## CTTs
Alloy | Tg (K) | Tx (K) | Tl (K) | Dmax (mm)
Zr41.2Ti13.8Cu12.5Ni10Be22.5 | 623 | 672 | 996 | 50
Zr46Cu27.64Ag8.36Al8Be10 | 697 | 813 | 1129 | 35
Zr46Cu31.64Ag8.36Al8Be6 | 702 | 797 | 1103 | 35
Pd2Zr48Cu34Al8Ag8 | 699 | 794 | 1140 | 30
Ni4Zr48Cu32Al8Ag8 | 693 | 788 | 1129 | 30
Mg59.5Cu22.9Ag6.6Gd11 | 425 | 472 | 734 | 27
Y36Sc20Al24Co10Ni10 | 645 | 731 | 1010 | 25
Y36Sc20Al24Co20 | 645 | 760 | 1034 | 25
Pd4Zr48Cu32Al8Ag8 | 705 | 795 | 1153 | 25
Ni6Zr48Cu30Al8Ag8 | 695 | 779 | 1131 | 25
Ni2Zr48Cu34Al8Ag8 | 687 | 797 | 1131 | 25
Zr48Cu36Al8Ag8 | 683 | 791 | 1142 | 25
Hf2Zr46Cu36Al8Ag8 | 692 | 794 | 1147 | 25
Pd40Ni40P20 | 590 | 671 | 991 | 25
Pd6Zr48Cu30Al8Ag8 | 709 | 796 | 1155 | 20
Au4Zr48Cu32Al8Ag8 | 713 | 806 | 1153 | 20
Au2Zr48Cu34Al8Ag8 | 705 | 799 | 1153 | 20
La62Al14(Cu5Ag1)14(Ni1Co1)10 | 418 | 491 | 703 | 20
Cu38Zr46Ag8Al8 | 692 | 795 | 1145 | 20
Zr46Cu37.64Ag8.36Al8 | 707 | 780 | 1154 | 20
Hf4Zr44Cu36Al8Ag8 | 694 | 795 | 1155 | 20
(Zr0.55Al0.20Co0.20Cu0.05)97Ag3 | 740 | 805 | 1246 | 16
(Zr0.55Al0.20Co0.20Cu0.05)95Ag5 | 747 | 806 | 1220 | 16
Fe41Co7Cr15Mo14C15B6Y2 | 838 | 875 | 1436 | 16
Zr65Al7.5Cu17.5Ni10 | 656.5 | 735.6 | 1167 | 16
La62Al14(Cu5Ag1)12(Ni1Co1)12 | 429 | 471 | 698 | 16
La62Al14(Cu5Ag1)16(Ni1Co1)8 | 415 | 477 | 708 | 16
La62Al14(Cu5Ag1)20(Ni1Co1)4 | 412 | 472 | 713 | 16
Au6Zr48Cu30Al8Ag8 | 723 | 813 | 1159 | 15
Cu34Zr50Ag8Al8 | 680 | 780 | 1148 | 15
Cu40Zr44Ag8Al8 | 693 | 791 | 1176 | 15
Hf6Zr42Cu36Al8Ag8 | 695 | 796 | 1187 | 15
(Zr0.55Al0.20Co0.20Cu0.05)93Ag7 | 753 | 806 | 1222 | 14
Mg65Cu7.5Ni7.5Ag5Zn5Gd5Y5 | 434 | 472 | 718 | 14
Mg57Cu31Y6.6Nd5.4 | 427 | 491 | 778 | 14
Mg65Cu7.5Ni7.5Ag5Zn5Gd7.5Y2.5 | 438 | 474 | 719 | 13
La62Cu12Ni12Al14 | 423 | 452 | 744 | 12
La32Ce32Al16Ni5Cu10Co5 | 413 | 467 | 718 | 12
Cu43Zr43Al7Be7 | 710 | 813 | 1126 | 12
(Cu50Zr43Al7)99Si1 | 720 | 797 | 1226 | 12
Zr48Cu43Al7Ag2 | 700 | 761 | 1152 | 12
(Cu50Zr50)92Al7Gd1 | 698 | 771 | 1139 | 12
Cu42Zr42Ag8Al8 | 705 | 780 | 1213 | 12
Mg57Cu31.5Y8Nd3.5 | 426 | 501 | 778 | 12
Mg61Cu28Gd11 | 422 | 483 | 737 | 12
La62.0Al15.6(CuNi)22.4 | 410 | 453 | 712 | 11
Mg65Cu7.5Ni7.5Ag5Zn5Gd10 | 440 | 477 | 726 | 11
La61.4Al15.9(CuNi)22.7 | 413 | 459 | 729 | 10.5
(Zr0.55Al0.20Co0.20Cu0.05)99Ag1 | 739 | 813 | 1275 | 10
Fe39Co9Cr15Mo14C15B6Y2 | 838 | 888 | 1466 | 10
Co48Cr15Mo14C15B6Er2 | 848 | 933 | 1394 | 10
Zr57Ti5Al10Cu20Ni8 | 676.7 | 720 | 1145 | 10
Zr70Al8Cu13.5Ni8.5 | 625 | 707 | 1171 | 10
La63.1Al15.2(CuNi)21.7 | 408 | 448 | 709 | 10
La32Ce32Al16Ni5Cu5Co10 | 424 | 472 | 767 | 10
La32Ce32Al16Ni5Cu7Co8 | 416 | 471 | 739 | 10
La32Ce32Al16Ni5Cu12Co3 | 406 | 455 | 709 | 10
La32Ce32Al16Ni5Cu15 | 403 | 451 | 712 | 10
(Cu50Zr43Al7)99.5Si0.5 | 719 | 791 | 1214 | 10
Zr48Cu42Al7Ag3 | 700 | 763 | 1135 | 10
Zr48Cu40Al7Ag5 | 699 | 769 | 1121 | 10
(Zr0.62Cu0.23Fe0.05Al0.10)97Ag3 | 658 | 743 | 1181 | 10
Zr48Cu37Al7Ag8 | 698 | 765 | 1125 | 10
Ti2Zr46Cu36Al8Ag8 | 696 | 750 | 1145 | 10
Fe2Zr48Cu34Al8Ag8 | 705 | 806 | 1169 | 10
Cu46Zr42Al7Y5 | 672 | 772 | 1113 | 10
Cu44Zr44Ag6Al6 | 698 | 790 | 1144 | 10
Nb2Zr46Cu36Al8Ag8 | 707 | 765 | 1150 | 10
Hf47Cu29.25Ni9.75Al14 | 790 | 875 | 1278 | 10
La62Cu24Al10.8Mg3.2 | 387 | 421 | 710 | 10
Hf48Cu29.25Ni9.75Al13 | 785 | 874 | 1280 | 10
La62Cu24Al10.5Mg3.5 | 386 | 431 | 712 | 10
Ce68Al10Cu20Co2 | 352 | 419 | 716 | 10
La62Cu24Al9.8Mg4.2 | 386 | 440 | 719 | 10
Ce69Al10Cu20Co1 | 340 | 421 | 713 | 10
Ce69.5Al10Cu20Co0.5 | 337 | 419 | 716 | 10
Ce69Al10Cu20Nb1 | 352 | 412 | 728 | 10
Cu49Hf42Al9 | 778 | 863 | 1249 | 10
Ca60Mg17.5Zn22.5 | 383 | 421 | 650 | 10
Ca62.5Mg17.5Zn20 | 375 | 412 | 640 | 10
Ca50Mg15Zn10Cu25 | 395 | 434 | 678 | 10
Mg65Cu15Ag5Pd5Gd10 | 430 | 472 | 748 | 10
Ca50Mg20Zn5Cu25 | 399 | 441 | 654 | 10
Ca50Mg22.5Cu27.5 | 400 | 442 | 663 | 10
Mg57Cu31.5Y9.2Nd2.3 | 428 | 502 | 777 | 10
Mg65Cu7.5Ni7.5Ag5Zn5Gd2.5Y7.5 | 433 | 473 | 735 | 9.5
Fe43Co5Cr15Mo14C15B6Y2 | 835 | 872 | 1442 | 9
La55Al25Ni5Cu10Co5 | 465.2 | 541.8 | 822.5 | 9
La62.5Al12.5Ag5Cu15Co5 | 397 | 474 | 700 | 9
Cu45Zr45Ag5Al5 | 697 | 783 | 1147 | 9
Ca50Mg25Cu25 | 400 | 439 | 655 | 9
Mg65Cu15Ag10Y2Gd8 | 420 | 464 | 683 | 9
Mg65Cu7.5Ni7.5Ag5Zn5Y10 | 430 | 459 | 728 | 9
Mg58.5Cu30.5Y11 | 422 | 496 | 762 | 9
Mg62.5Cu26.5Gd11 | 427 | 483 | 748 | 9
Zr70Al8Cu6Ni16 | 631 | 705 | 1205 | 8
Zr48Nb8Cu14Ni12Be18 | 656 | 724 | 1072 | 8
Er50Al24Co20Y6 | 651 | 702 | 1078 | 8
Fe48Cr15Mo14Er2C15B6 | 844 | 880 | 1446 | 8
Fe45Co3Cr15Mo14C15B6Y2 | 834 | 880 | 1446 | 8
Zr70Al8Cu11Ni11 | 633 | 706 | 1175 | 8
Zr48Nb8Cu12Fe8Be24 | 658 | 751 | 1071 | 8
La57.6Al17.5(CuNi)24.9 | 425 | 499 | 790 | 8
La59.6Al16.6(CuNi)23.8 | 416 | 475 | 750 | 8
La60.5Al16.3(CuNi)23.2 | 414 | 465 | 734 | 8
Fe60Cr10Mo9C13B6Er2 | 808 | 848 | 1421 | 8
(Fe60Cr10Mo9C13B6Er2)98Al2 | 810 | 846 | 1412 | 8
(Fe60Cr10Mo9C13B6Er2)98Ni2 | 796 | 834 | 1405 | 8
(Fe60Cr10Mo9C13B6Er2)98Be2 | 793 | 843 | 1399 | 8
Ti40Zr25Ni8Cu9Be18 | 621 | 668 | 1009 | 8
Fe56Mn5Cr7Mo12Er2C12B6 | 793 | 832 | 1401 | 8
La62Al14Cu20Ag4 | 404 | 456 | 729 | 8
La62.5Al12.5Ag5Cu17.5Co2.5 | 393 | 473 | 712 | 8
Cu46Zr45Al7Y2 | 693 | 770 | 1143 | 8
Cu45Zr45Ag3Al7 | 708 | 786 | 1177 | 8
Fe60Cr10Mo9C10B6Er2Ni3 | 798 | 827 | 1421 | 8
Cu43Zr43Al7Ag7 | 710 | 797 | 1125 | 8
Ce65Al10Cu20Co5 | 363 | 414 | 695 | 8
Hf51Cu27.75Ni9.25Al12 | 777 | 872 | 1344 | 8
Ce69.8Al10Cu20Co0.2 | 339 | 414 | 721 | 8
Ce68Al10Cu20Nb2 | 345 | 421 | 721 | 8
Cu49Zr36Ag10Ti5 | 691 | 737 | 1130 | 8
Ca50Mg25Zn15Cu10 | 383 | 430 | 723 | 8
Ca50Mg20Cu30 | 401 | 442 | 690 | 8
Cu36.4Mg27.2Ca36.4 | 383 | 412 | 706 | 8
Cu36.4Mg31.8Ca31.8 | 388 | 400 | 742 | 8
Ca55Mg25Cu20 | 398 | 428 | 668 | 8
Mg65Cu15Ag10Y4Gd6 | 424 | 467 | 682 | 8
Mg58.5Cu30.5Gd11 | 427 | 490 | 753 | 8
Mg60.5Cu28.5Gd11 | 425 | 485 | 755 | 8
Mg65Cu25Gd10 | 423 | 484 | 740 | 8
Zr62.5Al12.1Cu7.95Ni17.45 | 668.9 | 738.2 | 1171.1 | 7.5
Mg65Cu15Ag10Gd10 | 416 | 459 | 686 | 7.5
Fe48Cr15Mo14C15B6Y2 | 839 | 886 | 1464 | 7
Pd79Cu2Ag4Si10P5 | 611 | 676 | 1006 | 7
La62.5Al12.5Ag5Cu17.5Fe2.5 | 391 | 464 | 711 | 7
Cu45Zr45Ag7Al3 | 688 | 768 | 1151 | 7
(Cu0.5Zr0.425Ti0.075)98.8Sn0.6Si0.6 | 682 | 734 | 1141 | 7
Cu43Zr40Ag7Ti10 | 656 | 707 | 1095 | 7
Ca53Mg23Cu24 | 406 | 439 | 655 | 7
Mg69Ni15Gd10Ag6 | 439.2 | 474.5 | 756.9 | 7
Zr63Al11.4Cu9.3Ni16.3 | 663.3 | 732.2 | 1164.3 | 6.5
Fe68Mo4Y6B22 | 915 | 944 | 1488 | 6.5
Zr63.5Al10.7Cu10.7Ni15.1 | 653.5 | 724.5 | 1157.3 | 6
Fe49Cr15Mo14C15B6Er1 | 857 | 901 | 1463 | 6
Fe58Cr5Mo14Er2C15B6 | 793 | 829 | 1416 | 6
Ti40Zr10Cu36Pd14 | 669 | 718 | 1191 | 6
Zr70Al8Cu16Ni6 | 641 | 707 | 1179 | 6
Ti40Zr10Cu38Pd12 | 666 | 715 | 1189 | 6
Ti50Zr15Cu9Ni8Be18 | 622 | 662 | 1009 | 6
Cu47Zr43Al7Be3 | 715 | 798 | 1139 | 6
La62.5Al12.5Ag5Cu20 | 389 | 472 | 721 | 6
Ti55Zr10Cu9Ni8Be18 | 629 | 667 | 1013 | 6
Fe66Co10Mo4(P0.45C0.2B0.2Si0.15)20 | 744 | 788 | 1221 | 6
La62.5Al12.5Ag5Cu15Fe5 | 390 | 445 | 713 | 6
(Cu0.5Zr0.425Ti0.075)99Si1 | 683 | 731 | 1141 | 6
Cu45Zr45Ag10 | 683 | 756 | 1159 | 6
(Cu0.5Zr0.425Ti0.075)99Sn1 | 683 | 730 | 1140 | 6
Cu54Zr36Ag10 | 719 | 759 | 1146 | 6
Fe69Mo3Y6B22 | 908 | 958 | 1488 | 6
Cu54Ag6Zr33Ti7 | 709 | 738 | 1135 | 6
Cu46.4Ag11.6Zr35Ti7 | 689 | 732 | 1119 | 6
Cu47Ti33Zr11Si1Ni6Sn2 | 720 | 765 | 1140 | 6
Ti41.5Zr2.5Hf5Cu37.5Ni7.5Si1Sn5 | 693.3 | 757.5 | 1176 | 6
Ca60Mg15Zn25 | 379 | 427 | 650 | 6
Ca65Mg15Zn20 | 377 | 410 | 630 | 6
Ca47Mg19Zn7Cu27 | 393 | 440 | 676 | 6
Ca47.5Mg22.5Cu30 | 399 | 440 | 673 | 6
Ca45Mg25Cu30 | 400 | 438 | 678 | 6
Ca58Mg18Cu24 | 388 | 426 | 667 | 6
Mg65Cu15Ag10Er10 | 427 | 465 | 733 | 6
Mg64.5Cu24.5Gd11 | 413 | 472 | 739 | 6
Mg65.5Cu25.5Gd9 | 411 | 457 | 741 | 6
Zr61.5Al10.7Cu13.65Ni14.15 | 669.9 | 737.5 | 1154.6 | 5.5
Zr55Al20Co20Cu5 | 737 | 815 | 1285 | 5
Ni59Zr19Ti11Si3Sn2Nb6 | 845 | 889 | 1298 | 5
Ni59Zr16Ti13Si3Sn2Nb7 | 845 | 885 | 1301 | 5
Zr41Ti14Cu12.5Ni8Be22.5C2 | 628 | 683 | 997 | 5
Zr64Al10.1Cu11.7Ni14.2 | 657.9 | 717.3 | 1158.5 | 5
Lu39Y16Al25Co20 | 687 | 769 | 1117 | 5
Zr54Al15Ni10Cu19Y2 | 714 | 787 | 1112 | 5
Zr40Ti15Cu11Ni11Be21.5Y1Mg0.5 | 630 | 674 | 975 | 5
Er55Al25Co20 | 663 | 722 | 1079 | 5
Zr53Al14Ni10Cu19Y4 | 668 | 766 | 1069 | 5
Tb36Y20Al24Co20 | 619 | 686 | 1021 | 5
Ho35Y21Al24Co20 | 644 | 696 | 1074 | 5
La55Al25Ni10Cu10 | 467.4 | 547.2 | 835 | 5
Pr55Al25Co20 | 509 | 585 | 826 | 5
Dy46Al24Co18Fe2Y10 | 627 | 677 | 1023 | 5
La55Al25Co20 | 477 | 540 | 771 | 5
(Fe60Cr10Mo9C13B6Er2)98Nb2 | 789 | 835 | 1420 | 5
La58.6Al17.0(CuNi)24.4 | 421 | 489 | 774 | 5
Gd60Co25Al15 | 572 | 617 | 952 | 5
Fe64Cr10Mo9C15Er2 | 803 | 850 | 1429 | 5
La64.6Al14.6(CuNi)20.8 | 406 | 442 | 706 | 5
La62Al14Cu16Ag8 | 407 | 458 | 744 | 5
La60Al15Ag5Cu20 | 401 | 481 | 759 | 5
Pr60Al10Ni10Cu20 | 417 | 452 | 806 | 5
La62Al14Cu17Ag7 | 406 | 458 | 739 | 5
La62Al14Cu18Ag6 | 406 | 457 | 736 | 5
Pd79Cu6Si10P5 | 609 | 682 | 995 | 5
La62Al14Cu19Ag5 | 405 | 456 | 730 | 5
(Fe60Cr10Mo9C13B6Er2)98Pb2 | 808 | 851 | 1411 | 5
Pd79Cu4Ag2Si10P5 | 613 | 684 | 1005 | 5
Pd79Cu3Ag3Si10P5 | 610 | 683 | 1005 | 5
La62Al14Cu22Ag2 | 401 | 455 | 722 | 5
Cu45Zr48Al7 | 708 | 766 | 1186 | 5
La62Al14Cu24 | 401 | 449 | 734 | 5
Fe56Co20Mo4(P0.45C0.2B0.2Si0.15)20 | 736 | 778 | 1220 | 5
(Zr0.62Cu0.23Fe0.05Al0.10)95Ag5 | 663 | 747 | 1189 | 5
Cu47Zr43Al7Ag3 | 716 | 795 | 1156 | 5
Fe65Cr9Mo8C10B6Er2 | 796 | 823 | 1430 | 5
La65Al10Ag5Cu20 | 380 | 458 | 716 | 5
Ti4Zr44Cu36Al8Ag8 | 700 | 738 | 1181 | 5
[(Fe0.5Co0.5)0.75B0.2Si0.05]96Nb4 | 820 | 870 | 1397 | 5
Fe4Zr48Cu32Al8Ag8 | 706 | 799 | 1213 | 5
Ce68Al10Cu20Ni2 | 352 | 421 | 710 | 5
Nb4Zr44Cu36Al8Ag8 | 709 | 759 | 1209 | 5
Zr36Nb12Cu10Ni8Be20Y2Mg12 | 653 | 733 | 1029 | 5
(Cu60Zr30Ti10)90Be10 | 720 | 762 | 1130 | 5
Fe61B15Mo7Zr8Co6Y2Al1 | 899.5 | 955.6 | 1495 | 5
Fe61B15Mo7Zr8Co7Y2 | 904.6 | 916.4 | 1490 | 5
Fe61Co5Zr8Y2Cr2Mo7B15 | 907 | 977 | 1501 | 5
Zr50Cu40Ag10 | 667 | 733 | 1177 | 5
Zr36Nb12Cu10Ni6Fe2Be20Y2Mg12 | 670 | 712 | 1029 | 5
Ti45Ni15Cu25Sn3Be7Zr5 | 680 | 741 | 1142 | 5
Ce68Al10Cu20Fe2 | 352 | 423 | 708 | 5
Cu43Zr43Ag7In7 | 704 | 748 | 1135 | 5
Cu50Zr42.5Ti7.5 | 677 | 717 | 1152 | 5
Cu43Zr43Ag7Ti7 | 670 | 714 | 1118 | 5
Au49Ag5.5Pd2.3Cu26.9Si16.3 | 401 | 459 | 644 | 5
Ce65Al10Ni10Cu10Nb5 | 359 | 384 | 702 | 5
Cu45Ni5Ag10Zr30Ti10 | 710 | 738 | 1160 | 5
Ce67Al10Cu20Nb3 | 355 | 404 | 723 | 5
Zr26Ti10Cu8Ni8Be20Y4Mg24 | 650 | 700 | 951 | 5
(Cu60Zr30Ti10)99Sn1 | 730 | 776 | 1155 | 5
(Cu60Zr30Ti10)98Y2 | 707 | 757 | 1122 | 5
Cu45Ag15Zr30Ti10 | 687 | 717 | 1121 | 5
Cu47Ti33Zr9Nb2Ni8Si1 | 728 | 762 | 1159 | 5
Ti41.5Zr2.5Hf5Cu42.5Ni7.5Si1 | 680 | 730 | 1199 | 5
Cu47Ti33Zr7Nb4Ni8Si1 | 713 | 736 | 1172 | 5
Ca65Mg20Zn15 | 380 | 405 | 668 | 5
Ca65Li9.96Mg8.54Zn16.5 | 317 | 339 | 581 | 5
Cu40.9Mg22.7Ca36.4 | 396 | 432 | 719 | 5
Cu36.4Mg36.4Ca27.2 | 381 | 400 | 750 | 5
Mg70Ni15Gd10Ag5 | 449.6 | 479.1 | 764.2 | 5
Mg65Cu20Ni5Gd10 | 420 | 481 | 786 | 5
Mg65Cu25Tb10 | 414 | 487 | 733 | 5
Mg65Cu25Gd5Y5 | 413 | 486 | 755 | 5
Ti34Zr11Cu47Ni8 | 698.4 | 727.2 | 1169 | 4.5
Gd60Ni15Al25 | 603 | 648 | 1006 | 4
Fe49Cr15Mo14C18B3Er1 | 848 | 887 | 1461 | 4
La55Al25Ni15Cu5 | 473.6 | 514.2 | 899.6 | 4
Fe49Cr15Mo14C17B4Er1 | 849 | 891 | 1463 | 4
Zr65Al8.7Cu14.4Ni11.9 | 647 | 709.5 | 1164.8 | 4
Sm55Al25Co20 | 556 | 625 | 889 | 4
Ti40Zr10Cu34Pd16 | 672 | 723 | 1231 | 4
(Fe0.9Co0.1)58.5Cr6Mo14C15B6Er0.5 | 813 | 871 | 1424 | 4
La55Al25Ni5Cu15 | 459 | 520 | 878 | 4
(Fe0.9Co0.1)64.25Mo14C15B6Er0.75 | 781 | 838 | 1394 | 4
(Fe0.9Co0.1)64.5Mo14C15B6Er0.5 | 790 | 845 | 1399 | 4
Fe49Cr15Mo14C13B8Er1 | 861 | 914 | 1468 | 4
Zr49Ti14Ni20Cu17 | 625 | 674 | 1096 | 4
Fe68.3C6.9Si2.5B6.7P8.8Cr2.2Mo2.5Al2.1 | 795 | 835 | 1316 | 4
La55Al20Ag5Cu20 | 429 | 503 | 823 | 4
(Fe60Cr10Mo9C13B6Er2)98In2 | 810 | 840 | 1415 | 4
(Cu50Zr43Al7)98.5Si1.5 | 737 | 798 | 1243 | 4
Pd79Cu5Ag1Si10P5 | 614 | 684 | 1001 | 4
Fe75Mo4P10C4B4Si3 | 752 | 799 | 1227 | 4
(Cu50Zr50)92Al8 | 701 | 783 | 1155 | 4
Fe76Mo4(P0.45C0.2B0.2Si0.15)20 | 744 | 788 | 1245 | 4
Ti40Zr10Cu40Pd10 | 660 | 709 | 1184 | 4
(Zr0.62Cu0.23Fe0.05Al0.10)99Ag1 | 656 | 753 | 1175 | 4
Cu50Zr43Al7 | 721 | 792 | 1176 | 4
Fe76Mo2Ga2P10C4B4Si2 | 738 | 788 | 1277 | 4
(Zr0.62Cu0.23Fe0.05Al0.10)93Ag7 | 664 | 751 | 1191 | 4
[(Co0.6Fe0.4)0.75B0.2Si0.05]96Nb4 | 823 | 865 | 1418 | 4
[(Fe0.6Co0.4)0.75B0.2Si0.05]96Nb4 | 825 | 875 | 1407 | 4
{[(Fe0.6Co0.4)0.75B0.2Si0.05]0.96Nb0.04}99Cr1 | 827 | 871 | 1462 | 4
Cu46Zr37Al7Y10 | 665 | 743 | 1118 | 4
{[(Fe0.6Co0.4)0.75B0.2Si0.05]0.96Nb0.04}98Cr2 | 830 | 873 | 1469 | 4
(Fe72Nb4B20Si4)97Y3 | 859 | 915 | 1416 | 4
Zr50Cu45Ag5 | 669 | 728 | 1188 | 4
Fe71Nb4Hf3Y2B20 | 850 | 928 | 1432 | 4
Zr50Cu43Ag7 | 669 | 727 | 1171 | 4
Cu46Zr46Ag8 | 677 | 745 | 1167 | 4
Zr50Cu38Ag12 | 663 | 734 | 1187 | 4
Cu44Zr44Ag12 | 684 | 764 | 1156 | 4
Cu57Zr36Ag7 | 712 | 755 | 1156 | 4
Cu45Zr35Ag10Hf10 | 690 | 769 | 1171 | 4
Y4Fe72B22Nb2 | 837.8 | 921.3 | 1410.7 | 4
Y4Fe72B22Ta2 | 847.6 | 931.8 | 1421.14 | 4
Fe69W3Y6B22 | 868 | 973 | 1505 | 4
Fe68W4Y6B22 | 874 | 971 | 1504 | 4
Cu60Zr30Ti10 | 713 | 750 | 1151 | 4
Cu50Ag10Zr30Ti10 | 694 | 726 | 1130 | 4
Cu47Ti33Zr11Ni8Si1 | 720 | 757 | 1157 | 4
Ca60Mg20Zn20 | 378 | 415 | 660 | 4
Cu60Hf25Ti15 | 745 | 805 | 1182 | 4
(Cu0.6Hf0.25Ti0.15)98Nb2 | 746 | 792 | 1184 | 4
Yb62.5Zn15Mg17.5Cu5 | 381 | 401 | 645 | 4
Cu60Hf20Ti20 | 740 | 767 | 1211 | 4
(Cu0.6Hf0.25Ti0.15)96Nb4 | 747 | 789 | 1188 | 4
(Cu0.6Hf0.25Ti0.15)94Nb6 | 745 | 785 | 1190 | 4
Ca40Mg25Cu35 | 399 | 436 | 680 | 4
Cu40.9Mg27.3Ca31.8 | 391 | 430 | 745 | 4
Ca60Mg20Cu20 | 387 | 412 | 678 | 4
Ca65Mg15Cu20 | 383 | 409 | 682 | 4
Mg60Ni23.6Y0.75La15.65 | 456 | 495 | 839 | 4
Mg60Ni23.6Y0.5La15.9 | 456 | 492 | 829 | 4
Mg68Ni15Gd10Ag7 | 437.3 | 472.8 | 746.9 | 4
Mg71Ni15Gd10Ag4 | 440.3 | 485 | 773.5 | 4
Mg59Cu31Gd10 | 424 | 482 | 769 | 4
Mg61Cu29Gd10 | 420 | 480 | 762 | 4
Mg63Cu27Gd10 | 418 | 481 | 755 | 4
Mg61.5Cu29.5Gd9 | 433 | 472 | 785 | 4
Mg65Cu25Y10 | 413 | 473 | 760 | 4
Mg63.5Cu27.5Gd9 | 425 | 469 | 773 | 4
Al25Gd55Ni20 | 588 | 642 | 950 | 3.5
(Fe0.9Co0.1)64Mo14C15B6Er1 | 776 | 830 | 1398 | 3.5
Fe76Mo3P10C4B4Si3 | 750 | 793 | 1250 | 3.5
(Fe0.70Tb0.05B0.2Si0.05)96Nb4 | 935 | 995 | 1396 | 3.5
(Fe0.71Tb0.04B0.2Si0.05)96Nb4 | 869 | 969 | 1397 | 3.5
[(Co0.7Fe0.3)0.75B0.2Si0.05]96Nb4 | 820 | 860 | 1430 | 3.5
[(Fe0.7Co0.3)0.75B0.2Si0.05]96Nb4 | 828 | 878 | 1413 | 3.5
{[(Fe0.6Co0.4)0.75B0.2Si0.05]0.96Nb0.04}97Cr3 | 831 | 874 | 1474 | 3.5
Fe70Nb4Hf3Y3B20 | 850 | 924 | 1437 | 3.5
Fe67Mo5Y6B22 | 920 | 941 | 1483 | 3.5
Fe70Mo2Y6B22 | 907 | 969 | 1508 | 3.5
Ca35Mg25Cu40 | 386 | 429 | 748 | 3.5
Mg60Ni23.6Y0.25La16.15 | 456 | 491 | 829 | 3.5
Mg65Ni20Nd15 | 459 | 501 | 805 | 3.5
Mg73Ni15Gd10Ag2 | 442.3 | 488.7 | 779.8 | 3.5
Zr41Ti14Cu12.5Ni2Be22.5C8 | 629 | 727 | 992 | 3
Ni42Ti19Zr22.5Al8Cu5Si3.5 | 780 | 846 | 1363 | 3
Ni59Zr20Ti16Si2Sn3 | 821 | 877 | 1272 | 3
Ni59Zr21Ti9Si2Sn3Nb6 | 840 | 896 | 1316 | 3
Ni59Zr19Ti11Si2Sn3Nb6 | 840 | 892 | 1301 | 3
Ni59Zr17Ti13Si2Sn3Nb6 | 841 | 891 | 1299 | 3
Ni59Zr16Ti13Si2Sn3Nb7 | 837 | 889 | 1300 | 3
Ti40Zr10Cu30Pd20 | 687 | 747 | 1279 | 3
Zr51Cu20.7Ni12Al16.3 | 722 | 800 | 1132 | 3
La55Al25Ni20 | 491 | 555 | 941 | 3
Lu55Al25Co20 | 701 | 781 | 1167 | 3
Fe49Cr15Mo14C19B2Er1 | 841 | 883 | 1498 | 3
Ti40Zr10Cu32Pd18 | 683 | 740 | 1272 | 3
Sc36Al24Co20Y20 | 662 | 760 | 1048 | 3
Tb55Al25Co20 | 612 | 674 | 1001 | 3
Tm55Al25Co20 | 678 | 733 | 1180 | 3
Tm39Y16Al25Co20 | 664 | 735 | 1140 | 3
Dy55Al25Co20 | 635 | 708 | 1031 | 3
(Fe0.9Co0.1)58.5Cr6Mo14C18B3Er0.5 | 825 | 849 | 1417 | 3
Ho55Al25Co20 | 649 | 707 | 1055 | 3
Sm40Y15Al25Co20 | 590 | 657 | 950 | 3
Gd36Al24Co20Y20 | 603 | 658 | 1048 | 3
Fe63C15Mo14Er2B6 | 771 | 830 | 1389 | 3
Fe60.5Cr4Mo14C15B6Er0.5 | 803 | 859 | 1441 | 3
(Fe0.9Co0.1)64.75Mo14C15B6Er0.25 | 782 | 843 | 1399 | 3
La55Al25Ag5Cu15 | 452 | 503 | 860 | 3
Zr49Ti17Ni20Cu14 | 631 | 669 | 1087 | 3
Ce60Al15Ni15Cu10 | 390 | 468 | 685 | 3
La55Al25Cu20 | 456 | 495 | 896 | 3
Fe75C7Si3.3B5P8.7Ga1 | 781 | 794 | 1282 | 3
La55Al17.5Ag7.5Cu20 | 425 | 498 | 852 | 3
Ce60Al20Cu20 | 396 | 444 | 830 | 3
Zr65.5Al5.6Ni6.5Cu22.4 | 630 | 733 | 1211 | 3
Ce65Al12.5Ni12.5Cu10 | 371 | 402 | 709 | 3
(Cu50Zr43Al7)98Si2 | 740 | 800 | 1256 | 3
Fe65.5Cr4Mo4Ga4P12C5B5.5 | 745 | 806 | 1322 | 3
Fe74Mo5P10C4B4Si3 | 758 | 799 | 1263 | 3
(Zr0.62Cu0.23Fe0.05Al0.10) | 651 | 751 | 1186 | 3
Ce68Al10Cu20Si2 | 352 | 413 | 721 | 3
Zr47Cu46Al7 | 705 | 781 | 1163 | 3
Fe46Co30Mo4(P0.45C0.2B0.2Si0.15)20 | 734 | 775 | 1233 | 3
[(Ni0.6Fe0.4)0.75B0.2Si0.05]96Nb4 | 745 | 795 | 1348 | 3
(Fe0.69Tb0.06B0.2Si0.05)96Nb4 | 952 | 1012 | 1411 | 3
Ce70Al10Cu10Ni10 | 359 | 377 | 714 | 3
Cu40Zr40Ag10Al10 | 710 | 765 | 1273 | 3
(Fe0.72Tb0.03B0.2Si0.05)96Nb4 | 860 | 940 | 1422 | 3
{[(Fe0.6Co0.4)0.75B0.2Si0.05]0.96Nb0.04}96Cr4 | 833 | 874 | 1481 | 3
(Fe72Nb4B20Si4)96Y4 | 905 | 933 | 1424 | 3
Ce70Al10Cu17Zn3 | 341 | 412 | 733 | 3
Cu48Zr48Ag4 | 681 | 743 | 1199 | 3
Fe72Nb4Hf3Y1B20 | 841 | 916 | 1446 | 3
[(Fe0.8Co0.2)72Mo4B24]94Dy6 | 852 | 944 | 1370 | 3
Y4Fe72B22Hf2 | 868.2 | 938.6 | 1411.9 | 3
Y4Fe72B22Ti2 | 841.5 | 914.2 | 1419.7 | 3
(Fe72Mo4B24)94Dy6 | 854 | 945 | 1400 | 3
Cu60Zr33Ti7 | 740 | 768 | 1191 | 3
Fe71W1Y6B22 | 845 | 956 | 1423 | 3
Fe70W2Y6B22 | 867 | 970 | 1521 | 3
Fe67W5Y6B22 | 882 | 970 | 1497 | 3
Cu45Zr25Ag10Hf20 | 698 | 783 | 1218 | 3
Cu52.5Hf40Al7.5 | 779 | 833 | 1250 | 3
Fe72W1Y5B22 | 844 | 918 | 1411 | 3
Fe72W2Y4B22 | 841 | 906 | 1501 | 3
Cu55Ag5Zr30Ti10 | 704 | 733 | 1149 | 3
Ag38.4Mg30.8Ca23.1Cu7.7 | 387 | 420 | 833 | 3
Cu60Zr20Hf10Ti10 | 754 | 797 | 1197 | 3
Cu40Ag20Zr30Ti10 | 677 | 708 | 1125 | 3
Ti43.15Zr9.59Cu36.24Ni9.06Sn1.96 | 649 | 699 | 1167 | 3
Cu60Hf17.5Ti22.5 | 732 | 755 | 1229 | 3
Ca65Li9.69Mg8.31Zn17 | 320 | 337 | 582 | 3
Cu40.9Mg18.2Ca40.9 | 393 | 431 | 717 | 3
Cu45.5Mg18.1Ca36.4 | 397 | 426 | 735 | 3
Ca55Mg15Cu30 | 397 | 437 | 706 | 3
Cu45.5Mg22.7Ca31.8 | 388 | 427 | 793 | 3
Cu33.3Mg33.3Ca33.3 | 391 | 406 | 731 | 3
Cu40.9Mg31.8Ca27.3 | 392 | 414 | 785 | 3
Mg60Ni23.6Y1La15.4 | 454 | 491 | 827 | 3
Mg74Ni15Gd10Ag1 | 442.3 | 482.7 | 791.4 | 3
Mg65Cu25Dy10 | 422 | 492 | 750 | 3
Mg65Cu25Er10 | 422 | 480 | 766 | 3
Mg75Ni15Gd10 | 449 | 482 | 799.1 | 3
Mg75Ni15Nd10 | 450 | 470 | 790 | 2.8
Zr55Al20Co25 | 761 | 840 | 1245 | 2.5
Ni42Ti20Zr21.5Al8Cu5Si3.5 | 774 | 846 | 1366 | 2.5
Fe63Cr3Mo10P12C10B2 | 735 | 778 | 1277 | 2.5
Fe64Cr3Mo10P10C10B3 | 729 | 775 | 1288 | 2.5
Fe65Cr2Mo9P10C8B6 | 756 | 820 | 1288 | 2.5
Fe77Mo2P10C4B4Si3 | 742 | 783 | 1264 | 2.5
[(Ni0.7Fe0.3)0.75B0.2Si0.05]96Nb4 | 750 | 795 | 1356 | 2.5
Fe75Mo2Ga3P10C4B4Si2 | 738 | 798 | 1230 | 2.5
Fe76Si9B10P5 | 780 | 832 | 1258 | 2.5
[(Co0.8Fe0.2)0.75B0.2Si0.05]96Nb4 | 813 | 853 | 1445 | 2.5
(Fe0.73Tb0.02B0.2Si0.05)96Nb4 | 844 | 914 | 1440 | 2.5
[(Fe0.8Co0.2)0.75B0.2Si0.05]96Nb4 | 830 | 880 | 1431 | 2.5
Fe56.05Co13.45Nb5.5B25 | 821 | 879 | 1510 | 2.5
Fe56Co16Y6B22 | 882 | 927 | 1494 | 2.5
Fe58Co14Y6B22 | 880 | 925 | 1485 | 2.5
Fe60Co12Y6B22 | 881 | 924 | 1498 | 2.5
Fe62Co10Y6B22 | 885 | 932 | 1503 | 2.5
Fe64Co8Y6B22 | 884 | 927 | 1505 | 2.5
Fe71Mo1Y6B22 | 902 | 960 | 1517 | 2.5
Ag30.8Mg23.1Ca30.7Cu15.4 | 413 | 432 | 803 | 2.5
Ti42.5Zr2.5Hf5Cu42.5Ni7.5 | 677 | 726 | 1203 | 2.5
(Cu0.6Hf0.25Ti0.15)92Nb8 | 745 | 783 | 1198 | 2.5
Ca30Mg25Cu45 | 387 | 430 | 798 | 2.5
Mg60Ni23.6La16.4 | 450 | 490 | 819 | 2.5
Ni59Zr20Ti16Si5 | 830 | 876 | 1304 | 2
Ni42Ti20Zr20.5Al8Cu5Si4.5 | 763 | 856 | 1364 | 2
Ni42Ti20Zr22.5Al8Cu5Si2.5 | 767 | 833 | 1367 | 2
Ni59Zr20Ti11Si2Sn3Nb5 | 836 | 893 | 1311 | 2
Ni59Zr20Ti9Si2Sn3Nb7 | 842 | 896 | 1315 | 2
Ni59Zr18Ti13Si2Sn3Nb5 | 837 | 890 | 1289 | 2
Ni59Zr19Ti9Si2Sn3Nb8 | 847 | 894 | 1311 | 2
Ni59Zr18Ti11Si2Sn3Nb7 | 839 | 893 | 1309 | 2
Ni60Zr20Ti7.5Nb7.5Al5 | 824 | 885 | 1385 | 2
Ni60Zr20Ti5Nb10Al5 | 826 | 896 | 1379 | 2
Ni59Zr17Ti11Si2Sn3Nb8 | 841 | 890 | 1309 | 2
Ni59Zr15Ti16Si2Sn3Nb5 | 831 | 890 | 1294 | 2
Ni61Zr22Nb7Al4Ta6 | 867 | 927 | 1379 | 2
Ni60Zr20Ti2.5Nb12.5Al5 | 836 | 897 | 1378 | 2
Ni59Zr16Ti11Si2Sn3Nb9 | 845 | 887 | 1309 | 2
Ni59Zr15Ti13Si2Sn3Nb8 | 838 | 886 | 1301 | 2
Ni59Zr14Ti13Si2Sn3Nb9 | 843 | 887 | 1318 | 2
Ni59Zr13Ti16Si2Sn3Nb7 | 836 | 882 | 1294 | 2
Ni59Zr13Ti14Si2Sn3Nb9 | 842 | 882 | 1304 | 2
Ni59Zr11Ti16Si2Sn3Nb9 | 842 | 882 | 1296 | 2
Gd55Ni22Mn3Al20 | 533 | 603 | 955 | 2
(Fe0.9Co0.1)58.5Cr6Mo14C19B2Er0.5 | 802 | 846 | 1419 | 2
Gd55Al25Co20 | 585 | 657 | 971 | 2
Y55Al25Co20 | 633 | 694 | 1060 | 2
Nd55Al25Co20 | 525 | 593 | 859 | 2
Fe71Mo4Nb1P12C10B2 | 729 | 777 | 1296 | 2
Ni60Nb30Zr10 | 875 | 902 | 1413 | 2
Pd71.5Cu12Si16.5 | 652 | 680 | 1154 | 2
Pd77Cu6Si17 | 642 | 686 | 1128 | 2
Pd73.5Cu10Si16.5 | 645 | 685 | 1136 | 2
Co50Cr15Mo14C15B6 | 819 | 895 | 1417 | 2
(Fe0.9Co0.1)64.875Mo14C15B6Er0.125 | 781 | 842 | 1403 | 2
La55.4Al18.4(CuNi)26.2 | 426 | 491 | 881 | 2
La56.5Al17.9(CuNi)25.6 | 433 | 492 | 823 | 2
Pd81.5Cu2Si16.5 | 633 | 670 | 1097 | 2
Ti53Cu15Ni18.5Al7Si3Hf3B0.5 | 695 | 749 | 1230 | 2
Ti53Cu15Ni18.5Al7Si3Sc3B0.5 | 709 | 767 | 1240 | 2
Ce68Al10Cu20C2 | 352 | 406 | 723 | 2
Fe72.0C7.0Si3.3B5.0P8.7Ga4.0 | 782 | 801 | 1290 | 2
La55Al15Ag10Cu20 | 416 | 483 | 787 | 2
Ni60Nb30Ta10 | 934 | 961 | 1559 | 2
Co43Fe20Ta5.5B31.5 | 910 | 982 | 1526 | 2
Ce65Al15Cu20 | 363 | 425 | 773 | 2
(Fe0.68Tb0.07B0.2Si0.05)96Nb4 | 959 | 1019 | 1438 | 2
Fe73Mo4Ga3P10C4B4Si2 | 744 | 801 | 1283 | 2
[(Ni0.8Fe0.2)0.75B0.2Si0.05]96Nb4 | 755 | 795 | 1381 | 2
La66Al14Cu20 | 395 | 449 | 731 | 2
Ce70Al15Cu15 | 364 | 406 | 660 | 2
Fe65Co10Ga5P12C4B4 | 727 | 775 | 1205 | 2
Ce68Al10Cu20B2 | 346 | 393 | 731 | 2
[(Co0.9Fe0.1)0.75B0.2Si0.05]96Nb4 | 803 | 843 | 1457 | 2
[(Fe0.9Co0.1)0.75B0.2Si0.05]96Nb4 | 832 | 877 | 1460 | 2
Cu52.5Zr42.5Ga5 | 733 | 777 | 1187 | 2
(Fe0.75B0.2Si0.05)96Nb4 | 835 | 880 | 1475 | 2
Fe55.8Co14.2Nb6B24 | 821 | 868 | 1477 | 2
(Fe72Nb4B20Si4)98Y2 | 855 | 903 | 1416 | 2
(Fe72Nb4B20Si4)99Y1 | 855 | 881 | 1419 | 2
Fe72Nb4B20Si4 | 842 | 880 | 1420 | 2
Cu55Zr40Ga5 | 736 | 779 | 1193 | 2
(Fe80Co20)71Nb6B23 | 809 | 864 | 1475 | 2
Ce70Al10Cu18Zn2 | 345 | 399 | 730 | 2
Cu50Zr50 | 686 | 744 | 1237 | 2
Fe56.8Co14.2Nb5B24 | 823 | 868 | 1496 | 2
Cu46Zr54 | 696 | 746 | 1201 | 2
Zr50Cu48Ag2 | 668 | 719 | 1192 | 2
Ce70Al10Cu20 | 341 | 408 | 722 | 2
Ce57Al10Ni12.5Cu15.5Nb5 | 369 | 415 | 677 | 2
[(Fe0.5Co0.5)72Mo4B24]94Dy6 | 831 | 912 | 1365 | 2
[(Fe0.6Co0.4)72Mo4B24]94Dy6 | 847 | 927 | 1365 | 2
Ag10Al30Ca60 | 483 | 531 | 868 | 2
[(Fe0.7Co0.3)72Mo4B24]94Dy6 | 845 | 929 | 1367 | 2
Cu64Zr36 | 787 | 833 | 1230 | 2
Cu42Zr42Ag16 | 685 | 757 | 1232 | 2
[(Fe0.9Co0.1)72Mo4B24]94Dy6 | 860 | 945 | 1385 | 2
Au52Pd2.3Cu29.2Si16.5 | 393 | 427 | 651 | 2
Ti50Ni15Cu25Sn3Be7 | 688 | 733 | 1207 | 2
(Fe72Mo4B24)93Dy7 | 880 | 957 | 1406 | 2
Cu55Ni5Zr30Ti10 | 717 | 750 | 1204 | 2
(Fe72Mo4B24)95Dy5 | 853 | 942 | 1401 | 2
Ag38.5Mg23Ca30.8Cu7.7 | 384 | 416 | 854 | 2
Fe66Co6Y6B22 | 887 | 925 | 1509 | 2
Fe68Co4Y6B22 | 896 | 941 | 1414 | 2
Fe70Ni2Y6B22 | 880 | 925 | 1509 | 2
Fe70Co2Y6B22 | 898 | 944 | 1420 | 2
Fe71Ni1Y6B22 | 883 | 926 | 1507 | 2
Y6Fe72B22 | 898 | 944 | 1419 | 2
Fe66W6Y6B22 | 897 | 981 | 1497 | 2
Fe74Nb6Y3B17 | 831 | 879 | 1391 | 2
Ag46.2Mg23.1Ca23Cu7.7 | 398 | 430 | 825 | 2
Ag30.8Mg30.8Ca30.7Cu7.7 | 407 | 427 | 738 | 2
Ca63Al32Cu5 | 512 | 523 | 831 | 2
Cu45Zr15Ag10Hf30 | 712 | 799 | 1275 | 2
Cu35Ag25Zr30Ti10 | 677 | 706 | 1138 | 2
Ca65Mg10Zn25 | 377 | 412 | 659 | 2
Ca55Mg20Zn25 | 383 | 428 | 702 | 2
Ti44.10Zr9.80Cu37.04Ni7.06Sn2.00 | 650 | 692 | 1167 | 2
(Ti0.45Cu0.378Zr0.10Ni0.072)98Sn2 | 650 | 692 | 1167 | 2
Ca65Li6.46Mg5.54Zn23 | 333 | 373 | 621 | 2
Ca50Mg10Zn15Cu25 | 395 | 427 | 702 | 2
Ca65Li7.54Mg6.46Zn21 | 328 | 360 | 606 | 2
Cu47Ti33Zr5Nb6Ni8Si1 | 712 | 739 | 1187 | 2
Ca65Li8.62Mg7.38Zn19 | 327 | 352 | 597 | 2
Cu50Mg18.2Ca31.8 | 392 | 451 | 828 | 2
Ca55Mg20Cu25 | 399 | 426 | 720 | 2
Ca65Mg10Cu25 | 388 | 420 | 711 | 2
Mg57Ni26La17 | 454 | 499 | 831 | 2
Ca50Mg30Cu20 | 402 | 439 | 731 | 2
Ca60Mg25Cu15 | 390 | 416 | 676 | 2
Ca65Mg20Cu15 | 386 | 405 | 679 | 2
Cu45.5Mg36.4Ca18.1 | 391 | 420 | 851 | 2
Ca65Li14.54Mg12.46Zn8 | 308 | 378 | 614 | 2
Ni60Nb25Zr15 | 860 | 891 | 1390 | 1.5
Y56Al24Co20 | 636 | 690 | 1078 | 1.5
Fe50Cr15Mo14C15B6 | 829 | 874 | 1483 | 1.5
Pd77.5Cu6Si16.5 | 637 | 678 | 1058 | 1.5
Fe65Mo14C15B6 | 789 | 843 | 1418 | 1.5
Ni60Nb35Zr5 | 887 | 911 | 1458 | 1.5
La66Al14Cu10Ni10 | 405 | 431 | 674 | 1.5
Fe27Co40Zr3Ti3Mo1.5Si1.5B24 | 811 | 856 | 1379 | 1.5
Fe78Mo1P10C4B4Si3 | 742 | 780 | 1268 | 1.5
Fe74Mo4Ga2P10C4B4Si2 | 740 | 790 | 1276 | 1.5
Pr68(CuNi)25Al7 | 399 | 416 | 703 | 1.5
(Fe0.75B0.15Si0.10)96Nb4 | 835 | 885 | 1369 | 1.5
Cu52.5Zr40Ga7.5 | 744 | 777 | 1218 | 1.5
Pr72(CuNi)21Al7 | 395 | 410 | 760 | 1.5
Fe71Nb6B23 | 819 | 865 | 1494 | 1.5
Pr68Cu25Al7 | 382 | 402 | 705 | 1.5
Pr72(CuNi)25Al3 | 367 | 402 | 743 | 1.5
Fe68Ni4Y6B22 | 872 | 907 | 1470 | 1.5
Fe69Ni3Y6B22 | 874 | 910 | 1503 | 1.5
Ti47.5Zr2.5Cu42.5Ni7.5 | 673 | 720 | 1225 | 1.5
Cu50Mg22.7Ca27.3 | 392 | 410 | 864 | 1.5
Cu45.5Mg27.3Ca27.2 | 389 | 410 | 831 | 1.5
Cu40.9Mg36.4Ca22.7 | 394 | 414 | 821 | 1.5
Mg70Ni15Nd15 | 467 | 489 | 844 | 1.5
Cu45.5Mg31.8Ca22.7 | 389 | 410 | 843 | 1.25
Ag50Mg19.2Ca23.1Cu7.7 | 426 | 466 | 797 | 1.2
Ag38.4Mg38.4Ca23.2 | 391 | 425 | 796 | 1.1
Ni61Zr28Nb7Al4 | 848 | 898 | 1348 | 1
Ni59Zr17Ti16Si2Sn3Nb3 | 823 | 886 | 1286 | 1
Ni59Zr20Ti16Sn5 | 819 | 854 | 1288 | 1
(Fe81.5Si3.8C14Tm0.7)90.9P9.1 | 717 | 767 | 1318 | 1
Fe71Mo2Nb3P12C10B2 | 719 | 757 | 1305 | 1
(Fe81.5Si3.8C14Tm0.7)92.37P7.63 | 687 | 752 | 1284 | 1
Fe71Mo3Nb2P12C10B2 | 724 | 766 | 1302 | 1
Ce55Al25Cu20 | 439 | 479 | 825 | 1
Ce60Al20Co20 | 424 | 468 | 798 | 1
Ce70Al15Ni15 | 368 | 387 | 738 | 1
Ni60Nb40 | 891 | 924 | 1478 | 1
Ce70Al10Ni20 | 373 | 399 | 775 | 1
La68Al14(CuNi)18 | 405 | 431 | 724 | 1
La68.0Al13.2(CuNi)18.8 | 400 | 426 | 743 | 1
Ce60Al10Cu20Ni10 | 374 | 441 | 672 | 1
Fe79P10C4B4Si3 | 740 | 774 | 1263 | 1
Ti50Ni24Cu20B1Si2Sn3 | 726 | 800 | 1310 | 1
[(Ni0.9Fe0.1)0.75B0.2Si0.05]96Nb4 | 762 | 795 | 1408 | 1
(Fe0.75B0.15Si0.10)98Nb2 | 812 | 870 | 1425 | 1
(Fe0.74Tb0.01B0.2Si0.05)96Nb4 | 836 | 882 | 1459 | 1
Cu47Ni13Zr30Ti10 | 727 | 754 | 1251 | 1
Cu55Zr42.5Ga2.5 | 709 | 762 | 1199 | 1
Ce70Al10Cu19Zn1 | 343 | 391 | 743 | 1
Cu57.5Zr37.5Ga5 | 745 | 785 | 1241 | 1
Au46Ag5Cu29Si20 | 395 | 420 | 664 | 1
Ag50Mg11.5Ca30.8Cu7.7 | 452 | 487 | 809 | 1
(Fe72Mo4B24)96Dy4 | 848 | 923 | 1396 | 1
Fe67Ni5Y6B22 | 866 | 891 | 1469 | 1
Fe72W3Y3B22 | 834 | 886 | 1493 | 1
Al33.6Ca66.4 | 528 | 540 | 873 | 1
Ti50Ni15Cu32Sn3 | 686 | 759 | 1283 | 1
(Ti0.45Cu0.378Zr0.10Ni0.072)94Sn6 | 683 | 739 | 1169 | 1
(Ti0.45Cu0.378Zr0.10Ni0.072)96Sn4 | 666 | 715 | 1156 | 1
(Ti0.45Cu0.378Zr0.10Ni0.072) | 641 | 680 | 1167 | 1
Ca55Mg25Zn20 | 375 | 418 | 751 | 1
Ca55Mg11Zn11Cu23 | 379 | 430 | 717 | 1
Cu47Ti33Zr3Nb8Ni8Si1 | 708 | 731 | 1228 | 1
Ca60Mg25Zn15 | 377 | 409 | 744 | 1
Mg50Ni30La20 | 453 | 510 | 841 | 1
Ca60Mg13Cu27 | 394 | 426 | 701 | 1
Ca60Mg15Cu25 | 396 | 428 | 687 | 1
Cu54.5Mg18.2Ca27.3 | 401 | 423 | 884 | 1
Ca45Mg30Cu25 | 401 | 436 | 717 | 1
Ca70Mg10Cu20 | 385 | 407 | 713 | 1
Mg65Cu20Y10Zn5 | 404 | 456 | 748 | 1
Mg65Cu25Ho10 | 417 | 473 | 751 | 1
Mg65Cu25Nd10 | 423 | 456 | 744 | 1
Mg65Cu25Pr10 | 413 | 446 | 784 | 1
Ag53.8Mg15.4Ca30.8 | 444 | 498 | 812 | 0.8
Ag46.2Mg15.4Ca30.7Cu7.7 | 414 | 445 | 805 | 0.8
Pd79.5Cu4Si16.5 | 635 | 675 | 1086 | 0.75
(Fe0.75B0.15Si0.10)99Zr1 | 867 | 919 | 1469 | 0.75
Ag46.2Mg23.1Ca30.7 | 399 | 426 | 765 | 0.7
Ag61.5Mg15.4Ca23.1 | 486 | 526 | 920 | 0.7
Ag53.8Mg23.1Ca23.1 | 451 | 488 | 887 | 0.7
Zr45Ti21Ni34 | 642 | 683 | 1134 | 0.68
Mg80Ni10Nd10 | 454 | 471 | 878 | 0.6
Ni42Ti20Zr25Al8Cu5 | 748 | 803 | 1366 | 0.5
Ni60Nb20Zr20 | 853 | 891 | 1391 | 0.5
La70Al14(CuNi)16 | 404 | 429 | 763 | 0.5
La70.0Al12.4(CuNi)17.6 | 397 | 418 | 759 | 0.5
(Ni0.75B0.2Si0.05)96Nb4 | 770 | 795 | 1446 | 0.5
(Fe0.75B0.15Si0.10)99Nb1 | 815 | 858 | 1455 | 0.5
Au55Cu25Si20 | 348 | 383 | 654 | 0.5
Ag38.4Mg30.8Ca30.8 | 394 | 426 | 805 | 0.5
Ag53.8Mg15.4Ca23.1Cu7.7 | 433 | 463 | 831 | 0.5
Ca60Mg10Zn30 | 380 | 400 | 666 | 0.5
Ca55Mg15Zn30 | 387 | 419 | 696 | 0.5
Ag61.5Mg23.1Ca15.4 | 440 | 485 | 919 | 0.5
Ca55Mg18Zn27 | 389 | 419 | 671 | 0.5
Ag53.8Mg23.1Ca15.4Cu7.7 | 407 | 463 | 877 | 0.5
Ag38.4Mg38.5Ca15.4Cu7.7 | 405 | 436 | 842 | 0.5
Ca70Mg10Zn20 | 367 | 399 | 657 | 0.5
Ca70Mg15Zn15 | 371 | 397 | 688 | 0.5
Ca55Mg10Cu35 | 397 | 422 | 770 | 0.5
Ca45Mg19Cu36 | 399 | 428 | 714 | 0.5
Ca65Mg5Cu30 | 403 | 424 | 757 | 0.5
Cu47Ti33Nb11Ni8Si1 | 710 | 732 | 1265 | 0.5
Ca40Mg30Cu30 | 395 | 430 | 694 | 0.5
Ca65Mg25Zn10 | 387 | 405 | 759 | 0.5
Cu54.5Mg27.3Ca18.2 | 402 | 419 | 921 | 0.5
Mg65Ni20La15 | 451 | 480 | 812 | 0.5
Ca65Mg25Cu10 | 405 | 429 | 691 | 0.5
Ca70Mg20Cu10 | 356 | 385 | 702 | 0.5
Mg69Ni18La13 | 449 | 478 | 797 | 0.5
Mg71Ni18La11 | 451 | 479 | 796 | 0.5
Mg70Ni20La10 | 447 | 475 | 791 | 0.4
Ag46.2Mg15.4Ca38.4 | 407 | 439 | 809 | 0.3
Ag53.8Mg7.7Ca30.8Cu7.7 | 428 | 488 | 843 | 0.3
Zr70Al8Cu3Ni19 | 640 | 710 | 1220 | 0.2
Zr70Al8Cu19Ni3 | 630 | 689 | 1200 | 0.2
Ti50Cu42.5Ni7.5 | 670 | 708 | 1226 | 0.2
Gd55Ni25Al20 | 580 | 622 |  | 2
Gd55Ni15Al30 | 602 | 658 |  | 2.5
Sc40Al20Co20Y20 | 657 | 725 |  | 3
Sc46Al14Co20Y20 | 633 | 684 |  | 1
Zr65Al7.5Ni10Cu7.5Pd10 | 669 | 715 |  | 6

## Dmax
Alloy Formula | Dmax
Ag27Cu73 | 0
Ag42Fe58 | 0
Ag48Cu52 | 0
Ag48Fe52 | 0
Ag50Fe50 | 0
Ag52Fe48 | 0
Ag55Fe45 | 0
Ag61Fe39 | 0
Ag63Fe37 | 0
Ag67Fe33 | 0
Ag70Fe30 | 0
Ag84Fe16 | 0
Al10La90 | 0
Al10Ti90 | 0
Al20Ti80 | 0
Al20Zr80 | 0
Al25Ti75 | 0
Al25Zr75 | 0
Al30Ti70 | 0
Al30Zr70 | 0
Al35Ti65 | 0
Al40Cu60T | 0
Al40Ti60 | 0
Al45Ti55 | 0
Al50Cu50 | 0
Al55Ti45 | 0
Al60Cu40 | 0
Al60La40 | 0
Al60Ti40 | 0
Al65Ti35 | 0
Al70Cu30 | 0
Al70La30 | 0
Al70Ni30 | 0
Al70Ti30 | 0
Al75Cu25 | 0
Al80Cr20 | 0
Al80Cu20 | 0
Al80La20 | 0
Al80Ni20 | 0
Al80Ti20 | 0
Al81Cr19 | 0
Al82Sm18 | 0
Al83Cr17 | 0
Al84Cr16 | 0
Al85Gd15 | 0
Al86Co14 | 0
Al86Cr14 | 0
Al86Ni14 | 0
Al88Co12 | 0
Al88Cr12 | 0
Al88Fe12 | 0
Al88Ni12 | 0
Al90Co10 | 0
Al90Cr10 | 0
Al90Fe10 | 0
Al90Ni10 | 0
Al92.5Ca7.5 | 0
Al92Co8 | 0
Al92Cr8 | 0
Al92Fe8 | 0
Al92Mn8 | 0
Al92Ni8 | 0
Al94.1Ti5.9 | 0
Al94Ce6 | 0
Al94Co6 | 0
Al94Cr6 | 0
Al94Fe6 | 0
Al94Gd6 | 0
Al94Mn6 | 0
Al94Nd6 | 0
Al94Ni6 | 0
Al94Sm6 | 0
Al95Ce5 | 0
Al96Co4 | 0
Al96Cr4 | 0
Al96Fe4 | 0
Al96Mn4 | 0
Al96Nd4 | 0
Al96Ni4 | 0
Al97.1Ti2.9 | 0
Al98.9Ti1.1 | 0
Al98Co2 | 0
Al98Fe2 | 0
Al98Mn2 | 0
Al98Nd2 | 0
Al98Ni2 | 0
B10Mo90 | 0
B15Co85 | 0
B15Mo85 | 0
B16Ni84 | 0
B20Mo80 | 0
B20Ni80 | 0
B21Fe79 | 0
B22Ni78 | 0
B24Ni76 | 0
B25Mo75 | 0
B26Ni74 | 0
B30Mo70 | 0
B46Ni54 | 0
B48Ni52 | 0
B54Ni46 | 0
B5Ni95 | 0
Be10Ti90 | 0
Be10Zr90 | 0
Be2.5Zr97.5 | 0
Be20Ti80 | 0
Be20Zr80 | 0
Be30Ti70 | 0
Be35Ti65 | 0
Be42Ti58 | 0
Be43Ti57 | 0
Be45Ti55 | 0
Be50Ti50 | 0
Be7.5Zr92.5 | 0
C10Co90 | 0
C10Ni90 | 0
C15Co85 | 0
C15Ni85 | 0
C20Co80 | 0
C20Ni80 | 0
C5Ni95 | 0
Ca10Mg90 | 0
Ca11Mg89 | 0
Ca7.5Mg92.5 | 0
Ce10Mg90 | 0
Co70Si30 | 0
Co75Si25 | 0
Co80Si20 | 0
Co85Si15 | 0
Co90Si10 | 0
Co95Si5 | 0
Cr80P20 | 0
Cr87P13 | 0
Cu10Mg90 | 0
Cu10Ti90 | 0
Cu15Mg85 | 0
Cu20La80 | 0
Cu20Ti80 | 0
Cu28Zr72 | 0
Cu30Ti70 | 0
Cu32Fe68 | 0
Cu40La60 | 0
Cu50La50 | 0
Cu54Fe46 | 0
Cu60Nd40 | 0
Cu63Fe37 | 0
Cu66Ti34 | 0
Cu70Fe30 | 0
Cu70Nd30 | 0
Cu71Fe29 | 0
Cu75Ti25 | 0
Cu75Zr25 | 0
Cu76Fe24 | 0
Cu80Nd20 | 0
Cu80Ti20 | 0
Cu80Zr20 | 0
Cu85Ti15 | 0
Cu90Fe10 | 0
Cu90Ti10 | 0
Cu95Zr5 | 0
Fe66.7Tb33.3 | 0
Fe87Zr13 | 0
La30Ni70 | 0
La40Ni60 | 0
La50Ni50 | 0
La90Ni10 | 0
Mg55Zn45 | 0
Mg70Ni30 | 0
Mg75Y25 | 0
Mg80Y20 | 0
Mg80Zn20 | 0
Mg85Mn15 | 0
Mg85Nd15 | 0
Mg85Zn15 | 0
Mg87.5Y12.5 | 0
Mg90Mn10 | 0
Mg90Nd10 | 0
Mg90Y10 | 0
Mg90Zn10 | 0
Mg92.5Mn7.5 | 0
Mg92.5Nd7.5 | 0
Mg95Mn5 | 0
Mg95Nd5 | 0
Mg95Y5 | 0
Mg95Zn5 | 0
Mg97.5Nd2.5 | 0
Nd30Ni70 | 0
Nd50Ni50 | 0
Nd80Ni20 | 0
Ni10Ti90 | 0
Ni15Ti85 | 0
Ni20Ti80 | 0
Ni25Ti75 | 0
Ni50Ti50 | 0
Ni55Ti45 | 0
Ni65Ti35 | 0
Ni70Ti30 | 0
Ni75Ti25 | 0
Ni80Si20 | 0
Ni85Si15 | 0
Ni90Si10 | 0
Ni90Ti10 | 0
Ni95Si5 | 0
Si10Ti90 | 0
Si25Ti75 | 0
Si5Ti95 | 0
Ti90Zr10 | 0
Ag10.5Cu80.5P9 | 0
Ag10Ce3Cu87 | 0
Ag10Ce5Cu85 | 0
Ag10Mg50Y40 | 0
Ag10Mg85Y5 | 0
Ag11Cu38Fe51 | 0
Ag12.2Cu81.5P6.3 | 0
Ag13Cu32Fe55 | 0
Ag14Cu78.5P7.5 | 0
Ag15Ce4Cu81 | 0
Ag15Cu49Fe36 | 0
Ag15Cu83Fe2 | 0
Ag17Cu20Fe63 | 0
Ag17Cu41Fe42 | 0
Ag20.9Pd62.6Si16.5 | 0
Ag20Ce3Cu77 | 0
Ag20Ce4Cu76 | 0
Ag20Ce5Cu75 | 0
Ag20Mg20Y60 | 0
Ag21Cu42Fe37 | 0
Ag22Cu41Fe37 | 0
Ag22Cu51Fe27 | 0
Ag23Cu10Fe67 | 0
Ag24Cu31Fe45 | 0
Ag25Cu25Fe50 | 0
Ag26Cu23Fe51 | 0
Ag26Cu44Fe30 | 0
Ag27Cu31Fe42 | 0
Ag28Cu45Fe27 | 0
Ag29Cu31Fe40 | 0
Ag30Ce3Cu67 | 0
Ag30Ce5Cu65 | 0
Ag30Mg20Y50 | 0
Ag31Cu37Fe32 | 0
Ag31Cu49Fe20 | 0
Ag31Cu55Fe14 | 0
Ag32Cu66Fe2 | 0
Ag35Ce3Cu62 | 0
Ag36Cu30Fe34 | 0
Ag37Cu6Fe57 | 0
Ag40Ce1Cu59 | 0
Ag40Ce2Cu58 | 0
Ag40Cu12Fe48 | 0
Ag40Cu40Fe20 | 0
Ag40Cu47Fe13 | 0
Ag40Mg20Y40 | 0
Ag45Ce2Cu53 | 0
Ag49Cu29Fe22 | 0
Ag5.5Cu87P7.5 | 0
Ag50Ce2Cu48 | 0
Ag50Mg20Y30 | 0
Ag50Mg40Y10 | 0
Ag51Cu13Fe36 | 0
Ag58Cu32Fe10 | 0
Ag5Ce5Cu90 | 0
Ag5Ce6Cu89 | 0
Ag5Ce8Cu87 | 0
Ag5Mg85Y10 | 0
Ag5Mg90Y5 | 0
Ag60Ce10Cu30 | 0
Ag60Ce3Cu37 | 0
Ag60Ce5Cu35 | 0
Ag60Mg20Y20 | 0
Ag62Cu30Fe8 | 0
Ag63Cu8Fe29 | 0
Ag6Ce8Cu86 | 0
Ag7.5Cu86P6.5 | 0
Ag70Ce10Cu20 | 0
Ag70Ce5Cu25 | 0
Ag7Cu84.5P8.5 | 0
Ag9Cu82.5P8.5 | 0
Ag9Cu84.5P6.5 | 0
Ag9Cu85P6 | 0
Al10Ce10Cu80 | 0
Al10Ce2Cu88 | 0
Al10Ce4Cu86 | 0
Al10Ce6Cu84 | 0
Al10Cu10La80 | 0
Al10Cu10Ti80 | 0
Al10Cu20La70 | 0
Al10Cu20Ti70 | 0
Al10Cu50La40 | 0
Al10Cu60La30 | 0
Al10Cu70La20 | 0
Al10Cu70Ti20 | 0
Al10Cu80La10 | 0
Al10Cu80Nd10 | 0
Al10Cu84Nd6 | 0
Al10Cu86Nd4 | 0
Al10Cu88Nd2 | 0
Al10La10Ni80 | 0
Al10La20Ni70 | 0
Al10La25Ni65 | 0
Al10Mg40Zn50 | 0
Al10Mg50Zn40 | 0
Al10Mg60Zn30 | 0
Al10Mg80Zn10 | 0
Al10Mg85Zn5 | 0
Al10Ni45Ti45 | 0
Al10Ni5Zr85 | 0
Al10Ni70Ti20 | 0
Al10Ni70Zr20 | 0
Al10Ni80Zr10 | 0
Al12B10Co78 | 0
Al12B10Fe78 | 0
Al12B14Co74 | 0
Al12B14Ni74 | 0
Al12B6Co82 | 0
Al12B6Fe82 | 0
Al12Ce10Cu78 | 0
Al12Ce6Cu82 | 0
Al12Cu78Nd10 | 0
Al12Cu82Nd6 | 0
Al12Cu84Nd4 | 0
Al14Ce10Cu76 | 0
Al14Ce6Cu80 | 0
Al14Ce8Cu78 | 0
Al14Cu76Nd10 | 0
Al14Cu78Nd8 | 0
Al14Cu80Nd6 | 0
Al14Cu82Nd4 | 0
Al15Fe56.7Tb28.3 | 0
Al15La25Ni60 | 0
Al15Mg70Zn15 | 0
Al15Mg75Zn10 | 0
Al15Mg80Zn5 | 0
Al15Ni75Zr10 | 0
Al16B10Co74 | 0
Al16B10Fe74 | 0
Al16B14Ni70 | 0
Al20B10Co70 | 0
Al20B14Co66 | 0
Al20B14Ni66 | 0
Al20B18Co62 | 0
Al20B22Co58 | 0
Al20Cu10La70 | 0
Al20Cu10Ti70 | 0
Al20Cu20Ti60 | 0
Al20Cu60La20 | 0
Al20Cu70Ti10 | 0
Al20La10Ni70 | 0
Al20La20Ni60 | 0
Al20Mg40Zn40 | 0
Al20Mg50Zn30 | 0
Al20Mg60Zn20 | 0
Al20Mg70Zn10 | 0
Al20Ni60Zr20 | 0
Al20Ni70Zr10 | 0
Al24B14Ni62 | 0
Al24B18Ni58 | 0
Al24B22Co54 | 0
Al24B22Ni54 | 0
Al25Cu25Ti50 | 0
Al25Cu30Ti45 | 0
Al25Cu50Mn25 | 0
Al25Cu5Ti70 | 0
Al28B22Ni50 | 0
Al28B30Ni42 | 0
Al2Ce10Cu88 | 0
Al2Ce6Cu92 | 0
Al2Ce8Cu90 | 0
Al2Cu88Nd10 | 0
Al2Cu90Nd8 | 0
Al2Cu92Nd6 | 0
Al30Cu10Ti60 | 0
Al30Cu20Ti50 | 0
Al30Cu30Ti40 | 0
Al30Cu40Ti30 | 0
Al30Cu50La20 | 0
Al30Cu60La10 | 0
Al30La10Ni60 | 0
Al30La15Ni55 | 0
Al30Mg40Zn30 | 0
Al30Mg50Zn20 | 0
Al30Mg60Zn10 | 0
Al30Ni10Zr60 | 0
Al30Ni50Zr20 | 0
Al30Ni60Zr10 | 0
Al31Ni50Ti19 | 0
Al35Cu40Ti25 | 0
Al35Cu45Ti20 | 0
Al35Cu5Ti60 | 0
Al40Cu10La50 | 0
Al40Cu10Ti50 | 0
Al40Cu20La40 | 0
Al40Cu20Ti40 | 0
Al40Cu30La30 | 0
Al40Cu30Ti30 | 0
Al40Cu40La20 | 0
Al40Cu40Ti20 | 0
Al40La10Ni50 | 0
Al40La15Ni45 | 0
Al40Mg40Zn20 | 0
Al40Mg50Zn10 | 0
Al40Mn25Si35 | 0
Al40Ni10Zr50 | 0
Al40Ni20Zr40 | 0
Al40Ni30Zr30 | 0
Al40Ni40Zr20 | 0
Al40Ni50Ti10 | 0
Al40Ni50Zr10 | 0
Al42Mg44Pd14 | 0
Al43Mg44Pd13 | 0
Al45Cr15Si40 | 0
Al45Cr20Si35 | 0
Al45Cu10Ti45 | 0
Al45Cu20Ti35 | 0
Al45Cu35Ti20 | 0
Al45Cu40Ti15 | 0
Al45Cu5Ti50 | 0
Al45Ge40V15 | 0
Al48Mg22Pd30 | 0
Al4B10Co86 | 0
Al4B14Co82 | 0
Al4Ce10Cu86 | 0
Al4Ce4Cu92 | 0
Al4Ce8Cu88 | 0
Al4Cu86Nd10 | 0
Al4Cu88Nd8 | 0
Al4Cu90Nd6 | 0
Al4Cu92Nd4 | 0
Al50Cu10La40 | 0
Al50Cu10Ti40 | 0
Al50Cu20La30 | 0
Al50Cu20Ti30 | 0
Al50Cu30La20 | 0
Al50Cu30Ti20 | 0
Al50Cu40La10 | 0
Al50Cu40V10 | 0
Al50Cu5Ti45 | 0
Al50Ge25V25 | 0
Al50Ge30V20 | 0
Al50Ge35V15 | 0
Al50Ge40V10 | 0
Al50La10Ni40 | 0
Al50La15Ni35 | 0
Al50Mg25Pd25 | 0
Al50Mg40Zn10 | 0
Al50Ni10Zr40 | 0
Al50Ni40Zr10 | 0
Al52Mg17Pd31 | 0
Al52Mg18Pd30 | 0
Al54Mg32Pd14 | 0
Al55Cr20Si25 | 0
Al55Cr25Si20 | 0
Al55Cu10Ti35 | 0
Al55Cu35Ti10 | 0
Al55Ge25V20 | 0
Al55La30Ni15 | 0
Al55La35Ni10 | 0
Al55Mg15Pd30 | 0
Al55Ni30Zr15 | 0
Al57Cr23Si20 | 0
Al57Cr28Si15 | 0
Al58Cr20Si22 | 0
Al59Cr19Si22 | 0
Al5Mg80Zn15 | 0
Al5Mg85Zn10 | 0
Al5Mg90Zn5 | 0
Al5Ni50Ti45 | 0
Al60Ce20Fe20 | 0
Al60Ce20Ni20 | 0
Al60Ce23Fe17 | 0
Al60Ce25Fe15 | 0
Al60Cr18Si22 | 0
Al60Cr20Si20 | 0
Al60Cr25Si15 | 0
Al60Cr30Si10 | 0
Al60Cr5Si35 | 0
Al60Cu10Ti30 | 0
Al60Cu20Ti20 | 0
Al60Cu25V15 | 0
Al60Cu35Ti5 | 0
Al60Cu35V5 | 0
Al60Cu5Ti35 | 0
Al60Gd20Ni20 | 0
Al60Ge20V20 | 0
Al60Ge35V5 | 0
Al60La10Ni30 | 0
Al60Mn20Si20 | 0
Al60Ni10Zr30 | 0
Al61Cr21Si18 | 0
Al62.5Ce25.5Fe12 | 0
Al62Cr19Si19 | 0
Al63Cr15Si22 | 0
Al63Cr19Si18 | 0
Al64Ce23Fe13 | 0
Al65Ce15Fe20 | 0
Al65Ce20Fe15 | 0
Al65Ce25Fe10 | 0
Al65Cr15Si20 | 0
Al65Cr20Ge15 | 0
Al65Cr20Si15 | 0
Al65Cr25Si10 | 0
Al65Cu15V20 | 0
Al65Cu20Mn15 | 0
Al65Cu20V15 | 0
Al65Ge15Mn20 | 0
Al65Ge20V15 | 0
Al65Ge30V5 | 0
Al65La25Ni10 | 0
Al65La30Ni5 | 0
Al65Mn20Si15 | 0
Al65Nd20Ni15 | 0
Al65Ni15Y20 | 0
Al66.6Mn17.4Si16 | 0
Al67Ce18Fe15 | 0
Al68.6Mn17.4Si14 | 0
Al68Cr15Si17 | 0
Al6Ce4Cu90 | 0
Al6Ce6Cu88 | 0
Al6Ce8Cu86 | 0
Al6Cu88Nd6 | 0
Al70.6Mn17.4Si12 | 0
Al70Ce10Cu20 | 0
Al70Ce10Fe20 | 0
Al70Ce15Cu15 | 0
Al70Ce15Fe15 | 0
Al70Ce20Fe10 | 0
Al70Ce20Ni10 | 0
Al70Cr10Si20 | 0
Al70Cr15Si15 | 0
Al70Cr20Si10 | 0
Al70Cr25Si5 | 0
Al70Cr5Si25 | 0
Al70Cu10Ti20 | 0
Al70Cu20La10 | 0
Al70Cu25V5 | 0
Al70Gd20Ni10 | 0
Al70Ge20V10 | 0
Al70Ge25V5 | 0
Al70La15Ni15 | 0
Al70La20Ni10 | 0
Al70La25Ni5 | 0
Al70Mn5Si25 | 0
Al70Nd20Ni10 | 0
Al70Ni10Y20 | 0
Al70Ni10Zr20 | 0
Al70Ni15Zr15 | 0
Al70Ni20Y10 | 0
Al70Ni25Zr5 | 0
Al71Ce17Fe12 | 0
Al72.5Mn17.4Si10.1 | 0
Al74.6Mn17.4Si8 | 0
Al74Mg5Pd21 | 0
Al75Ce10Co15 | 0
Al75Ce10Fe15 | 0
Al75Ce15Co10 | 0
Al75Ce15Cu10 | 0
Al75Ce15Fe10 | 0
Al75Ce15Nb10 | 0
Al75Ce20Fe5 | 0
Al75Ce5Co20 | 0
Al75Ce5Cu20 | 0
Al75Cr10Si15 | 0
Al75Cr15Si10 | 0
Al75Cr20Si5 | 0
Al75Cr5Si20 | 0
Al75Cu10V15 | 0
Al75Gd15Ni10 | 0
Al75Gd5Ni20 | 0
Al75Ge15V10 | 0
Al75La15Ni10 | 0
Al75Nd20Ni5 | 0
Al75Nd5Ni20 | 0
Al75Ni20Sm5 | 0
Al75Ni20Y5 | 0
Al75Ni5Sm20 | 0
Al75Ni5Y20 | 0
Al76.6Mn17.4Si6 | 0
Al76Cu8.5Mn15.5 | 0
Al77Ce10Co13 | 0
Al77Ce10Nb13 | 0
Al77Ce18Fe5 | 0
Al77Cu20V3 | 0
Al78.6Mn17.4Si4 | 0
Al80Ca10Ni10 | 0
Al80Ce10Cr10 | 0
Al80Ce10Mn10 | 0
Al80Ce10V10 | 0
Al80Ce15Co5 | 0
Al80Ce15Cr5 | 0
Al80Ce15Cu5 | 0
Al80Ce15Fe5 | 0
Al80Ce15Nb5 | 0
Al80Ce15Ni5 | 0
Al80Cr10Si10 | 0
Al80Cr5Si15 | 0
Al80Cu10La10 | 0
Al80Cu5V15 | 0
Al80Gd15Ni5 | 0
Al80La15Ni5 | 0
Al80Mn15Ni5 | 0
Al80Mn6Ni14 | 0
Al80Mn8Ni12 | 0
Al80Nd15Ni5 | 0
Al80Ni10Zr10 | 0
Al80Ni5Y15 | 0
Al82Fe4Ni14 | 0
Al82Mn4Ni14 | 0
Al82Mn6Ni12 | 0
Al82Mn8Ni10 | 0
Al82Ni10Zr8 | 0
Al83Ce10Cr7 | 0
Al83Ce10Mn7 | 0
Al83Ce2Cu15 | 0
Al83Fe3Ni14 | 0
Al83Mn4Ni13 | 0
Al83Ni15Zr2 | 0
Al84Co12Fe4 | 0
Al84Co14Fe2 | 0
Al84Co14Mn2 | 0
Al84Co8Ni8 | 0
Al84Fe2Ni14 | 0
Al84Fe3Ni13 | 0
Al84Fe4Ni12 | 0
Al84Fe8Ni8 | 0
Al84Mn2Ni14 | 0
Al84Mn4Ni12 | 0
Al84Mn6Ni10 | 0
Al84Mn8Ni8 | 0
Al85Ca5Ni10 | 0
Al85Ce10V5 | 0
Al85Ce13V2 | 0
Al85Ce5Mn10 | 0
Al85Ce5Nb10 | 0
Al85Co10Ni5 | 0
Al85Co1Ni14 | 0
Al85Cr10Si5 | 0
Al85Cr5Si10 | 0
Al85Cu10La5 | 0
Al85Fe1Ni14 | 0
Al85Fe2Ni13 | 0
Al85Fe3Ni12 | 0
Al85Fe5Ni10 | 0
Al85Fe8Si7 | 0
Al85Mn2Ni13 | 0
Al85Mn7Ni8 | 0
Al86Co10Fe4 | 0
Al86Co10Mn4 | 0
Al86Co12Mn2 | 0
Al86Co1Ni13 | 0
Al86Co2Ni12 | 0
Al86Co3Ni11 | 0
Al86Co4Fe10 | 0
Al86Co5Ni9 | 0
Al86Co6Fe8 | 0
Al86Co8Fe6 | 0
Al86Co8Mn6 | 0
Al86Fe10Ni4 | 0
Al86Fe12Ni2 | 0
Al86Fe12Si2 | 0
Al86Fe1Ni13 | 0
Al86Fe4Ni10 | 0
Al86Fe5Ni9 | 0
Al86Fe6Ni8 | 0
Al86Fe7Ni7 | 0
Al86Fe8Ni6 | 0
Al86Mn4Ni10 | 0
Al86Mn6Ni8 | 0
Al86Mn8Ni6 | 0
Al87.5Ca10Fe2.5 | 0
Al87.5Ca10Ni2.5 | 0
Al87.5Ca2.5Ni10 | 0
Al87.5Ni7.5Zr5 | 0
Al87Ce8Cr5 | 0
Al87Ce8Mn5 | 0
Al87Co4Ni9 | 0
Al87Co9Fe4 | 0
Al87Cu8V5 | 0
Al87Fe4Ni9 | 0
Al87Fe5Ni8 | 0
Al87Fe6Ni7 | 0
Al88.75Ca1.25Ni10 | 0
Al88Ce2Cu10 | 0
Al88Ce2Mn10 | 0
Al88Ce5Cu7 | 0
Al88Ce8V4 | 0
Al88Co10Fe2 | 0
Al88Co10Mn2 | 0
Al88Co10Ni2 | 0
Al88Co11Ni1 | 0
Al88Co1Ni11 | 0
Al88Co2Fe10 | 0
Al88Co2Ni10 | 0
Al88Co3Ni9 | 0
Al88Co4Fe8 | 0
Al88Co6Fe6 | 0
Al88Co6Mn6 | 0
Al88Co6Ni6 | 0
Al88Co7Ni5 | 0
Al88Co8Fe4 | 0
Al88Co8Mn4 | 0
Al88Co8Ni4 | 0
Al88Co9Ni3 | 0
Al88Cr10Si2 | 0
Al88Fe10Ni2 | 0
Al88Fe10Si2 | 0
Al88Fe2Ni10 | 0
Al88Fe4Ni8 | 0
Al88Fe5Ni7 | 0
Al88Fe6Ni6 | 0
Al88Fe8Ni4 | 0
Al88Mn4Ni8 | 0
Al88Mn6Ni6 | 0
Al88Mn8Ni4 | 0
Al89Ce1Fe10 | 0
Al89Ce6Mn5 | 0
Al89Ce6V5 | 0
Al89Ce8Cr3 | 0
Al89Co1Ni10 | 0
Al89Co2Ni9 | 0
Al89Co3Ni8 | 0
Al89Co4Ni7 | 0
Al89Co5Ni6 | 0
Al89Co6Ni5 | 0
Al89Fe1Ni10 | 0
Al89Fe2Ni9 | 0
Al89Fe3Ni8 | 0
Al89Fe4Ni7 | 0
Al89Fe5Ni6 | 0
Al89Fe6Ni5 | 0
Al89Fe7Ni4 | 0
Al89Fe9Ni2 | 0
Al89Mn2Ni9 | 0
Al8B10Co82 | 0
Al8B10Fe82 | 0
Al8B14Co78 | 0
Al8Ce6Cu86 | 0
Al8Cu82Nd10 | 0
Al8Cu86Nd6 | 0
Al8Cu88Nd4 | 0
Al8Ga2Mg90 | 0
Al8Ga3Mg89 | 0
Al90Ca5Fe5 | 0
Al90Ca5Ni5 | 0
Al90Ce5Cu5 | 0
Al90Ce5Nb5 | 0
Al90Ce5Ni5 | 0
Al90Co2Fe8 | 0
Al90Co2Mn8 | 0
Al90Co2Ni8 | 0
Al90Co4Fe6 | 0
Al90Co4Mn6 | 0
Al90Co4Ni6 | 0
Al90Co5Ni5 | 0
Al90Co6Fe4 | 0
Al90Co6Mn4 | 0
Al90Co6Ni4 | 0
Al90Co8Fe2 | 0
Al90Co8Mn2 | 0
Al90Co8Ni2 | 0
Al90Cr5Si5 | 0
Al90Fe1Ni9 | 0
Al90Fe2Ni8 | 0
Al90Fe4Ni6 | 0
Al90Fe5Ni5 | 0
Al90Fe6Ni4 | 0
Al90Fe8Ni2 | 0
Al90Fe8Si2 | 0
Al90La5Ni5 | 0
Al90Mn2Ni8 | 0
Al90Mn4Ni6 | 0
Al90Mn6Ni4 | 0
Al90Mn8Ni2 | 0
Al90Nd1Ni9 | 0
Al90Ni5Zr5 | 0
Al91Co1Ni8 | 0
Al91Co2Ni7 | 0
Al91Fe1Ni8 | 0
Al91Fe2Ni7 | 0
Al91Fe3Ni6 | 0
Al91Fe6Ni3 | 0
Al92.5Ca2.5Fe5 | 0
Al92.5Ca2.5Ni5 | 0
Al92Co2Fe6 | 0
Al92Co2Mn6 | 0
Al92Co2Ni6 | 0
Al92Co4Fe4 | 0
Al92Co4Mn4 | 0
Al92Co4Ni4 | 0
Al92Co6Fe2 | 0
Al92Co6Mn2 | 0
Al92Co6Ni2 | 0
Al92Fe2Ni6 | 0
Al92Fe4Ni4 | 0
Al92Fe5Ni3 | 0
Al92Fe6Ni2 | 0
Al92Mn2Ni6 | 0
Al92Mn4Ni4 | 0
Al92Mn6Ni2 | 0
Al92Nd2Ni6 | 0
Al92Nd4Ni4 | 0
Al92Nd6Ni2 | 0
Al93Ce2Cr5 | 0
Al93Ce2Mn5 | 0
Al94Ce2Cr4 | 0
Al94Ce2Fe4 | 0
Al94Ce2Mn4 | 0
Al94Ce2V4 | 0
Al94Ce4Co2 | 0
Al94Ce4Fe2 | 0
Al94Co2Fe4 | 0
Al94Co2Mn4 | 0
Al94Co2Ni4 | 0
Al94Co4Fe2 | 0
Al94Co4Mn2 | 0
Al94Co4Ni2 | 0
Al94Fe2Ni4 | 0
Al94Fe4Ni2 | 0
Al94Mn2Ni4 | 0
Al94Mn4Ni2 | 0
Al94Nd2Ni4 | 0
Al94Nd4Ni2 | 0
Al95.8Ni0.7Ti3.5 | 0
Al95Ce2Co3 | 0
Al96Co2Fe2 | 0
Al96Co2Mn2 | 0
Al96Co2Ni2 | 0
Al96Fe2Ni2 | 0
Al96Mn2Ni2 | 0
Al96Nd2Ni2 | 0
Al9Ga2Mg89 | 0
Au20.9Pd62.6Si16.5 | 0
B10C10Ni80 | 0
B10C15Ni75 | 0
B10C20Ni70 | 0
B10C5Ni85 | 0
B10C8Ni82 | 0
B10Co70Si20 | 0
B10Co80Si10 | 0
B10Co82Si8 | 0
B10Co85Si5 | 0
B10Cr10Fe80 | 0
B10Cr12Fe78 | 0
B10Cr14Fe76 | 0
B10Cr15Fe75 | 0
B10Cr18Fe72 | 0
B10Cr20Fe70 | 0
B10Cr22Fe68 | 0
B10Cr5Fe85 | 0
B10Cr8Fe82 | 0
B10Cu10Fe80 | 0
B10Cu15Fe75 | 0
B10Cu1Fe89 | 0
B10Cu3Fe87 | 0
B10Cu5Fe85 | 0
B10Fe20Mn70 | 0
B10Fe65Ni25 | 0
B10Fe70Ni20 | 0
B10Fe75Mn15 | 0
B10Fe75Ni15 | 0
B10Fe75V15 | 0
B10Fe80Mn10 | 0
B10Fe80V10 | 0
B10Fe83.5Si6.5 | 0
B10Fe83Si7 | 0
B10Fe85Mn5 | 0
B10Fe85Mo5 | 0
B10Fe85V5 | 0
B10Fe87Mn3 | 0
B10Fe88Zr2 | 0
B10Fe89Mn1 | 0
B10Fe89Ni1 | 0
B10Mo65Si25 | 0
B10Mo80Si10 | 0
B10Mo85Si5 | 0
B10Ni72Si18 | 0
B11.5C10Ni78.5 | 0
B11Fe75P14 | 0
B11Fe85P4 | 0
B12.5Co80.5Si7 | 0
B12C16Co72 | 0
B12C4Co84 | 0
B12C6Ni82 | 0
B12C8Co80 | 0
B12Cu10Fe78 | 0
B12Cu15Fe73 | 0
B12Cu1Fe87 | 0
B12Cu20Fe68 | 0
B12Cu3Fe85 | 0
B12Cu5Fe83 | 0
B12Fe20Mn68 | 0
B12Fe63Ni25 | 0
B12Fe73Mn15 | 0
B12Fe73V15 | 0
B12Fe78Mn10 | 0
B12Fe83Mn5 | 0
B12Fe83Ni5 | 0
B12Fe85Mn3 | 0
B12Fe85Ni3 | 0
B12Fe87Mn1 | 0
B12Fe87Ni1 | 0
B12Ni80Si8 | 0
B12Ni84Si4 | 0
B13C10Ni77 | 0
B13C12Ni75 | 0
B13Fe85Si2 | 0
B13Ni69Si18 | 0
B14C16Ni70 | 0
B14C20Ni66 | 0
B14C2Ni84 | 0
B14Co82Si4 | 0
B14Cu10Fe76 | 0
B14Cu15Fe71 | 0
B14Cu1Fe85 | 0
B14Cu20Fe66 | 0
B14Cu3Fe83 | 0
B14Cu5Fe81 | 0
B14Ni80Si6 | 0
B15C12Ni73 | 0
B15Co65Si20 | 0
B15Mo65Si20 | 0
B15Mo80Si5 | 0
B16C16Co68 | 0
B16C20Co64 | 0
B16Cu10Fe74 | 0
B16Cu15Fe69 | 0
B16Cu1Fe83 | 0
B16Cu20Fe64 | 0
B16Cu3Fe81 | 0
B16Cu5Fe79 | 0
B16Ni68Si16 | 0
B16Ni80Si4 | 0
B17C16Ni67 | 0
B17C8Ni75 | 0
B17Fe80P3 | 0
B18C6Ni76 | 0
B18Cu10Fe72 | 0
B18Cu15Fe67 | 0
B18Cu1Fe81 | 0
B18Cu20Fe62 | 0
B18Cu5Fe77 | 0
B18Fe79P3 | 0
B19Fe75P6 | 0
B19Fe77P4 | 0
B19Ni67Si14 | 0
B1Cu20Zr79 | 0
B1Cu75Zr24 | 0
B2.5Cu75Zr22.5 | 0
B20C6Ni74 | 0
B20C8Ni72 | 0
B20Co60Si20 | 0
B20Co62.5Si17.5 | 0
B20Cu10Fe70 | 0
B20Cu1Fe79 | 0
B20Cu5Fe75 | 0
B20Mo60Si20 | 0
B20Mo65Si15 | 0
B20Mo77.5Si2.5 | 0
B20Ni77.5Si2.5 | 0
B22.5Co60Si17.5 | 0
B22C2Ni76 | 0
B22C5Ni73 | 0
B22C8Ni70 | 0
B22Fe76Si2 | 0
B22Ni75.5Si2.5 | 0
B24C4Ni72 | 0
B24Fe73Si3 | 0
B24Fe74Si2 | 0
B24Ni64Si12 | 0
B25Mo60Si15 | 0
B25Mo70Si5 | 0
B25Ni72.5Si2.5 | 0
B26C2Ni72 | 0
B26C4Ni70 | 0
B28C20Co52 | 0
B28Ni60Si12 | 0
B28Ni64Si8 | 0
B28Ni69Si3 | 0
B2Co82Zr16 | 0
B2Cr12Fe86 | 0
B2Cr14Fe84 | 0
B2Cr16Fe82 | 0
B2Cr20Fe78 | 0
B2Fe73Ni25 | 0
B2Fe78Mo20 | 0
B2Fe78Ni20 | 0
B2Fe80Mo18 | 0
B2Fe83Mo15 | 0
B2Fe83Ni15 | 0
B2Fe86Mo12 | 0
B2Fe88Mo10 | 0
B2Fe88Ni10 | 0
B2Fe90Mo8 | 0
B2Fe93Mo5 | 0
B30Mo60Si10 | 0
B30Ni66Si4 | 0
B32C20Co48 | 0
B36C12Co52 | 0
B36C16Co48 | 0
B36C8Co56 | 0
B3Fe82Zr15 | 0
B3Fe83P14 | 0
B3Fe85Nb12 | 0
B3Fe92Nb5 | 0
B40C2Co58 | 0
B40C4Ni56 | 0
B40C6Ni54 | 0
B41C6Ni53 | 0
B42.5C2.5Ni55 | 0
B44C2.5Ni53.5 | 0
B46C4Ni50 | 0
B46C8Ni46 | 0
B4Cr12Fe84 | 0
B4Cr14Fe82 | 0
B4Cr15Fe81 | 0
B4Cr16Fe80 | 0
B4Cr20Fe76 | 0
B4Cr5Fe91 | 0
B4Cu10Fe86 | 0
B4Cu1Fe95 | 0
B4Cu5Fe91 | 0
B4Fe71Ni25 | 0
B4Fe76Mo20 | 0
B4Fe76Ni20 | 0
B4Fe78Mo18 | 0
B4Fe81Mo15 | 0
B4Fe81Ni15 | 0
B4Fe84Mo12 | 0
B4Fe84P12 | 0
B4Fe86Mo10 | 0
B4Fe86Ni10 | 0
B4Fe86V10 | 0
B4Fe88Mo8 | 0
B4Fe91Mn5 | 0
B4Fe91Mo5 | 0
B4Fe91Ni5 | 0
B4Fe91V5 | 0
B4Fe93Mn3 | 0
B4Fe93Ni3 | 0
B4Fe95Mn1 | 0
B4Fe95Ni1 | 0
B50C4Ni46 | 0
B50C8Ni42 | 0
B58C4Ni38 | 0
B5C15Ni80 | 0
B5C20Ni75 | 0
B5C5Ni90 | 0
B5Co75Si20 | 0
B5Fe80Nb15 | 0
B5Fe81Nd14 | 0
B5Fe83Nb12 | 0
B5Fe84P11 | 0
B5Fe90Zr5 | 0
B5Mo70Si25 | 0
B5Mo75Si20 | 0
B5Mo80Si15 | 0
B5Mo85Si10 | 0
B5Mo90Si5 | 0
B6Co84Nb10 | 0
B6Cr12Fe82 | 0
B6Cr14Fe80 | 0
B6Cr15Fe79 | 0
B6Cr16Fe78 | 0
B6Cr18Fe76 | 0
B6Cr20Fe74 | 0
B6Cr22Fe72 | 0
B6Cr24Fe70 | 0
B6Cr26Fe68 | 0
B6Cr5Fe89 | 0
B6Cu10Fe84 | 0
B6Cu15Fe79 | 0
B6Cu1Fe93 | 0
B6Cu3Fe91 | 0
B6Cu5Fe89 | 0
B6Fe69Ni25 | 0
B6Fe74Mo20 | 0
B6Fe74Ni20 | 0
B6Fe76Mo18 | 0
B6Fe78Nd16 | 0
B6Fe79Mn15 | 0
B6Fe79Mo15 | 0
B6Fe79Nb15 | 0
B6Fe79Ni15 | 0
B6Fe81.5Si12.5 | 0
B6Fe82Mo12 | 0
B6Fe83Si11 | 0
B6Fe84Mn10 | 0
B6Fe84Mo10 | 0
B6Fe84Ni10 | 0
B6Fe84P10 | 0
B6Fe84V10 | 0
B6Fe86Mo8 | 0
B6Fe89Mn5 | 0
B6Fe89Mo5 | 0
B6Fe89Nb5 | 0
B6Fe89Ni5 | 0
B6Fe89V5 | 0
B6Fe91Mn3 | 0
B6Fe93Mn1 | 0
B6Fe93Ni1 | 0
B6Ni76Si18 | 0
B7.5Cu15Zr77.5 | 0
B7.5Fe74.5Si18 | 0
B7.5Fe82.5Si10 | 0
B7.5Ni76.5Si16 | 0
B7Fe84P9 | 0
B7Fe85Mo8 | 0
B7Fe88Zr5 | 0
B81.5Fe12.5Si6 | 0
B8C12Co80 | 0
B8C4Co88 | 0
B8C8Co84 | 0
B8Cr12Fe80 | 0
B8Cr14Fe78 | 0
B8Cr15Fe77 | 0
B8Cr16Fe76 | 0
B8Cr18Fe74 | 0
B8Cr20Fe72 | 0
B8Cr22Fe70 | 0
B8Cr24Fe68 | 0
B8Cr26Fe66 | 0
B8Cr5Fe87 | 0
B8Cu10Fe82 | 0
B8Cu15Fe77 | 0
B8Cu1Fe91 | 0
B8Cu3Fe89 | 0
B8Cu5Fe87 | 0
B8Fe20Mn72 | 0
B8Fe67Ni25 | 0
B8Fe72Mo20 | 0
B8Fe72Ni20 | 0
B8Fe74Mo18 | 0
B8Fe77Mn15 | 0
B8Fe77Mo15 | 0
B8Fe77Ni15 | 0
B8Fe80Mo12 | 0
B8Fe82Mn10 | 0
B8Fe82Mo10 | 0
B8Fe82Ni10 | 0
B8Fe82V10 | 0
B8Fe87Mn5 | 0
B8Fe87Mo5 | 0
B8Fe87Nb5 | 0
B8Fe87Ni5 | 0
B8Fe87V5 | 0
B8Fe89Mn3 | 0
B8Fe89Ni3 | 0
B8Fe90Zr2 | 0
B8Fe91Mn1 | 0
B8Fe91Ni1 | 0
B8Ni80Si12 | 0
B9Fe80Si11 | 0
B9Fe83Mo8 | 0
B9Fe83Si8 | 0
Be10Si15Ti75 | 0
Be15Si10Ti75 | 0
Be15Si15Ti70 | 0
Be20Nb10Zr70 | 0
Be20Nb15Zr65 | 0
Be20Nb20Zr60 | 0
Be20Si15Ti65 | 0
Be20Si5Ti75 | 0
Be25Nb10Zr65 | 0
Be25Nb15Zr60 | 0
Be25Si10Ti65 | 0
Be25Si15Ti60 | 0
Be30Si10Ti60 | 0
Be30Si15Ti55 | 0
Be35Si10Ti55 | 0
Be35Si15Ti50 | 0
Be40Si10Ti50 | 0
Be40Si5Ti55 | 0
Be45Si5Ti50 | 0
C10Co70W20 | 0
C10Co75Si15 | 0
C10Co75W15 | 0
C10Co80W10 | 0
C10Co82.5W7.5 | 0
C10Co85Si5 | 0
C10Co87.5W2.5 | 0
C10Cr15Fe75 | 0
C10Fe74W16 | 0
C10Fe78W12 | 0
C10Fe82.5P7.5 | 0
C10Fe82W8 | 0
C10Fe86W4 | 0
C10Mo24Ni66 | 0
C10Mo32Ni58 | 0
C10Ni65Si25 | 0
C10Ni67.5Si22.5 | 0
C10Ni70Si20 | 0
C10Ni75Si15 | 0
C10Ni80Si10 | 0
C10Ni85Si5 | 0
C12.5Co67.5W20 | 0
C12.5Co70W17.5 | 0
C12.5Co75W12.5 | 0
C12.5Co77.5W10 | 0
C12.5Co80W7.5 | 0
C12.5Co85W2.5 | 0
C12Co68W20 | 0
C12Co74W14 | 0
C12Mo12Ni76 | 0
C12Mo16Ni72 | 0
C12Mo28Ni60 | 0
C13Cr40Fe47 | 0
C14Co40Cr46 | 0
C14Co46Mo40 | 0
C14Co50Mo36 | 0
C14Co62Mo24 | 0
C14Co66W20 | 0
C14Co70Mo16 | 0
C14Co74Mo12 | 0
C14Co76Mo10 | 0
C14Co76W10 | 0
C14Cr28Fe58 | 0
C14Cr40Fe46 | 0
C14Fe66W20 | 0
C14Fe70W16 | 0
C14Fe74W12 | 0
C14Fe78W8 | 0
C14Fe82W4 | 0
C14Mo28Ni58 | 0
C15Co65W20 | 0
C15Co67.5W17.5 | 0
C15Co75Si10 | 0
C15Co75W10 | 0
C15Co77.5W7.5 | 0
C15Co80Si5 | 0
C15Co80W5 | 0
C15Cr10Fe75 | 0
C15Fe80P5 | 0
C15Ni70Si15 | 0
C15Ni75Si10 | 0
C15Ni80Si5 | 0
C16Co44Cr40 | 0
C16Co48Cr36 | 0
C16Co52Cr32 | 0
C16Co56Cr28 | 0
C16Co60Cr24 | 0
C16Co64W20 | 0
C16Co68W16 | 0
C16Co74Mo10 | 0
C16Co74W10 | 0
C16Fe80W4 | 0
C16Mo16Ni68 | 0
C17.5Co65W17.5 | 0
C17.5Fe77.5P5 | 0
C17Fe73W10 | 0
C18Co42Mo40 | 0
C18Co58W24 | 0
C18Co60Cr22 | 0
C18Co62W20 | 0
C18Co66W16 | 0
C18Co68W14 | 0
C18Co72W10 | 0
C18Co74.5W7.5 | 0
C18Co74Mo8 | 0
C18Co77W5 | 0
C18Fe62W20 | 0
C18Fe66W16 | 0
C18Fe68W14 | 0
C18Fe70W12 | 0
C18Fe74W8 | 0
C18Fe78W4 | 0
C18Mo12Ni70 | 0
C18Mo16Ni66 | 0
C18Mo20Ni62 | 0
C18Mo24Ni58 | 0
C18Mo28Ni54 | 0
C2.5Co95W2.5 | 0
C2.5Fe85P12.5 | 0
C20Co56Cr24 | 0
C20Co60W20 | 0
C20Co65W15 | 0
C20Co68W12 | 0
C20Co70Si10 | 0
C20Co70W10 | 0
C20Co75Si5 | 0
C20Co75W5 | 0
C20Cr22Fe58 | 0
C20Fe64W16 | 0
C20Fe70W10 | 0
C20Fe72W8 | 0
C20Fe76W4 | 0
C20Ni70Si10 | 0
C20Ni75Si5 | 0
C22Co48Cr30 | 0
C22Co52Cr26 | 0
C22Fe62W16 | 0
C22Fe70W8 | 0
C22Fe74W4 | 0
C3Si12Zr85 | 0
C5Co70Si25 | 0
C5Co75Si20 | 0
C5Co80Si15 | 0
C5Co80W15 | 0
C5Co85W10 | 0
C5Co90W5 | 0
C5Cr5Fe90 | 0
C5Fe79W16 | 0
C5Fe82.5P12.5 | 0
C5Fe85P10 | 0
C5Ni70Si25 | 0
C5Ni75Si20 | 0
C5Ni80Si15 | 0
C5Ni85Si10 | 0
C5Ni90Si5 | 0
C6Fe82W12 | 0
C6Fe86W8 | 0
C6Fe90W4 | 0
C7.5Co77.5W15 | 0
C7.5Co82.5W10 | 0
C7.5Co85W7.5 | 0
C7.5Fe82.5P10 | 0
C7.5Fe85P7.5 | 0
C7Fe79W14 | 0
C8Cr20Fe72 | 0
C8Cr40Fe52 | 0
C8Mo20Ni72 | 0
C8Mo28Ni64 | 0
Ca5Cu10Mg85 | 0
Ca5Cu5Mg90 | 0
Ca5Mg85Zn10 | 0
Ca5Mg90Zn5 | 0
Ca7.5Mg82.5Zn10 | 0
Ca7.5Mg87.5Zn5 | 0
Ce10Cu5Mg85 | 0
Ce15Cu10Mg75 | 0
Ce15Cu25Mg60 | 0
Ce15Cu5Mg80 | 0
Ce20Cu10Mg70 | 0
Ce20Cu15Mg65 | 0
Ce20Cu20Mg60 | 0
Ce20Cu25Mg55 | 0
Ce20Cu5Mg75 | 0
Ce20Mg40Ni40 | 0
Ce20Mg70Ni10 | 0
Ce25Cu25Mg50 | 0
Ce30Mg40Ni30 | 0
Ce5Cu5Mg90 | 0
Ce5Mg90Ni5 | 0
Co10Ni68.5P21.5 | 0
Co10Ni71P19 | 0
Co10Ni73P17 | 0
Co12.5Ni66P21.5 | 0
Co12.5Ni68.5P19 | 0
Co12.5Ni70.5P17 | 0
Co14Ni64.5P21.5 | 0
Co14Ni67P19 | 0
Co14Ni69P17 | 0
Co16Ni65P19 | 0
Co20.9Pd62.6Si16.5 | 0
Co2Ni76P22 | 0
Co2Ni81P17 | 0
Co3.5Ni74.5P22 | 0
Co3.5Ni79.5P17 | 0
Co5Ni73P22 | 0
Co5Ni78P17 | 0
Co7Ni71P22 | 0
Co7Ni76P17 | 0
Co9Ni69.5P21.5 | 0
Co9Ni74P17 | 0
Cr69.6Ni16.2P14.2 | 0
Cr70Ni10P20 | 0
Cr72.5Ni13.5P14 | 0
Cu10Hf80Ni10 | 0
Cu10La10Mg80 | 0
Cu10La40Mg50 | 0
Cu10Mg60Y30 | 0
Cu10Mg65Nd25 | 0
Cu10Mg89Y1 | 0
Cu10Ni10Ti80 | 0
Cu10Ni10Zr80 | 0
Cu10Ni40Ti50 | 0
Cu10Ni50Ti40 | 0
Cu10Ni60Ti30 | 0
Cu10Ni70Ti20 | 0
Cu10Ni80Ti10 | 0
Cu12Ni67P21 | 0
Cu13Ni37Ti50 | 0
Cu13Ni66P21 | 0
Cu13Ni67P20 | 0
Cu13Ni69P18 | 0
Cu14Ni66P20 | 0
Cu14Ni68P18 | 0
Cu15La10Mg75 | 0
Cu15La15Mg70 | 0
Cu15La30Mg55 | 0
Cu15Mg60Nd25 | 0
Cu15Mg84Y1 | 0
Cu15Ni10Ti75 | 0
Cu15Ni35Ti50 | 0
Cu15Ni5Ti80 | 0
Cu1Mg79Y20 | 0
Cu1Mg89Y10 | 0
Cu1Ni75P24 | 0
Cu1Ni83P16 | 0
Cu20Hf10Ni70 | 0
Cu20Hf75Ni5 | 0
Cu20La20Mg60 | 0
Cu20La25Mg55 | 0
Cu20La50Mg30 | 0
Cu20Mg40Nd40 | 0
Cu20Ni40Ti40 | 0
Cu20Ni50Ti30 | 0
Cu20Ni5Zr75 | 0
Cu20Ni60Ti20 | 0
Cu20Ni60Zr20 | 0
Cu20Ni70Ti10 | 0
Cu25La25Mg50 | 0
Cu26.7Pd56.8Si16.5 | 0
Cu2Ni74P24 | 0
Cu2Ni82P16 | 0
Cu30Hf10Ni60 | 0
Cu30La50Mg20 | 0
Cu30Mg30Y40 | 0
Cu30Ni40Ti30 | 0
Cu30Ni50Ti20 | 0
Cu30Ni50Zr20 | 0
Cu30Ni60Ti10 | 0
Cu31Ti41Zr28 | 0
Cu34Ti44Zr22 | 0
Cu35Ni35Ti30 | 0
Cu3Ni73P24 | 0
Cu3Ni81P16 | 0
Cu40.9Mg40.9Ca18.2 | 0
Cu40Hf10Ni50 | 0
Cu40La40Mg20 | 0
Cu40Mg20Nd40 | 0
Cu40Mg20Y40 | 0
Cu40Ni40Ti20 | 0
Cu40Ni40Zr20 | 0
Cu45.5Mg45.5Ca9.0 | 0
Cu4Ni80P16 | 0
Cu50Hf10Ni40 | 0
Cu50La30Mg20 | 0
Cu50Ni30Ti20 | 0
Cu50Ni30Zr20 | 0
Cu50Ni40Ti10 | 0
Cu54.5Mg9.1Ca36.4 | 0
Cu5Mg65Y30 | 0
Cu5Mg75Y20 | 0
Cu5Mg80Nd15 | 0
Cu5Mg90Nd5 | 0
Cu5Mg90Y5 | 0
Cu5Ni10Ti85 | 0
Cu5Ni15Ti80 | 0
Cu5Ni20Zr75 | 0
Cu5Ni45Ti50 | 0
Cu5Ni5Ti90 | 0
Cu60Hf10Ni30 | 0
Cu60Mg30Nd10 | 0
Cu60Ni20Zr20 | 0
Cu70Hf10Ni20 | 0
Cu70Hf20Ni10 | 0
Cu70Mg10Nd20 | 0
Cu70Ni10Ti20 | 0
Cu70Ni10Zr20 | 0
Cu70Ni20Ti10 | 0
Cu75Ti8Zr17 | 0
Cu80Ni10Ti10 | 0
Dy84Fe6Zr10 | 0
Fe15Pd68.5Si16.5 | 0
Fe84Gd6Zr10 | 0
Fe88Pr2Zr10 | 0
La10Mg85Ni5 | 0
La15Mg80Ni5 | 0
La20Mg70Ni10 | 0
La30Mg60Ni10 | 0
La40Mg10Ni50 | 0
La40Mg40Ni20 | 0
La50Mg20Ni30 | 0
La5Mg90Ni5 | 0
Mg10Nd30Ni60 | 0
Mg10Nd70Ni20 | 0
Mg20Nd70Ni10 | 0
Mg30Nd20Ni50 | 0
Mg30Nd60Ni10 | 0
Mg40Nd50Ni10 | 0
Mg40Ni40Y20 | 0
Mg50Nd10Ni40 | 0
Mg50Nd40Ni10 | 0
Mg50Ni40Y10 | 0
Mg70Ni10Y20 | 0
Mg77.5Mn10Y12.5 | 0
Mg80Mn15Y5 | 0
Mg80Nd15Ni5 | 0
Mg80Ni5Y15 | 0
Mg81Mn4Y15 | 0
Mg82.5Mn10Y7.5 | 0
Mg82Mn8Y10 | 0
Mg83Mn2Y15 | 0
Mg84.5Mn8Y7.5 | 0
Mg87.5Mn10Y2.5 | 0
Mg89.5Mn8Y2.5 | 0
Mg90.5Mn2Y7.5 | 0
Mg90Nd5Ni5 | 0
Mg90Ni5Y5 | 0
Mg93.5Mn4Y2.5 | 0
Mg93Mn2Y5 | 0
Mg95.5Mn2Y2.5 | 0
Mo35Nb45Si20 | 0
Nb10Si10Ti80 | 0
Nb20Si10Ti70 | 0
Nb30Si10Ti60 | 0
Nb30Si11Zr59 | 0
Nb30Si12Ti58 | 0
Nb30Si13Ti57 | 0
Nb30Si20Ti50 | 0
Nb30Si5Zr65 | 0
Nb30Si7Zr63 | 0
Nb30Si9Zr61 | 0
Nb40Si5Zr55 | 0
Nb40Si7Zr53 | 0
Nb47Si13Ti40 | 0
Nb47Si25Ti28 | 0
Nb50Si13Ti37 | 0
Nb50Si15Ti35 | 0
Nb50Si20Zr30 | 0
Nb50Si25Ti25 | 0
Nb55Si20V25 | 0
Nb65Si20Ta15 | 0
Nb65Si20W15 | 0
Ni10Si20Ti70 | 0
Ni10Si5Ti85 | 0
Ni15Si20Ti65 | 0
Ni15Si5Ti80 | 0
Ni20Si20Ti60 | 0
Ni25Si20Ti55 | 0
Ni30Si30Ti40 | 0
Ni30Si40Ti30 | 0
Ni32P20Pt48 | 0
Ni40Si30Ti30 | 0
Ni45Si10Ti45 | 0
Ni45Si5Ti50 | 0
Ni50Si20Ti30 | 0
Ni50Si30Ti20 | 0
Ni50Si5Ti45 | 0
Ni58.5Pd25Si16.5 | 0
Ni5Si10Ti85 | 0
Ni5Si20Ti75 | 0
Ni60P25Pt15 | 0
Ni72P20Pt8 | 0
Pd76.8Rh6.7Si16.5 | 0
Si10Ti70V20 | 0
Si10Ti85V5 | 0
Si15Ti50V35 | 0
Si20Ti60V20 | 0
Si82Ti8Zr10 | 0
Si84Ti6Zr10 | 0
Si86Ti4Zr10 | 0
Si88Ti2Zr10 | 0
Al13La87 | 0.1
Al20La80 | 0.1
Al25Tb75 | 0.1
Al30Ca70 | 0.1
Al30La70 | 0.1
Al40Ca60 | 0.1
Al40Gd60 | 0.1
Al40La60 | 0.1
Al45Gd55 | 0.1
Al50Gd50 | 0.1
Al50La50 | 0.1
Al55Gd45 | 0.1
Al55La45 | 0.1
Al57La43 | 0.1
Al84Sm16 | 0.1
Al85Y15 | 0.1
Al86La14 | 0.1
Al86Nd14 | 0.1
Al86Sm14 | 0.1
Al86Y14 | 0.1
Al87Ce13 | 0.1
Al87Y13 | 0.1
Al88Ce12 | 0.1
Al88Gd12 | 0.1
Al88Nd12 | 0.1
Al88Sm12 | 0.1
Al88Y12 | 0.1
Al89Ca11 | 0.1
Al89Ce11 | 0.1
Al89Y11 | 0.1
Al90Ca10 | 0.1
Al90Ce10 | 0.1
Al90Gd10 | 0.1
Al90La10 | 0.1
Al90Nd10 | 0.1
Al90Sm10 | 0.1
Al90Y10 | 0.1
Al91Ca9 | 0.1
Al91Ce9 | 0.1
Al92Ce8 | 0.1
Al92Gd8 | 0.1
Al92La8 | 0.1
Al92Nd8 | 0.1
Al92Sm8 | 0.1
Al92Y8 | 0.1
Al93Ce7 | 0.1
Al9Y9 | 0.1
Au25Gd75 | 0.1
B11Co89 | 0.1
B12Co88 | 0.1
B12Fe88 | 0.1
B13Fe87 | 0.1
B14Fe86 | 0.1
B15Fe85 | 0.1
B16Co84 | 0.1
B16Fe84 | 0.1
B17.5Fe82.5 | 0.1
B17Co83 | 0.1
B18.5Co81.5 | 0.1
B18.5Fe81.5 | 0.1
B18.5Ni81.5 | 0.1
B18Co82 | 0.1
B18Fe82 | 0.1
B18Ni82 | 0.1
B19Fe81 | 0.1
B20Co80 | 0.1
B20Fe80 | 0.1
B22.5Fe77.5 | 0.1
B22Co78 | 0.1
B22Fe78 | 0.1
B24Co76 | 0.1
B25Co75 | 0.1
B25Fe75 | 0.1
B26Co74 | 0.1
B28Co72 | 0.1
B28Ni72 | 0.1
B29Co71 | 0.1
B30Co70 | 0.1
B30Ni70 | 0.1
B32Co68 | 0.1
B34Co66 | 0.1
B34Ni66 | 0.1
B35Co65 | 0.1
B36Co64 | 0.1
B38Co62 | 0.1
B38Ni62 | 0.1
B40Co60 | 0.1
B40Ni60 | 0.1
B41Co59 | 0.1
B42Ni58 | 0.1
B9Fe91 | 0.1
Be30Zr70 | 0.1
Be32.5Zr67.5 | 0.1
Be35Zr65 | 0.1
Be37.5Ti62.5 | 0.1
Be37Ti63 | 0.1
Be38Ti62 | 0.1
Be39Ti61 | 0.1
Be40Ti60 | 0.1
Be40Zr60 | 0.1
Be41Ti59 | 0.1
Be45Zr55 | 0.1
Be50Zr50 | 0.1
Ca60Mg40 | 0.1
Ca70Cu30 | 0.1
Ca70Mg30 | 0.1
Co30Zr70 | 0.1
Co33Hf67 | 0.1
Co33Zr67 | 0.1
Co55Zr45 | 0.1
Co84Zr16 | 0.1
Co90Zr10 | 0.1
Co91Zr9 | 0.1
Cu20Mg80 | 0.1
Cu27La73 | 0.1
Cu30Hf70 | 0.1
Cu30Mg70 | 0.1
Cu30Zr70 | 0.1
Cu33Zr67 | 0.1
Cu35Ti65 | 0.1
Cu37.5La62.5 | 0.1
Cu37La63 | 0.1
Cu40Hf60 | 0.1
Cu40Mg60 | 0.1
Cu40Ti60 | 0.1
Cu40Y60 | 0.1
Cu40Zr60 | 0.1
Cu45Ti55 | 0.1
Cu50Hf50 | 0.1
Cu50Ti50 | 0.1
Cu55Ti45 | 0.1
Cu56Zr44 | 0.1
Cu60Hf40 | 0.1
Cu60Ti40 | 0.1
Cu60Zr40 | 0.1
Cu62Zr38 | 0.1
Cu65Zr35 | 0.1
Cu70Hf30 | 0.1
Cu70Ti30 | 0.1
Cu70Zr30 | 0.1
Cu73Ti27 | 0.1
Fe24Zr76 | 0.1
Fe25Sc75 | 0.1
Fe30Zr70 | 0.1
Fe33Zr67 | 0.1
Fe40Nd60 | 0.1
Fe50Nd50 | 0.1
Fe50Ni50 | 0.1
Fe60Nd40 | 0.1
Fe67Nd33 | 0.1
Fe75Nd25 | 0.1
Fe79Nd21 | 0.1
Fe80Nd20 | 0.1
Fe80P20 | 0.1
Fe82Nd18 | 0.1
Fe85Nd15 | 0.1
Fe88Zr12 | 0.1
Fe89Nd11 | 0.1
Fe89Zr11 | 0.1
Fe90Sc10 | 0.1
Fe90Zr10 | 0.1
Fe91Zr9 | 0.1
Fe92Zr8 | 0.1
Gd56Si44 | 0.1
Ge13Zr87 | 0.1
Ge15Zr85 | 0.1
Ge17Zr83 | 0.1
Ge21Pd79 | 0.1
Hf30Ni70 | 0.1
Hf40Ni60 | 0.1
Hf50Ni50 | 0.1
Hf60Ni40 | 0.1
Hf67Ni33 | 0.1
Hf70Ni30 | 0.1
Hf85Si15 | 0.1
La48Ni52 | 0.1
La60Ni40 | 0.1
La70Ni30 | 0.1
La80Ni20 | 0.1
Mg60Zn40 | 0.1
Mg65Zn35 | 0.1
Mg70Zn30 | 0.1
Mg75Zn25 | 0.1
Mg80Ni20 | 0.1
Mg84Y16 | 0.1
Mg85Ni15 | 0.1
Mg85Y15 | 0.1
Mg90Ni10 | 0.1
Mn90Zr10 | 0.1
Nb60Ni40 | 0.1
Nb77Si23 | 0.1
Nb80Si20 | 0.1
Nb85Si15 | 0.1
Nd60Ni40 | 0.1
Nd70Ni30 | 0.1
Ni18Zr82 | 0.1
Ni20Pd80 | 0.1
Ni20Zr80 | 0.1
Ni28Zr72 | 0.1
Ni30Ti70 | 0.1
Ni30Zr70 | 0.1
Ni33Ti67 | 0.1
Ni33Zr67 | 0.1
Ni35Ti65 | 0.1
Ni36Zr64 | 0.1
Ni40Ti60 | 0.1
Ni40Zr60 | 0.1
Ni45Ti55 | 0.1
Ni50Pd50 | 0.1
Ni50Ta50 | 0.1
Ni60Ta40 | 0.1
Ni60Ti40 | 0.1
Ni60Zr40 | 0.1
Ni63Zr37 | 0.1
Ni65Ta35 | 0.1
Ni65Zr35 | 0.1
Ni67Zr33 | 0.1
Ni68Zr32 | 0.1
Ni70Ta30 | 0.1
Ni70Zr30 | 0.1
Ni80Ta20 | 0.1
Ni81.5P18.5 | 0.1
Ni81P19 | 0.1
Ni82P18 | 0.1
Ni90Ta10 | 0.1
Ni90Zr10 | 0.1
P19Pd81 | 0.1
Pd78Si22 | 0.1
Pd79Si21 | 0.1
Pd82.4Si17.6 | 0.1
Pd83.5Si16.5 | 0.1
Pd84Si16 | 0.1
Pd85Si15 | 0.1
Si13Ti87 | 0.1
Si13Zr87 | 0.1
Si15Ti85 | 0.1
Si15Zr85 | 0.1
Si17Zr83 | 0.1
Si20Ti80 | 0.1
Si22Ti78 | 0.1
Si80Ti20 | 0.1
Si85Ti15 | 0.1
Ti15Zr85 | 0.1
Ti20Zr80 | 0.1
Ti22Zr78 | 0.1
(Fe50Ni50)83B17 | 0.1
Ag1.7Pd81.8Si16.5 | 0.1
Ag10.5Cu81.5P8 | 0.1
Ag10.5Cu81.9P7.6 | 0.1
Ag10.5Cu82.5P7 | 0.1
Ag10Ce10Cu80 | 0.1
Ag10Ce6Cu84 | 0.1
Ag10Mg60Y30 | 0.1
Ag10Mg70Y20 | 0.1
Ag10Mg80Y10 | 0.1
Ag10Pd73.5Si16.5 | 0.1
Ag12.2Cu80.3P7.5 | 0.1
Ag12.2Cu80.8P7 | 0.1
Ag12.5Pd71Si16.5 | 0.1
Ag15Al10Mg75 | 0.1
Ag15Ce6Cu79 | 0.1
Ag15Mg80Y5 | 0.1
Ag15Pd68.5Si16.5 | 0.1
Ag20Al25La55 | 0.1
Ag20Ce10Cu70 | 0.1
Ag20Ce6Cu74 | 0.1
Ag20Mg30Y50 | 0.1
Ag20Mg40Y40 | 0.1
Ag20Mg50Y30 | 0.1
Ag20Mg60Y20 | 0.1
Ag20Mg70Y10 | 0.1
Ag25Al10Mg65 | 0.1
Ag25Al20Mg55 | 0.1
Ag25Ce6Cu69 | 0.1
Ag25Mg60Y15 | 0.1
Ag25Mg65Y10 | 0.1
Ag25Mg70Y5 | 0.1
Ag28Cu30Fe42 | 0.1
Ag29Cu30Fe41 | 0.1
Ag30Ce10Cu60 | 0.1
Ag30Ce6Cu64 | 0.1
Ag30Cu30Fe40 | 0.1
Ag30Mg30Y40 | 0.1
Ag30Mg40Y30 | 0.1
Ag30Mg50Y20 | 0.1
Ag30Mg55Y15 | 0.1
Ag30Mg60Y10 | 0.1
Ag35Al10Mg55 | 0.1
Ag35Al20Mg45 | 0.1
Ag35Ce4Cu61 | 0.1
Ag35Ce5Cu60 | 0.1
Ag35Ce6Cu59 | 0.1
Ag35Cu35Mg30 | 0.1
Ag37.5Cu37.5Ge25 | 0.1
Ag38.75Cu38.75Ge22.5 | 0.1
Ag38Cu22Fe40 | 0.1
Ag4.2Pd79.3Si16.5 | 0.1
Ag4.5Pd75.5Si20 | 0.1
Ag4.5Pd79Si16.5 | 0.1
Ag40Ce10Cu50 | 0.1
Ag40Ce3Cu57 | 0.1
Ag40Ce4Cu56 | 0.1
Ag40Ce5Cu55 | 0.1
Ag40Ce8Cu52 | 0.1
Ag40Cu40Ge20 | 0.1
Ag40Mg30Y30 | 0.1
Ag40Mg40Y20 | 0.1
Ag40Mg50Y10 | 0.1
Ag41Cu23Fe36 | 0.1
Ag45Al20Mg35 | 0.1
Ag45Ce3Cu52 | 0.1
Ag45Ce4Cu51 | 0.1
Ag45Ce5Cu50 | 0.1
Ag46Cu12Fe42 | 0.1
Ag4Pd79.5Si16.5 | 0.1
Ag5.5Pd78Si16.5 | 0.1
Ag50Ce10Cu40 | 0.1
Ag50Ce3Cu47 | 0.1
Ag50Ce4Cu46 | 0.1
Ag50Ce5Cu45 | 0.1
Ag50Mg30Y20 | 0.1
Ag55Ce5Cu40 | 0.1
Ag55Ce6Cu39 | 0.1
Ag55Ce8Cu37 | 0.1
Ag5Mg80Y15 | 0.1
Ag5Pd77Si18 | 0.1
Ag5Pd79Si16 | 0.1
Ag6.7Pd76.8Si16.5 | 0.1
Ag6Pd77.5Si16.5 | 0.1
Ag7.1Cu85.2P7.7 | 0.1
Ag7.5Cu85.5P7 | 0.1
Ag8.5Pd75Si16.5 | 0.1
Ag8.9Cu83.5P7.6 | 0.1
Ag9Cu82.8P8.2 | 0.1
Ag9Cu84P7 | 0.1
Al0.018Fe89.982Zr10 | 0.1
Al0.036Fe89.964Zr10 | 0.1
Al0.054Fe89.946Zr10 | 0.1
Al0.09Fe89.91Zr10 | 0.1
Al10Ca60Ga30 | 0.1
Al10Ce8Cu82 | 0.1
Al10Cu25Hf65 | 0.1
Al10Cu25Ti65 | 0.1
Al10Cu25Zr65 | 0.1
Al10Cu30La60 | 0.1
Al10Cu30Ti60 | 0.1
Al10Cu35Ti55 | 0.1
Al10Cu36Y54 | 0.1
Al10Cu50Ti40 | 0.1
Al10Cu60Ti30 | 0.1
Al10Cu82Nd8 | 0.1
Al10Hf65Ni25 | 0.1
Al10La30Ni60 | 0.1
Al10La35Ni55 | 0.1
Al10La40Ni50 | 0.1
Al10La45Ni45 | 0.1
Al10La50Ni40 | 0.1
Al10La55Ni35 | 0.1
Al10La60Ni30 | 0.1
Al10La65Ni25 | 0.1
Al10La70Ni20 | 0.1
Al10La75Ni15 | 0.1
Al10La80Ni10 | 0.1
Al10La86Ni4 | 0.1
Al10Mg65Zn25 | 0.1
Al10Mg70Zn20 | 0.1
Al10Mg75Zn15 | 0.1
Al10Ni10Zr80 | 0.1
Al10Ni15Zr75 | 0.1
Al10Ni20Zr70 | 0.1
Al10Ni25Ti65 | 0.1
Al10Ni25Zr65 | 0.1
Al10Ni30Ti60 | 0.1
Al10Ni30Zr60 | 0.1
Al10Ni32.4Zr57.6 | 0.1
Al10Ni35Zr55 | 0.1
Al10Ni36Ti54 | 0.1
Al10Ni40Ti50 | 0.1
Al10Ni40Zr50 | 0.1
Al10Ni50Zr40 | 0.1
Al10Ni55Zr35 | 0.1
Al10Ni60Zr30 | 0.1
Al11La27Ni62 | 0.1
Al11La87Ni2 | 0.1
Al11Ni60Zr29 | 0.1
Al11Ni6Zr83 | 0.1
Al12B14Fe74 | 0.1
Al12B18Co70 | 0.1
Al12B18Ni70 | 0.1
Al12B22Co66 | 0.1
Al12B22Fe66 | 0.1
Al12B22Ni66 | 0.1
Al12B26Co62 | 0.1
Al12B26Ni62 | 0.1
Al12B30Co58 | 0.1
Al12B30Ni58 | 0.1
Al12B34Co54 | 0.1
Al12B34Ni54 | 0.1
Al12B38Co50 | 0.1
Al12Ce8Cu80 | 0.1
Al12Cu80Nd8 | 0.1
Al12Ga12Mg76 | 0.1
Al13Ni58Zr29 | 0.1
Al14Ni4Zr82 | 0.1
Al15Ca70Mg15 | 0.1
Al15Cu20Zr65 | 0.1
Al15Cu25La60 | 0.1
Al15Cu25Ti60 | 0.1
Al15Cu25Zr60 | 0.1
Al15Cu30Ti55 | 0.1
Al15Cu34Ti51 | 0.1
Al15Cu34Y51 | 0.1
Al15Cu35Ti50 | 0.1
Al15Cu40Ti45 | 0.1
Al15Cu50Ti35 | 0.1
Al15Cu60Ti25 | 0.1
Al15Fe15Zr70 | 0.1
Al15La26Ni59 | 0.1
Al15La30Ni55 | 0.1
Al15La40Ni45 | 0.1
Al15La50Ni35 | 0.1
Al15La55Ni30 | 0.1
Al15La60Ni25 | 0.1
Al15La65Ni20 | 0.1
Al15La70Ni15 | 0.1
Al15La75Ni10 | 0.1
Al15La80Ni5 | 0.1
Al15Mn15Zr70 | 0.1
Al15Ni10Zr75 | 0.1
Al15Ni15Zr70 | 0.1
Al15Ni20Zr65 | 0.1
Al15Ni25Ti60 | 0.1
Al15Ni30.6Zr54.4 | 0.1
Al15Ni30Zr55 | 0.1
Al15Ni35Zr50 | 0.1
Al15Ni40Zr45 | 0.1
Al15Ni45Zr40 | 0.1
Al15Ni50Zr35 | 0.1
Al15Ni55Zr30 | 0.1
Al15Ni5Zr80 | 0.1
Al16B14Co70 | 0.1
Al16B14Fe70 | 0.1
Al16B18Co66 | 0.1
Al16B18Fe66 | 0.1
Al16B18Ni66 | 0.1
Al16B22Co62 | 0.1
Al16B22Fe62 | 0.1
Al16B22Ni62 | 0.1
Al16B26Co58 | 0.1
Al16B26Fe58 | 0.1
Al16B26Ni58 | 0.1
Al16B30Co54 | 0.1
Al16B30Ni54 | 0.1
Al16B34Co50 | 0.1
Al16B34Ni50 | 0.1
Al16B38Ni46 | 0.1
Al16Ni56Zr28 | 0.1
Al17La24Ni59 | 0.1
Al18Ga36Mg46 | 0.1
Al18Ni2Zr80 | 0.1
Al18Ni54Zr28 | 0.1
Al19La22Ni59 | 0.1
Al1La49Ni50 | 0.1
Al1La81Ni18 | 0.1
Al1Ni16Zr83 | 0.1
Al2.5Fe65Tb32.5 | 0.1
Al20B14Fe66 | 0.1
Al20B18Fe62 | 0.1
Al20B18Ni62 | 0.1
Al20B22Ni58 | 0.1
Al20B26Co54 | 0.1
Al20B26Fe54 | 0.1
Al20B26Ni54 | 0.1
Al20B30Co50 | 0.1
Al20B30Fe50 | 0.1
Al20B30Ni50 | 0.1
Al20B34Co46 | 0.1
Al20B34Fe46 | 0.1
Al20B34Ni46 | 0.1
Al20B38Co42 | 0.1
Al20B40Ni40 | 0.1
Al20Ca10Mg70 | 0.1
Al20Ca60Ga20 | 0.1
Al20Cr10Zr70 | 0.1
Al20Cu15Zr65 | 0.1
Al20Cu20La60 | 0.1
Al20Cu25La55 | 0.1
Al20Cu25Zr55 | 0.1
Al20Cu30Ti50 | 0.1
Al20Cu32Ti48 | 0.1
Al20Cu32Y48 | 0.1
Al20Cu35Ti45 | 0.1
Al20Cu40La40 | 0.1
Al20Cu50La30 | 0.1
Al20Cu50Ti30 | 0.1
Al20Cu60Ti20 | 0.1
Al20La30Ni50 | 0.1
Al20La35Ni45 | 0.1
Al20La40Ni40 | 0.1
Al20La45Ni35 | 0.1
Al20La50Ni30 | 0.1
Al20La55Ni25 | 0.1
Al20La60Ni20 | 0.1
Al20La65Ni15 | 0.1
Al20La70Ni10 | 0.1
Al20La75Ni5 | 0.1
Al20Ni10Zr70 | 0.1
Al20Ni15Zr65 | 0.1
Al20Ni20Ti60 | 0.1
Al20Ni20Zr60 | 0.1
Al20Ni25Zr55 | 0.1
Al20Ni28.8Zr51.2 | 0.1
Al20Ni2Zr78 | 0.1
Al20Ni30Ti50 | 0.1
Al20Ni30Zr50 | 0.1
Al20Ni32Ti48 | 0.1
Al20Ni35Zr45 | 0.1
Al20Ni40Ti40 | 0.1
Al20Ni40Zr40 | 0.1
Al20Ni45Zr35 | 0.1
Al20Ni50Zr30 | 0.1
Al20Ni52Zr28 | 0.1
Al21La20Ni59 | 0.1
Al22.5B10Tb67.5 | 0.1
Al22.5Ca70Mg7.5 | 0.1
Al22.5Fe67.5Zr10 | 0.1
Al22Ni2Zr76 | 0.1
Al22Ni50Zr28 | 0.1
Al24B26Co50 | 0.1
Al24B26Ni50 | 0.1
Al24B34Co42 | 0.1
Al24B40Co36 | 0.1
Al24La18Ni58 | 0.1
Al24Ni2Zr74 | 0.1
Al24Ni48Zr28 | 0.1
Al25Au20La55 | 0.1
Al25Ce55Ni20 | 0.1
Al25Cr20La55 | 0.1
Al25Cu10La65 | 0.1
Al25Cu15La60 | 0.1
Al25Cu25La50 | 0.1
Al25Cu35La40 | 0.1
Al25Cu35Ti40 | 0.1
Al25Cu50Ti25 | 0.1
Al25Cu55Ti20 | 0.1
Al25Fe20La55 | 0.1
Al25La20Ni55 | 0.1
Al25La30Ni45 | 0.1
Al25La40Ni35 | 0.1
Al25La45Ni30 | 0.1
Al25La50Ni25 | 0.1
Al25La55Mn20 | 0.1
Al25La55Pt20 | 0.1
Al25La55Zn20 | 0.1
Al25La60Ni15 | 0.1
Al25La65Ni10 | 0.1
Al25La70Ni5 | 0.1
Al25Nd55Ni20 | 0.1
Al25Ni10Zr65 | 0.1
Al25Ni15Zr60 | 0.1
Al25Ni20Sm55 | 0.1
Al25Ni20Y55 | 0.1
Al25Ni20Zr55 | 0.1
Al25Ni25Ti50 | 0.1
Al25Ni25Zr50 | 0.1
Al25Ni27Zr48 | 0.1
Al25Ni30Zr45 | 0.1
Al25Ni35Ti40 | 0.1
Al25Ni35Zr40 | 0.1
Al25Ni40Zr35 | 0.1
Al25Ni45Zr30 | 0.1
Al25Ni5Zr70 | 0.1
Al26La18Ni56 | 0.1
Al26Ni46Zr28 | 0.1
Al26Ni4Zr70 | 0.1
Al26Ni8Zr66 | 0.1
Al27Ni10Zr63 | 0.1
Al27Ni6Zr67 | 0.1
Al28La18Ni54 | 0.1
Al28Ni12Zr60 | 0.1
Al28Ni44Zr28 | 0.1
Al2Co88Zr10 | 0.1
Al2La39Ni59 | 0.1
Al2La40Ni58 | 0.1
Al2La42Ni56 | 0.1
Al2La44Ni54 | 0.1
Al2La82Ni16 | 0.1
Al2Ni14Zr84 | 0.1
Al2Ni66Zr32 | 0.1
Al2Ni88Zr10 | 0.1
Al30Ca60Ga10 | 0.1
Al30Cu10La60 | 0.1
Al30Cu15La55 | 0.1
Al30Cu20La50 | 0.1
Al30Cu28Y42 | 0.1
Al30Cu35La35 | 0.1
Al30Cu40La30 | 0.1
Al30Cu50Ti20 | 0.1
Al30La18Ni52 | 0.1
Al30La20Ni50 | 0.1
Al30La25Ni45 | 0.1
Al30La30Ni40 | 0.1
Al30La35Ni35 | 0.1
Al30La40Ni30 | 0.1
Al30La45Ni25 | 0.1
Al30La50Ni20 | 0.1
Al30La55Ni15 | 0.1
Al30La60Ni10 | 0.1
Al30La65Ni5 | 0.1
Al30Ni14Zr56 | 0.1
Al30Ni15Zr55 | 0.1
Al30Ni20Zr50 | 0.1
Al30Ni25Zr45 | 0.1
Al30Ni28Ti42 | 0.1
Al30Ni30Zr40 | 0.1
Al30Ni35Zr35 | 0.1
Al30Ni40Zr30 | 0.1
Al30Ni42Zr28 | 0.1
Al32La18Ni50 | 0.1
Al32Ni16Zr52 | 0.1
Al32Ni20Zr48 | 0.1
Al32Ni40Zr28 | 0.1
Al33.4Fe33.3Gd33.3 | 0.1
Al33Ni22Zr45 | 0.1
Al33Ni38Zr29 | 0.1
Al34La18Ni48 | 0.1
Al34Ni20Zr46 | 0.1
Al34Ni24Zr42 | 0.1
Al34Ni34Zr32 | 0.1
Al34Ni36Zr30 | 0.1
Al35Cu10La55 | 0.1
Al35Cu15La50 | 0.1
Al35Cu50Ti15 | 0.1
Al35La30Ni35 | 0.1
Al35La40Ni25 | 0.1
Al35La50Ni15 | 0.1
Al35La60Ni5 | 0.1
Al35Ni26Zr39 | 0.1
Al35Ni35Zr30 | 0.1
Al36La18Ni46 | 0.1
Al36Ni30Zr34 | 0.1
Al38Cr10Ge52 | 0.1
Al38La18Ni44 | 0.1
Al3Fe80P17 | 0.1
Al3La83Ni14 | 0.1
Al40Cu50Ti10 | 0.1
Al40La18Ni42 | 0.1
Al40La20Ni40 | 0.1
Al40La25Ni35 | 0.1
Al40La30Ni30 | 0.1
Al40La35Ni25 | 0.1
Al40La40Ni20 | 0.1
Al40La45Ni15 | 0.1
Al40La50Ni10 | 0.1
Al40La55Ni5 | 0.1
Al42Co10Ge48 | 0.1
Al42Fe10Ge48 | 0.1
Al42Ge48Mn10 | 0.1
Al42La18Ni40 | 0.1
Al44La18Ni38 | 0.1
Al45La40Ni15 | 0.1
Al45Mn20Si35 | 0.1
Al48La18Ni34 | 0.1
Al4B14Fe82 | 0.1
Al4B18Co78 | 0.1
Al4B18Fe78 | 0.1
Al4B18Ni78 | 0.1
Al4B22Co74 | 0.1
Al4B22Fe74 | 0.1
Al4B22Ni74 | 0.1
Al4B26Co70 | 0.1
Al4B26Ni70 | 0.1
Al4B30Co66 | 0.1
Al4B30Ni66 | 0.1
Al4B34Co62 | 0.1
Al4B34Ni62 | 0.1
Al4B38Ni58 | 0.1
Al4B42Ni54 | 0.1
Al4La36Ni60 | 0.1
Al4Ni12Zr84 | 0.1
Al50Cr15Si35 | 0.1
Al50Cu40Ti10 | 0.1
Al50Cu45Ti5 | 0.1
Al50Ge40Mn10 | 0.1
Al50La18Ni32 | 0.1
Al50La20Ni30 | 0.1
Al50La25Ni25 | 0.1
Al50La35Ni15 | 0.1
Al50La45Ni5 | 0.1
Al50Mn20Si30 | 0.1
Al50Ni30Y20 | 0.1
Al52Cr10Si38 | 0.1
Al52Fe23Ge25 | 0.1
Al52Fe23Si25 | 0.1
Al52Ge38V10 | 0.1
Al52Ni23Si25 | 0.1
Al53La30Ni17 | 0.1
Al53La32Ni15 | 0.1
Al53La34Ni13 | 0.1
Al53La36Ni11 | 0.1
Al53La37Ni10 | 0.1
Al53Mg21Pd26 | 0.1
Al53Mn20Si27 | 0.1
Al54La16Ni30 | 0.1
Al55Cr10Si35 | 0.1
Al55Cr15Si30 | 0.1
Al55Cu35V10 | 0.1
Al55Cu40Ti5 | 0.1
Al55Ge30V15 | 0.1
Al55Ge35V10 | 0.1
Al55La20Ni25 | 0.1
Al55La28Ni17 | 0.1
Al55La37Ni8 | 0.1
Al55La40Ni5 | 0.1
Al55Mn10Si35 | 0.1
Al55Mn15Si30 | 0.1
Al55Mn20Si25 | 0.1
Al55Ni25Y20 | 0.1
Al56La16Ni28 | 0.1
Al56La40Ni4 | 0.1
Al56La42Ni2 | 0.1
Al57Co18Ge25 | 0.1
Al57Ge25Mn18 | 0.1
Al57Ge25V18 | 0.1
Al57La26Ni17 | 0.1
Al57La37Ni6 | 0.1
Al57Ni26Zr17 | 0.1
Al57Ni28Zr15 | 0.1
Al57Ni30Zr13 | 0.1
Al57Ni32Zr11 | 0.1
Al58Cr17Si25 | 0.1
Al58La14Ni28 | 0.1
Al58Ni32Zr10 | 0.1
Al59Ge31Ni10 | 0.1
Al59La24Ni17 | 0.1
Al59Ni24Zr17 | 0.1
Al59Ni32Zr9 | 0.1
Al5Co85Zr10 | 0.1
Al5Cu30Zr65 | 0.1
Al5Cu38Ti57 | 0.1
Al5Cu38Y57 | 0.1
Al5Cu50Ti45 | 0.1
Al5Cu55Ti40 | 0.1
Al5Cu60Ti35 | 0.1
Al5Fe85Si10 | 0.1
Al5La40Ni55 | 0.1
Al5La65Ni30 | 0.1
Al5La83Ni12 | 0.1
Al5Mg50Zn45 | 0.1
Al5Mg65Zn30 | 0.1
Al5Mg70Zn25 | 0.1
Al5Mg75Zn20 | 0.1
Al5Ni10Zr85 | 0.1
Al5Ni15Zr80 | 0.1
Al5Ni20Zr75 | 0.1
Al5Ni25Zr70 | 0.1
Al5Ni30Zr65 | 0.1
Al5Ni34.2Zr60.8 | 0.1
Al5Ni35Zr60 | 0.1
Al5Ni40Zr55 | 0.1
Al5Ni45Zr50 | 0.1
Al5Ni50Zr45 | 0.1
Al5Ni55Zr40 | 0.1
Al5Ni60Zr35 | 0.1
Al5Ni65Zr30 | 0.1
Al5Ni85Zr10 | 0.1
Al60Ce10Ni30 | 0.1
Al60Cr10Ge30 | 0.1
Al60Cr10Si30 | 0.1
Al60Cr15Si25 | 0.1
Al60Cu30V10 | 0.1
Al60Ge25V15 | 0.1
Al60Ge30Mn10 | 0.1
Al60Ge30Ni10 | 0.1
Al60Ge30V10 | 0.1
Al60La20Ni20 | 0.1
Al60Mn15Si25 | 0.1
Al60Ni20Zr20 | 0.1
Al60Ni25Y15 | 0.1
Al60Ni30Zr10 | 0.1
Al61Ce10Ni29 | 0.1
Al62Ge25Ni13 | 0.1
Al62La10Ni28 | 0.1
Al62Ni20Zr18 | 0.1
Al62Ni30Zr8 | 0.1
Al63Fe12Si25 | 0.1
Al63La20Ni17 | 0.1
Al64Ge26Ni10 | 0.1
Al64La8Ni28 | 0.1
Al64Ni28Zr8 | 0.1
Al65Ce15Ni20 | 0.1
Al65Ce5Ni30 | 0.1
Al65Cr10Si25 | 0.1
Al65Cu20Gd15 | 0.1
Al65Cu25V10 | 0.1
Al65Cu30V5 | 0.1
Al65Gd15Ni20 | 0.1
Al65Ge25V10 | 0.1
Al65La15Ni20 | 0.1
Al65La18Ni17 | 0.1
Al65Mn10Si25 | 0.1
Al65Mn15Si20 | 0.1
Al65Mo5Ni30 | 0.1
Al65Nd15Ni20 | 0.1
Al65Ni15Si20 | 0.1
Al65Ni15Sm20 | 0.1
Al65Ni16Si19 | 0.1
Al65Ni17.5Si17.5 | 0.1
Al65Ni18Zr17 | 0.1
Al65Ni20Zr15 | 0.1
Al66La6Ni28 | 0.1
Al66Mn14Si20 | 0.1
Al66Ni10Si24 | 0.1
Al66Ni26Zr8 | 0.1
Al67.5Ni15Si17.5 | 0.1
Al67Cu20V13 | 0.1
Al67La16Ni17 | 0.1
Al68Cr10Si22 | 0.1
Al68Ge22V10 | 0.1
Al68La4Ni28 | 0.1
Al68Ni24Zr8 | 0.1
Al69Co6Ge25 | 0.1
Al69Fe6Ge25 | 0.1
Al69Ge25Mn6 | 0.1
Al69Ge25Ni6 | 0.1
Al69Ge25V6 | 0.1
Al69La14Ni17 | 0.1
Al6Ce10Cu84 | 0.1
Al6Cu84Nd10 | 0.1
Al6Cu86Nd8 | 0.1
Al6La30Ni64 | 0.1
Al6La32Ni62 | 0.1
Al6La86Ni8 | 0.1
Al6Ni64Zr30 | 0.1
Al7.5Cu27.5Zr65 | 0.1
Al7.5Fe61.7Tb30.8 | 0.1
Al70Ce10Ni20 | 0.1
Al70Ce15Ni15 | 0.1
Al70Cu20V10 | 0.1
Al70Gd10Ni20 | 0.1
Al70Gd15Ni15 | 0.1
Al70La5Ni25 | 0.1
Al70Mo10Ni20 | 0.1
Al70Mo5Ni25 | 0.1
Al70Nd10Ni20 | 0.1
Al70Nd15Ni15 | 0.1
Al70Ni10Sm20 | 0.1
Al70Ni13Si17 | 0.1
Al70Ni15Si15 | 0.1
Al70Ni15Sm15 | 0.1
Al70Ni15Y15 | 0.1
Al70Ni16Zr14 | 0.1
Al70Ni20Sm10 | 0.1
Al70Ni20Zr10 | 0.1
Al70Ni22Zr8 | 0.1
Al71Co4Si25 | 0.1
Al71Cr4Si25 | 0.1
Al71La13Ni16 | 0.1
Al71Mg17Pd12 | 0.1
Al71Ni4Si25 | 0.1
Al72La2Ni26 | 0.1
Al73Ge17Mn10 | 0.1
Al73La13Ni14 | 0.1
Al73Ni20Zr7 | 0.1
Al74Gd10Ni16 | 0.1
Al74La2Ni24 | 0.1
Al74Nd10Ni16 | 0.1
Al74Ni14Zr12 | 0.1
Al75Ce10Cu15 | 0.1
Al75Ce10Ni15 | 0.1
Al75Ce5Ni20 | 0.1
Al75Co10Si15 | 0.1
Al75Cu15V10 | 0.1
Al75Cu20V5 | 0.1
Al75Fe14Ni11 | 0.1
Al75Gd10Ni15 | 0.1
Al75La10Ni15 | 0.1
Al75La13Ni12 | 0.1
Al75La5Ni20 | 0.1
Al75Mo10Ni15 | 0.1
Al75Mo5Ni20 | 0.1
Al75Nd10Ni15 | 0.1
Al75Nd15Ni10 | 0.1
Al75Ni10Sm15 | 0.1
Al75Ni10Y15 | 0.1
Al75Ni15Sm10 | 0.1
Al75Ni15Y10 | 0.1
Al76La2Ni22 | 0.1
Al76Ni18Zr6 | 0.1
Al77La13Ni10 | 0.1
Al78Co10Ge12 | 0.1
Al78Fe10Ge12 | 0.1
Al78Gd12Ni10 | 0.1
Al78La2Ni20 | 0.1
Al78Ni10Sm12 | 0.1
Al78Ni12Zr10 | 0.1
Al78Ni15Y7 | 0.1
Al79La13Ni8 | 0.1
Al79Nd10Ni11 | 0.1
Al79Ni10Si11 | 0.1
Al79Ni16Zr5 | 0.1
Al80Ce10Co10 | 0.1
Al80Ce10Cu10 | 0.1
Al80Ce10Fe10 | 0.1
Al80Ce10Nb10 | 0.1
Al80Ce10Ni10 | 0.1
Al80Ce5Co15 | 0.1
Al80Ce5Cu15 | 0.1
Al80Ce5Ni15 | 0.1
Al80Cu10V10 | 0.1
Al80Cu15V5 | 0.1
Al80Cu8Y12 | 0.1
Al80Gd10Ni10 | 0.1
Al80Gd5Ni15 | 0.1
Al80La10Ni10 | 0.1
Al80La2Ni18 | 0.1
Al80Mo5Ni15 | 0.1
Al80Nd10Ni10 | 0.1
Al80Nd12Ni8 | 0.1
Al80Nd2Ni18 | 0.1
Al80Nd4Ni16 | 0.1
Al80Nd5Ni15 | 0.1
Al80Nd8Ni12 | 0.1
Al80Ni10Sm10 | 0.1
Al80Ni10Y10 | 0.1
Al80Ni15Sm5 | 0.1
Al80Ni15Y5 | 0.1
Al80Ni15Zr5 | 0.1
Al80Ni5Sm15 | 0.1
Al81Gd9Ni10 | 0.1
Al81La13Ni6 | 0.1
Al81Nd9Ni10 | 0.1
Al81Ni10Sm9 | 0.1
Al81Ni10Zr9 | 0.1
Al82La2Ni16 | 0.1
Al82Nd10Ni8 | 0.1
Al82Nd2Ni16 | 0.1
Al82Nd4Ni14 | 0.1
Al82Nd6Ni12 | 0.1
Al82Nd8Ni10 | 0.1
Al82Ni13Zr5 | 0.1
Al82Ni14Zr4 | 0.1
Al82Ni5Y13 | 0.1
Al82Ni8Y10 | 0.1
Al83Ce5Co12 | 0.1
Al83Ce7Cu10 | 0.1
Al83Ce7Fe10 | 0.1
Al83Ce7Nb10 | 0.1
Al83Gd5Ni12 | 0.1
Al83Gd7Ni10 | 0.1
Al83Gd9Ni8 | 0.1
Al83La13Ni4 | 0.1
Al83Nd7Ni10 | 0.1
Al83Nd9Ni8 | 0.1
Al83Ni10Sm7 | 0.1
Al83Ni10Zr7 | 0.1
Al83Ni8Sm9 | 0.1
Al84Gd10Ni6 | 0.1
Al84La2Ni14 | 0.1
Al84Nd10Ni6 | 0.1
Al84Nd12Ni4 | 0.1
Al84Nd1Ni15 | 0.1
Al84Nd2Ni14 | 0.1
Al84Nd4Ni12 | 0.1
Al84Nd6Ni10 | 0.1
Al84Nd8Ni8 | 0.1
Al84Ni10Zr6 | 0.1
Al84Ni8Zr8 | 0.1
Al85Ca10Co5 | 0.1
Al85Ca10Cu5 | 0.1
Al85Ca10Fe5 | 0.1
Al85Ca10Mg5 | 0.1
Al85Ca10Ni5 | 0.1
Al85Ca10Zn5 | 0.1
Al85Ce10Co5 | 0.1
Al85Ce10Cr5 | 0.1
Al85Ce10Cu5 | 0.1
Al85Ce10Fe5 | 0.1
Al85Ce10Mn5 | 0.1
Al85Ce10Nb5 | 0.1
Al85Ce10Ni5 | 0.1
Al85Ce5Co10 | 0.1
Al85Ce5Cu10 | 0.1
Al85Ce5Fe10 | 0.1
Al85Cu5V10 | 0.1
Al85Cu6Y9 | 0.1
Al85Gd10Ni5 | 0.1
Al85Gd5Ni10 | 0.1
Al85Gd8Ni7 | 0.1
Al85Gd9Ni6 | 0.1
Al85La10Ni5 | 0.1
Al85La13Ni2 | 0.1
Al85La5Ni10 | 0.1
Al85La6Ni9 | 0.1
Al85La7.5Mo7.5 | 0.1
Al85La7.5Nb7.5 | 0.1
Al85La7.5Zr7.5 | 0.1
Al85Mo3Ni12 | 0.1
Al85Mo5Ni10 | 0.1
Al85Nd10Ni5 | 0.1
Al85Nd2Ni13 | 0.1
Al85Nd5Ni10 | 0.1
Al85Nd7Ni8 | 0.1
Al85Nd9Ni6 | 0.1
Al85Ni10Sm5 | 0.1
Al85Ni10Y5 | 0.1
Al85Ni10Zr5 | 0.1
Al85Ni5Sm10 | 0.1
Al85Ni5Y10 | 0.1
Al85Ni6Sm9 | 0.1
Al85Ni8Sm7 | 0.1
Al86.5Mn1Ni12.5 | 0.1
Al86.5Mn2Ni11.5 | 0.1
Al86.7Fe1Ni12.3 | 0.1
Al86Ce10Mn4 | 0.1
Al86Ce4Ni10 | 0.1
Al86Ce6Ni8 | 0.1
Al86Co12Fe2 | 0.1
Al86Fe2Ni12 | 0.1
Al86Fe3Ni11 | 0.1
Al86La2Ni12 | 0.1
Al86Nd10Ni4 | 0.1
Al86Nd1Ni13 | 0.1
Al86Nd2Ni12 | 0.1
Al86Nd4Ni10 | 0.1
Al86Nd6Ni8 | 0.1
Al86Nd8Ni6 | 0.1
Al86Ni10Zr4 | 0.1
Al86Ni12Zr2 | 0.1
Al86Ni9Zr5 | 0.1
Al87.5Ca7.5Fe5 | 0.1
Al87.5Ca7.5Ni5 | 0.1
Al87.5Fe0.5Ni12 | 0.1
Al87.5Fe2Ni10.5 | 0.1
Al87.5Fe3.5Ni9 | 0.1
Al87.5Mn0.5Ni12 | 0.1
Al87Ce10Cr3 | 0.1
Al87Ce5Ni8 | 0.1
Al87Ce6Ni7 | 0.1
Al87Ce8Co5 | 0.1
Al87Ce8Cu5 | 0.1
Al87Ce8Fe5 | 0.1
Al87Ce8Nb5 | 0.1
Al87Co11Fe2 | 0.1
Al87Co1Ni12 | 0.1
Al87Co2Ni11 | 0.1
Al87Fe1Ni12 | 0.1
Al87Fe3Ni10 | 0.1
Al87La5Ni8 | 0.1
Al87Mn1Ni12 | 0.1
Al87Mn2.5Ni10.5 | 0.1
Al87Nd5Ni8 | 0.1
Al87Nd7Ni6 | 0.1
Al87Ni10Y3 | 0.1
Al87Ni10Zr3 | 0.1
Al87Ni3Y10 | 0.1
Al87Ni5Y8 | 0.1
Al87Ni6Sm7 | 0.1
Al87Ni8Sm5 | 0.1
Al88.5Fe3Ni8.5 | 0.1
Al88Ce10Co2 | 0.1
Al88Ce10Cu2 | 0.1
Al88Ce10Fe2 | 0.1
Al88Ce10Mn2 | 0.1
Al88Ce10Nb2 | 0.1
Al88Ce10V2 | 0.1
Al88Ce2Co10 | 0.1
Al88Ce2Fe10 | 0.1
Al88Ce2Ni10 | 0.1
Al88Co4Ni8 | 0.1
Al88Co5Ni7 | 0.1
Al88Fe1Ni11 | 0.1
Al88Fe3Ni9 | 0.1
Al88La10Ni2 | 0.1
Al88La2Ni10 | 0.1
Al88La6Ni6 | 0.1
Al88La7Ni5 | 0.1
Al88Mn1Ni11 | 0.1
Al88Mn2Ni10 | 0.1
Al88Nd10Ni2 | 0.1
Al88Nd1Ni11 | 0.1
Al88Nd2Ni10 | 0.1
Al88Nd4Ni8 | 0.1
Al88Nd6Ni6 | 0.1
Al88Nd8Ni4 | 0.1
Al88Ni10Y2 | 0.1
Al88Ni10Zr2 | 0.1
Al88Ni7Zr5 | 0.1
Al88Ni9Y3 | 0.1
Al89Ce10Ni1 | 0.1
Al89La7Ni4 | 0.1
Al89Ni1Sm10 | 0.1
Al89Ni9Zr2 | 0.1
Al8B14Fe78 | 0.1
Al8B18Co74 | 0.1
Al8B18Fe74 | 0.1
Al8B18Ni74 | 0.1
Al8B22Co70 | 0.1
Al8B22Fe70 | 0.1
Al8B22Ni70 | 0.1
Al8B26Co66 | 0.1
Al8B26Ni66 | 0.1
Al8B30Co62 | 0.1
Al8B30Ni62 | 0.1
Al8B34Co58 | 0.1
Al8B34Ni58 | 0.1
Al8B38Ni54 | 0.1
Al8B42Ni50 | 0.1
Al8Ce10Cu82 | 0.1
Al8Ce8Cu84 | 0.1
Al8Cu84Nd8 | 0.1
Al8Ga16Mg76 | 0.1
Al8La86Ni6 | 0.1
Al8Ni8Zr84 | 0.1
Al8Si7Zr85 | 0.1
Al90Ca7.5Fe2.5 | 0.1
Al90Ca7.5Ni2.5 | 0.1
Al90Ce3Co7 | 0.1
Al90Ce3Fe7 | 0.1
Al90Ce5Co5 | 0.1
Al90Ce5Fe5 | 0.1
Al90Ce8Nb2 | 0.1
Al90Cu5La5 | 0.1
Al90Gd5Ni5 | 0.1
Al90La8Ni2 | 0.1
Al90Nd2Ni8 | 0.1
Al90Nd3Ni7 | 0.1
Al90Nd4Ni6 | 0.1
Al90Nd5Ni5 | 0.1
Al90Nd6Ni4 | 0.1
Al90Nd8Ni2 | 0.1
Al90Ni5Sm5 | 0.1
Al90Ni5Y5 | 0.1
Al91Ce5Ni4 | 0.1
Al91La5Ni4 | 0.1
Al91La7Ni2 | 0.1
Al92Ce6Nb2 | 0.1
Al9La27Ni64 | 0.1
Al9Ni62Zr29 | 0.1
Au1.7Pd81.8Si16.5 | 0.1
Au10Pd72Si18 | 0.1
Au10Pd73.5Si16.5 | 0.1
Au12.5Pd71Si16.5 | 0.1
Au12Pd68Si20 | 0.1
Au12Pd71Si17 | 0.1
Au15Pd68.5Si16.5 | 0.1
Au18B10Pr72 | 0.1
Au1Cu29Mg70 | 0.1
Au1Pd81Si18 | 0.1
Au22.5B10Er67.5 | 0.1
Au22.5B10Gd67.5 | 0.1
Au22.5B10Pr67.5 | 0.1
Au22.75Cu68.25La9 | 0.1
Au2Pd80Si18 | 0.1
Au2Pd81.5Si16.5 | 0.1
Au3.5Pd80.5Si16 | 0.1
Au3.5Pd80Si16.5 | 0.1
Au3Cu27Mg70 | 0.1
Au3Pd79Si18 | 0.1
Au3Pd80.5Si16.5 | 0.1
Au4.2Pd79.3Si16.5 | 0.1
Au44.5Cu44.5La11 | 0.1
Au45.5Cu45.5La9 | 0.1
Au45Cu45La10 | 0.1
Au4Pd75Si21 | 0.1
Au4Pd76Si20 | 0.1
Au4Pd78Si18 | 0.1
Au4Pd79.5Si16.5 | 0.1
Au4Pd79Si17 | 0.1
Au4Pd81Si15 | 0.1
Au53.2Pb27.5Sb19.3 | 0.1
Au54.6Cu36.4La9 | 0.1
Au55Pb22.5Sb22.5 | 0.1
Au5Pd77Si18 | 0.1
Au5Pd78.5Si16.5 | 0.1
Au6.7Pd76.8Si16.5 | 0.1
Au66Pd16Si18 | 0.1
Au6Pd77.5Si16.5 | 0.1
Au6Pd78Si16 | 0.1
Au7.5Pd76Si16.5 | 0.1
Au76.89Ge13.66Si9.45 | 0.1
Au77Ge14Si9 | 0.1
Au7Pd73Si20 | 0.1
Au7Pd75Si18 | 0.1
Au7Pd76.5Si16.5 | 0.1
Au8Pd74Si18 | 0.1
Au9Cu21Mg70 | 0.1
Au9Pd75Si16 | 0.1
B1.5Fe92Zr6.5 | 0.1
B1.8Ni81.5P16.7 | 0.1
B10Be20Fe70 | 0.1
B10C10Fe80 | 0.1
B10C5Fe85 | 0.1
B10C7Fe83 | 0.1
B10C9Fe81 | 0.1
B10Co20Ti70 | 0.1
B10Co74Zr16 | 0.1
B10Co77.5Si12.5 | 0.1
B10Co77Nb13 | 0.1
B10Co80Zr10 | 0.1
B10Cr24Fe66 | 0.1
B10Cr26Fe64 | 0.1
B10Cu25Zr65 | 0.1
B10Cu30Zr60 | 0.1
B10Cu35Zr55 | 0.1
B10Fe20Ti70 | 0.1
B10Fe70Mo20 | 0.1
B10Fe70Si20 | 0.1
B10Fe72.5Si17.5 | 0.1
B10Fe72Mo18 | 0.1
B10Fe75Mo15 | 0.1
B10Fe75Nb15 | 0.1
B10Fe75Si15 | 0.1
B10Fe75Zr15 | 0.1
B10Fe77.5Si12.5 | 0.1
B10Fe78Mo12 | 0.1
B10Fe78Nb12 | 0.1
B10Fe78Zr12 | 0.1
B10Fe79P11 | 0.1
B10Fe80Ge10 | 0.1
B10Fe80Mo10 | 0.1
B10Fe80Ni10 | 0.1
B10Fe80P10 | 0.1
B10Fe80Si10 | 0.1
B10Fe80Zr10 | 0.1
B10Fe81P9 | 0.1
B10Fe82Mo8 | 0.1
B10Fe82Zr8 | 0.1
B10Fe83Nb7 | 0.1
B10Fe83P7 | 0.1
B10Fe83Ta7 | 0.1
B10Fe83Ti7 | 0.1
B10Fe85Nb5 | 0.1
B10Fe85Ni5 | 0.1
B10Fe85Zr5 | 0.1
B10Fe87Zr3 | 0.1
B10Mo70Si20 | 0.1
B10Mo75Si15 | 0.1
B10Mo80P10 | 0.1
B10Ni20Ti70 | 0.1
B10Ni30Zr60 | 0.1
B10Ni75Si15 | 0.1
B10Ni76P14 | 0.1
B10Ni76Si14 | 0.1
B10Ni80P10 | 0.1
B10Ni80Si10 | 0.1
B10Si20W70 | 0.1
B11.1Ni81.5P7.4 | 0.1
B11.25Co63.75V25 | 0.1
B11C5Fe84 | 0.1
B11C7Fe82 | 0.1
B11C9Fe80 | 0.1
B11Co53.4Mn35.6 | 0.1
B11Co71.2Mn17.8 | 0.1
B11Co78Si11 | 0.1
B11Cr27Fe62 | 0.1
B11Fe79P10 | 0.1
B11Fe80P9 | 0.1
B11Fe82Ti7 | 0.1
B11Fe84Zr5 | 0.1
B11Ni78Si11 | 0.1
B12.2Fe74.8Si13 | 0.1
B12.5Co75Si12.5 | 0.1
B12.5Co77.5Si10 | 0.1
B12.5Co80Si7.5 | 0.1
B12.5Fe70Si17.5 | 0.1
B12.5Fe72.5Si15 | 0.1
B12.5Fe75Si12.5 | 0.1
B12.5Fe77.5Si10 | 0.1
B12.5Fe78.5Si9 | 0.1
B12.5Fe80Si7.5 | 0.1
B12.5Fe82.5Si5 | 0.1
B12.5Ni75Si12.5 | 0.1
B12.75Co72.25Ti15 | 0.1
B12.75Co72.25V15 | 0.1
B12C12Co76 | 0.1
B12C3Fe85 | 0.1
B12C5Fe83 | 0.1
B12C7Fe81 | 0.1
B12C9Fe79 | 0.1
B12Co18Mn70 | 0.1
B12Co24Mn64 | 0.1
B12Co34Mn54 | 0.1
B12Co39Mn49 | 0.1
B12Co44Mn44 | 0.1
B12Co45Mn43 | 0.1
B12Co48Mn40 | 0.1
B12Co49Mn39 | 0.1
B12Co52.8Mn35.2 | 0.1
B12Co53Mn35 | 0.1
B12Co57Mn31 | 0.1
B12Co61.6Mn26.4 | 0.1
B12Co61Mn27 | 0.1
B12Co62Mn26 | 0.1
B12Co68Mn20 | 0.1
B12Co68Ti20 | 0.1
B12Co68V20 | 0.1
B12Co70.4Mn17.6 | 0.1
B12Co70.5Mn17.5 | 0.1
B12Co70Mn18 | 0.1
B12Co78Si10 | 0.1
B12Co79Mn9 | 0.1
B12Co80Nb8 | 0.1
B12Cr10Fe78 | 0.1
B12Cr14Fe74 | 0.1
B12Cr15Fe73 | 0.1
B12Cr18Fe70 | 0.1
B12Cr20Fe68 | 0.1
B12Cr22Fe66 | 0.1
B12Cr24Fe64 | 0.1
B12Cr26Fe62 | 0.1
B12Cr5Fe83 | 0.1
B12Fe21Zr67 | 0.1
B12Fe68Mo20 | 0.1
B12Fe68Ni20 | 0.1
B12Fe70Mo18 | 0.1
B12Fe70Si18 | 0.1
B12Fe72Si16 | 0.1
B12Fe73Mo15 | 0.1
B12Fe73Ni15 | 0.1
B12Fe75Si13 | 0.1
B12Fe76Mo12 | 0.1
B12Fe77Si11 | 0.1
B12Fe78Mo10 | 0.1
B12Fe78Ni10 | 0.1
B12Fe78Si10 | 0.1
B12Fe78V10 | 0.1
B12Fe78Zr10 | 0.1
B12Fe79P9 | 0.1
B12Fe80Ge8 | 0.1
B12Fe80Mo8 | 0.1
B12Fe80P8 | 0.1
B12Fe80Si8 | 0.1
B12Fe80Zr8 | 0.1
B12Fe81Hf7 | 0.1
B12Fe81Mo7 | 0.1
B12Fe81Nb7 | 0.1
B12Fe81P7 | 0.1
B12Fe81W7 | 0.1
B12Fe81Zr7 | 0.1
B12Fe82Nd6 | 0.1
B12Fe82P6 | 0.1
B12Fe82Si6 | 0.1
B12Fe83Mo5 | 0.1
B12Fe83Nb5 | 0.1
B12Fe83P5 | 0.1
B12Fe83Si5 | 0.1
B12Fe83V5 | 0.1
B12Fe84Si4 | 0.1
B12Mo71Si17 | 0.1
B12Mo78Si10 | 0.1
B12Ni72Si16 | 0.1
B12Ni74P14 | 0.1
B12Ni76Si12 | 0.1
B12Ni78Si10 | 0.1
B12Ni81.5P6.5 | 0.1
B13.5Co73Si13.5 | 0.1
B13.5Co76.5Ti10 | 0.1
B13.5Co76.5V10 | 0.1
B13C7Fe80 | 0.1
B13Co71Zr16 | 0.1
B13Cu0.5Fe86.5 | 0.1
B13Fe72Zr15 | 0.1
B13Fe75Si12 | 0.1
B13Fe75Zr12 | 0.1
B13Fe77P10 | 0.1
B13Fe79P8 | 0.1
B13Fe80P7 | 0.1
B13Fe82Si5 | 0.1
B13Fe82Zr5 | 0.1
B13Fe83Si4 | 0.1
B13Fe84Si3 | 0.1
B13Ni72Si15 | 0.1
B14.25Co80.75V5 | 0.1
B14.4Cr6.6Fe79 | 0.1
B14.5Fe78Si7.5 | 0.1
B14.5Fe81.5Si4 | 0.1
B14.75Co70.5Si14.75 | 0.1
B14.8Ni81.5P3.7 | 0.1
B14C3Fe83 | 0.1
B14C5Fe81 | 0.1
B14C5Ni81 | 0.1
B14C7Fe79 | 0.1
B14Co80Si6 | 0.1
B14Cr10Fe76 | 0.1
B14Cr14Fe72 | 0.1
B14Cr15Fe71 | 0.1
B14Cr20Fe66 | 0.1
B14Cr24Fe62 | 0.1
B14Cr26Fe60 | 0.1
B14Cr5Fe81 | 0.1
B14Cr7Fe79 | 0.1
B14Cu0.5Fe85.5 | 0.1
B14Fe20Mn66 | 0.1
B14Fe43Ni43 | 0.1
B14Fe61Ni25 | 0.1
B14Fe66Mo20 | 0.1
B14Fe66Ni20 | 0.1
B14Fe71Mn15 | 0.1
B14Fe71Mo15 | 0.1
B14Fe71Ni15 | 0.1
B14Fe71V15 | 0.1
B14Fe74Mo12 | 0.1
B14Fe76Mn10 | 0.1
B14Fe76Mo10 | 0.1
B14Fe76Ni10 | 0.1
B14Fe76V10 | 0.1
B14Fe78Mo8 | 0.1
B14Fe78Si8 | 0.1
B14Fe78Zr8 | 0.1
B14Fe79P7 | 0.1
B14Fe79Si7 | 0.1
B14Fe79V7 | 0.1
B14Fe79W7 | 0.1
B14Fe80P6 | 0.1
B14Fe80Zr6 | 0.1
B14Fe81Mn5 | 0.1
B14Fe81Mo5 | 0.1
B14Fe81Ni5 | 0.1
B14Fe81P5 | 0.1
B14Fe81V5 | 0.1
B14Fe82Si4 | 0.1
B14Fe83Mn3 | 0.1
B14Fe83Ni3 | 0.1
B14Fe83P3 | 0.1
B14Fe83Si3 | 0.1
B14Fe84Si2 | 0.1
B14Fe85Mn1 | 0.1
B14Fe85Ni1 | 0.1
B14Ni70Si16 | 0.1
B14Ni72Si14 | 0.1
B14Ni76Si10 | 0.1
B14Ni78Si8 | 0.1
B15C5Fe80 | 0.1
B15Co70Si15 | 0.1
B15Co72.5Si12.5 | 0.1
B15Co75Si10 | 0.1
B15Co77.5Si7.5 | 0.1
B15Co80Si5 | 0.1
B15Cr10Fe75 | 0.1
B15Cr11Fe74 | 0.1
B15Cr12Fe73 | 0.1
B15Cr15Fe70 | 0.1
B15Cr2.5Fe82.5 | 0.1
B15Cr20Fe65 | 0.1
B15Cr25Fe60 | 0.1
B15Cr30Fe55 | 0.1
B15Cr4Fe81 | 0.1
B15Cr5Fe80 | 0.1
B15Cr7Fe78 | 0.1
B15Cr9Fe76 | 0.1
B15Fe67.5Si17.5 | 0.1
B15Fe70Si15 | 0.1
B15Fe72.5Si12.5 | 0.1
B15Fe72Si13 | 0.1
B15Fe74.5Si10.5 | 0.1
B15Fe75.3Si9.7 | 0.1
B15Fe75Si10 | 0.1
B15Fe75Zr10 | 0.1
B15Fe77.5Si7.5 | 0.1
B15Fe77P8 | 0.1
B15Fe78Si7 | 0.1
B15Fe78Zr7 | 0.1
B15Fe79P6 | 0.1
B15Fe79Zr6 | 0.1
B15Fe80Ge5 | 0.1
B15Fe80P5 | 0.1
B15Fe80Si5 | 0.1
B15Fe80Zr5 | 0.1
B15Fe81Si4 | 0.1
B15Fe82Nd3 | 0.1
B15Fe82Si3 | 0.1
B15Fe82Zr3 | 0.1
B15Fe83Si2 | 0.1
B15Fe83Zr2 | 0.1
B15Fe84Si1 | 0.1
B15Mo70Si15 | 0.1
B15Mo75Si10 | 0.1
B15Ni75Si10 | 0.1
B16.5Fe61.5Ni22 | 0.1
B16.5Fe82Sn1.5 | 0.1
B16.7Ni81.5P1.8 | 0.1
B16C10Ni74 | 0.1
B16C12Co72 | 0.1
B16C2Ni82 | 0.1
B16C3Fe81 | 0.1
B16C4Co80 | 0.1
B16C4Fe80 | 0.1
B16C4Ni80 | 0.1
B16C6Ni78 | 0.1
B16C8Co76 | 0.1
B16C8Ni76 | 0.1
B16Co17Mn67 | 0.1
B16Co20Mn64 | 0.1
B16Co21Mn63 | 0.1
B16Co24.5Mn59.5 | 0.1
B16Co25Mn59 | 0.1
B16Co27Mn57 | 0.1
B16Co33Mn51 | 0.1
B16Co35Mn49 | 0.1
B16Co42Mn42 | 0.1
B16Co43.5Mn40.5 | 0.1
B16Co49Mn35 | 0.1
B16Co50.4Mn33.6 | 0.1
B16Co50.5Mn33.5 | 0.1
B16Co50Mn34 | 0.1
B16Co54.5Mn29.5 | 0.1
B16Co58.8Mn25.2 | 0.1
B16Co59Mn25 | 0.1
B16Co65.5Mn18.5 | 0.1
B16Co65Mn19 | 0.1
B16Co67.2Mn16.8 | 0.1
B16Co67Mn17 | 0.1
B16Co68Si16 | 0.1
B16Co68Zr16 | 0.1
B16Co74Zr10 | 0.1
B16Co75.6Mn8.4 | 0.1
B16Co75Mn9 | 0.1
B16Co76Mn8 | 0.1
B16Cr10Fe74 | 0.1
B16Cr14Fe70 | 0.1
B16Cr20Fe64 | 0.1
B16Cr5Fe79 | 0.1
B16Cr7Fe77 | 0.1
B16Cu0.5Fe83.5 | 0.1
B16Fe25Ni59 | 0.1
B16Fe33.5Ni50.5 | 0.1
B16Fe33.6Nd50.4 | 0.1
B16Fe42Nd42 | 0.1
B16Fe42Ni42 | 0.1
B16Fe50.4Nd33.6 | 0.1
B16Fe56.3Nd27.7 | 0.1
B16Fe59Ni25 | 0.1
B16Fe64Mo20 | 0.1
B16Fe64Ni20 | 0.1
B16Fe67.2Nd16.8 | 0.1
B16Fe69Mo15 | 0.1
B16Fe69Ni15 | 0.1
B16Fe69V15 | 0.1
B16Fe74.8Nd9.2 | 0.1
B16Fe74Mn10 | 0.1
B16Fe74Ni10 | 0.1
B16Fe74Si10 | 0.1
B16Fe74V10 | 0.1
B16Fe76Ho8 | 0.1
B16Fe76Mo8 | 0.1
B16Fe77Hf7 | 0.1
B16Fe77Nb7 | 0.1
B16Fe77Zr7 | 0.1
B16Fe78Zr6 | 0.1
B16Fe79Mo5 | 0.1
B16Fe79Ni5 | 0.1
B16Fe79P5 | 0.1
B16Fe79V5 | 0.1
B16Fe80.64Ti3.36 | 0.1
B16Fe80Ho4 | 0.1
B16Fe80P4 | 0.1
B16Fe80Zr4 | 0.1
B16Fe81La3 | 0.1
B16Fe81Mn3 | 0.1
B16Fe81Ni3 | 0.1
B16Fe81P3 | 0.1
B16Fe82Ho2 | 0.1
B16Fe82Si2 | 0.1
B16Fe83.2Ti0.8 | 0.1
B16Fe83Mn1 | 0.1
B16Fe83Ni1 | 0.1
B16Fe83Si1 | 0.1
B16Ni24Zr60 | 0.1
B16Ni28Zr56 | 0.1
B16Ni72Si12 | 0.1
B17.5Co75Si7.5 | 0.1
B17.5Cr25Fe57.5 | 0.1
B17.5Fe21Ni61.5 | 0.1
B17.5Fe41.5Ni41 | 0.1
B17.5Fe61.875Nd20.625 | 0.1
B17.5Fe66Nd16.5 | 0.1
B17.5Fe67.5Si15 | 0.1
B17.5Fe70.125Nd12.375 | 0.1
B17.5Fe70Si12.5 | 0.1
B17.5Fe72.5Si10 | 0.1
B17.5Fe73Si9.5 | 0.1
B17.5Fe74.25Nd8.25 | 0.1
B17.5Fe75Si7.5 | 0.1
B17.5Fe77.5Si5 | 0.1
B17.5Fe78.375Nd4.125 | 0.1
B17.5Fe80Si2.5 | 0.1
B17.5Mo70Si12.5 | 0.1
B17.5Ni75Si7.5 | 0.1
B17.8Fe74.9Si7.3 | 0.1
B17C3Fe80 | 0.1
B17C5Fe78 | 0.1
B17Co10Fe73 | 0.1
B17Co11.5Fe71.5 | 0.1
B17Co16.5Fe66.5 | 0.1
B17Co19Fe64 | 0.1
B17Co1Fe82 | 0.1
B17Co22Fe61 | 0.1
B17Co25Fe58 | 0.1
B17Co2Fe81 | 0.1
B17Co33Fe50 | 0.1
B17Co3Fe80 | 0.1
B17Co41.5Fe41.5 | 0.1
B17Co4Fe79 | 0.1
B17Co54Fe29 | 0.1
B17Co62Fe21 | 0.1
B17Co66.5Fe16.5 | 0.1
B17Co6Fe77 | 0.1
B17Co7.5Fe75.5 | 0.1
B17Co75Fe8 | 0.1
B17Co77Fe6 | 0.1
B17Cr2.5Fe80.5 | 0.1
B17Cu1.5Fe81.5 | 0.1
B17Cu3Ni80 | 0.1
B17Fe20Zr63 | 0.1
B17Fe21Ni62 | 0.1
B17Fe23Ni60 | 0.1
B17Fe24Ni59 | 0.1
B17Fe32.5Ni50.5 | 0.1
B17Fe33Ni50 | 0.1
B17Fe41Ni42 | 0.1
B17Fe43Ni40 | 0.1
B17Fe48Ni35 | 0.1
B17Fe50Ni33 | 0.1
B17Fe53Ni30 | 0.1
B17Fe54Ni29 | 0.1
B17Fe63Ni20 | 0.1
B17Fe66.4Ni16.6 | 0.1
B17Fe70Si13 | 0.1
B17Fe73Ga10 | 0.1
B17Fe73Ni10 | 0.1
B17Fe75Ga8 | 0.1
B17Fe75Zr8 | 0.1
B17Fe77Ga6 | 0.1
B17Fe77P6 | 0.1
B17Fe78Zr5 | 0.1
B17Fe79.5Si3.5 | 0.1
B17Fe79Ga4 | 0.1
B17Fe79P4 | 0.1
B17Fe7Ni76 | 0.1
B17Fe80.5Mn2.5 | 0.1
B17Fe80.5Mo2.5 | 0.1
B17Fe80.5Ni2.5 | 0.1
B17Fe80.5W2.5 | 0.1
B17Fe80Nb3 | 0.1
B17Fe80Ni3 | 0.1
B17Fe80Si3 | 0.1
B17Fe80Zr3 | 0.1
B17Fe81Ga2 | 0.1
B17Fe82Si1 | 0.1
B17Mo12.5Ni70.5 | 0.1
B17Mo14.5Ni68.5 | 0.1
B17Mo16.5Ni66.5 | 0.1
B17Mo73Si10 | 0.1
B17Mo75Si8 | 0.1
B17Nb10Ni73 | 0.1
B17Nb11.5Ni71.5 | 0.1
B17Nb16.5Ni66.5 | 0.1
B17Nb5Ni78 | 0.1
B17Nb8Ni75 | 0.1
B17Ni66.5W16.5 | 0.1
B17Ni68.5W14.5 | 0.1
B17Ni68Si15 | 0.1
B17Ni69Si14 | 0.1
B17Ni70.5W12.5 | 0.1
B17Ni70Ta13 | 0.1
B17Ni71Ta12 | 0.1
B17Ni73Si10 | 0.1
B17Ni73Ta10 | 0.1
B17Ni73Zr10 | 0.1
B17Ni75W8 | 0.1
B17Ni76Si7 | 0.1
B17Ni78Zr5 | 0.1
B17Ni80Si3 | 0.1
B17Ni81.5P1.5 | 0.1
B18.2Ni78Ti3.8 | 0.1
B18.5Fe31.5Nd50 | 0.1
B18.5Fe51.5Nd30 | 0.1
B18.5Fe61.5Nd20 | 0.1
B18.5Fe69.5Nd12 | 0.1
B18.5Fe75.5Nd6 | 0.1
B18.5Fe77Nd4.5 | 0.1
B18.5Fe78.5Nd3 | 0.1
B18C12Ni70 | 0.1
B18C16Ni66 | 0.1
B18C2Fe80 | 0.1
B18C3Fe79 | 0.1
B18Co66Ti16 | 0.1
B18Co70Ti12 | 0.1
B18Co74Ti8 | 0.1
B18Co78Ti4 | 0.1
B18Cr10Fe72 | 0.1
B18Cr14Fe68 | 0.1
B18Cr20Fe62 | 0.1
B18Cr5Fe77 | 0.1
B18Cu0.5Fe81.5 | 0.1
B18Fe23Ni59 | 0.1
B18Fe31.5Ni50.5 | 0.1
B18Fe40Ni42 | 0.1
B18Fe41Ni41 | 0.1
B18Fe57Ni25 | 0.1
B18Fe62Ni20 | 0.1
B18Fe67Ni15 | 0.1
B18Fe72Ni10 | 0.1
B18Fe72Si10 | 0.1
B18Fe77Ni5 | 0.1
B18Fe78Si4 | 0.1
B18Fe80Ge2 | 0.1
B18Fe80P2 | 0.1
B18Fe80Pd2 | 0.1
B18Fe80Si2 | 0.1
B18Fe80Zr2 | 0.1
B18Ni76Si6 | 0.1
B18Ni80P2 | 0.1
B19.1Ni78.8Ti2.1 | 0.1
B19.5Cr24.5Fe56 | 0.1
B19.5Fe40.5Ni40 | 0.1
B19Fe20.5Ni60.5 | 0.1
B19Fe22Ni59 | 0.1
B19Fe30.5Ni50.5 | 0.1
B19Fe39Ni42 | 0.1
B19Fe61Ni20 | 0.1
B19Fe76Ni5 | 0.1
B19Fe77Mn4 | 0.1
B19Fe77Nd4 | 0.1
B19Fe78Zr3 | 0.1
B1Cu30Zr69 | 0.1
B1Cu40Zr59 | 0.1
B1Cu50Zr49 | 0.1
B1Cu60Zr39 | 0.1
B1Cu70Zr29 | 0.1
B1Fe90Zr9 | 0.1
B1Fe92Zr7 | 0.1
B2.3Fe83P14.7 | 0.1
B2.5Cu20Zr77.5 | 0.1
B2.5Cu25Zr72.5 | 0.1
B2.5Cu30Zr67.5 | 0.1
B2.5Cu35Zr62.5 | 0.1
B2.5Cu40Zr57.5 | 0.1
B2.5Cu45Zr52.5 | 0.1
B2.5Cu50Zr47.5 | 0.1
B2.5Cu55Zr42.5 | 0.1
B2.5Cu60Zr37.5 | 0.1
B2.5Cu65Zr32.5 | 0.1
B2.5Cu70Zr27.5 | 0.1
B2.5Cu80Zr17.5 | 0.1
B2.5Fe92Zr5.5 | 0.1
B20.5Fe59.5Ni20 | 0.1
B20C12Co68 | 0.1
B20C12Ni68 | 0.1
B20C16Co64 | 0.1
B20C16Ni64 | 0.1
B20C20Co60 | 0.1
B20C2Ni78 | 0.1
B20C4Co76 | 0.1
B20C8Co72 | 0.1
B20Co10Fe70 | 0.1
B20Co20Fe60 | 0.1
B20Co20Mn60 | 0.1
B20Co28.5Mn51.5 | 0.1
B20Co30Cr50 | 0.1
B20Co30Fe50 | 0.1
B20Co32Mn48 | 0.1
B20Co35Cr45 | 0.1
B20Co36.5Mn43.5 | 0.1
B20Co37Mn43 | 0.1
B20Co40Cr40 | 0.1
B20Co40Fe40 | 0.1
B20Co40Mn40 | 0.1
B20Co41.5Mn38.5 | 0.1
B20Co44Mn36 | 0.1
B20Co47.5Mn32.5 | 0.1
B20Co48Mn32 | 0.1
B20Co4Fe76 | 0.1
B20Co50Cr30 | 0.1
B20Co50Fe30 | 0.1
B20Co52Mn28 | 0.1
B20Co55Cr25 | 0.1
B20Co56Mn24 | 0.1
B20Co57Mn23 | 0.1
B20Co5Fe75 | 0.1
B20Co60Cr20 | 0.1
B20Co60Fe20 | 0.1
B20Co60Mn20 | 0.1
B20Co64Mn16 | 0.1
B20Co64Ti16 | 0.1
B20Co65Cr15 | 0.1
B20Co65Si15 | 0.1
B20Co67.5Si12.5 | 0.1
B20Co68Ti12 | 0.1
B20Co70Cr10 | 0.1
B20Co70Fe10 | 0.1
B20Co70Si10 | 0.1
B20Co70Zr10 | 0.1
B20Co72.5Si7.5 | 0.1
B20Co72Cr8 | 0.1
B20Co72Mn8 | 0.1
B20Co72Ti8 | 0.1
B20Co74Fe6 | 0.1
B20Co75Fe5 | 0.1
B20Co75Si5 | 0.1
B20Co76Ti4 | 0.1
B20Cr10Fe70 | 0.1
B20Cr10Ni70 | 0.1
B20Cr15Fe65 | 0.1
B20Cr1Fe79 | 0.1
B20Cr2.5Fe77.5 | 0.1
B20Cr20Fe60 | 0.1
B20Cr20Ni60 | 0.1
B20Cr25Fe55 | 0.1
B20Cr25Ni55 | 0.1
B20Cr30Fe50 | 0.1
B20Cr30Ni50 | 0.1
B20Cr35Fe45 | 0.1
B20Cr40Fe40 | 0.1
B20Cr4Fe76 | 0.1
B20Cr5Fe75 | 0.1
B20Cr6Fe74 | 0.1
B20Cr8Fe72 | 0.1
B20Cu0.5Fe79.5 | 0.1
B20Fe15Ni65 | 0.1
B20Fe19Zr61 | 0.1
B20Fe20Ni60 | 0.1
B20Fe21Ni59 | 0.1
B20Fe29.5Ni50.5 | 0.1
B20Fe30Ni50 | 0.1
B20Fe35Ni45 | 0.1
B20Fe38Ni42 | 0.1
B20Fe40Ni40 | 0.1
B20Fe50Ni30 | 0.1
B20Fe60Mn20 | 0.1
B20Fe60Ni20 | 0.1
B20Fe62Mn18 | 0.1
B20Fe64Mn16 | 0.1
B20Fe65Si15 | 0.1
B20Fe66Mn14 | 0.1
B20Fe67.5Si12.5 | 0.1
B20Fe67Si13 | 0.1
B20Fe70Mn10 | 0.1
B20Fe70Mo10 | 0.1
B20Fe70Ni10 | 0.1
B20Fe70Si10 | 0.1
B20Fe70Zr10 | 0.1
B20Fe72.5Si7.5 | 0.1
B20Fe72Mn8 | 0.1
B20Fe72Mo8 | 0.1
B20Fe72W8 | 0.1
B20Fe72Zr8 | 0.1
B20Fe73.5W6.5 | 0.1
B20Fe73Mo7 | 0.1
B20Fe74Mn6 | 0.1
B20Fe74Mo6 | 0.1
B20Fe75Mn5 | 0.1
B20Fe75Mo5 | 0.1
B20Fe75Ni5 | 0.1
B20Fe75Si5 | 0.1
B20Fe75Ti5 | 0.1
B20Fe75V5 | 0.1
B20Fe75Zr5 | 0.1
B20Fe76Mn4 | 0.1
B20Fe76Mo4 | 0.1
B20Fe76P4 | 0.1
B20Fe76Ti4 | 0.1
B20Fe76W4 | 0.1
B20Fe77.5Si2.5 | 0.1
B20Fe77.5W2.5 | 0.1
B20Fe77Mo3 | 0.1
B20Fe78Mn2 | 0.1
B20Fe78Mo2 | 0.1
B20Fe78Si2 | 0.1
B20Fe78V2 | 0.1
B20Fe79Mo1 | 0.1
B20Fe79W1 | 0.1
B20Mo24Rh56 | 0.1
B20Mo67.5Si12.5 | 0.1
B20Mo70Si10 | 0.1
B20Mo72.5Si7.5 | 0.1
B20Mo75Si5 | 0.1
B20Ni65Si15 | 0.1
B20Ni68Si12 | 0.1
B20Ni72Si8 | 0.1
B20Ni75Si5 | 0.1
B20Ni76Si4 | 0.1
B21.5Fe58.5Ni20 | 0.1
B21Cr24Fe55 | 0.1
B21Fe70Si9 | 0.1
B21Fe72Si7 | 0.1
B21Fe75P4 | 0.1
B21Fe75Si4 | 0.1
B21Fe75V4 | 0.1
B21Ni67Si12 | 0.1
B21Ni72Si7 | 0.1
B22.5Fe67.5Si10 | 0.1
B22.5Fe70Si7.5 | 0.1
B22.5Fe72.5Si5 | 0.1
B22.5Ni70Si7.5 | 0.1
B22C10Ni68 | 0.1
B22C12Ni66 | 0.1
B22C14Ni64 | 0.1
B22C18Ni60 | 0.1
B22Co62Ti16 | 0.1
B22Co66Ti12 | 0.1
B22Co70Ti8 | 0.1
B22Co74Ti4 | 0.1
B22Fe19.5Ni58.5 | 0.1
B22Fe39Ni39 | 0.1
B22Fe68Zr10 | 0.1
B22Fe70Zr8 | 0.1
B22Fe71Si7 | 0.1
B22Fe73Zr5 | 0.1
B22Fe75Si3 | 0.1
B22Fe75Zr3 | 0.1
B22Mo68Si10 | 0.1
B22Mo70Si8 | 0.1
B22Ni72Si6 | 0.1
B23Fe12.3Ni64.7 | 0.1
B23Fe38.5Ni38.5 | 0.1
B23Fe46.2Ni30.8 | 0.1
B23Fe60.1Ni16.9 | 0.1
B24C12Co64 | 0.1
B24C16Co60 | 0.1
B24C20Co56 | 0.1
B24C4Co72 | 0.1
B24C8Co68 | 0.1
B24C8Ni68 | 0.1
B24Co24Mn52 | 0.1
B24Co27Mn49 | 0.1
B24Co28Mn48 | 0.1
B24Co33Mn43 | 0.1
B24Co34Mn42 | 0.1
B24Co38Mn38 | 0.1
B24Co39Mn37 | 0.1
B24Co42Mn34 | 0.1
B24Co45.5Mn30.5 | 0.1
B24Co45.6Mn30.4 | 0.1
B24Co46.5Mn29.5 | 0.1
B24Co48Mn28 | 0.1
B24Co49.4Mn26.6 | 0.1
B24Co49.5Mn26.5 | 0.1
B24Co52Mn24 | 0.1
B24Co53.2Mn22.8 | 0.1
B24Co53Mn23 | 0.1
B24Co54Mn22 | 0.1
B24Co60.8Mn15.2 | 0.1
B24Co61Mn15 | 0.1
B24Co64Ti12 | 0.1
B24Co68.4Mn7.6 | 0.1
B24Co68Mn8 | 0.1
B24Co68Ti8 | 0.1
B24Co72Ti4 | 0.1
B24Fe38Ni38 | 0.1
B24Fe57Ni19 | 0.1
B24Fe66Ni10 | 0.1
B24Fe69Si7 | 0.1
B24Ni66Si10 | 0.1
B24Ni68Si8 | 0.1
B24Ni72Si4 | 0.1
B25.5Ni66Si8.5 | 0.1
B25Co62.5Si12.5 | 0.1
B25Co65Si10 | 0.1
B25Co65Zr10 | 0.1
B25Co67.5Cr7.5 | 0.1
B25Co67.5Mn7.5 | 0.1
B25Co67.5Si7.5 | 0.1
B25Co70Fe5 | 0.1
B25Co70Si5 | 0.1
B25Cr70Fe5 | 0.1
B25Fe18Zr57 | 0.1
B25Fe56Ni19 | 0.1
B25Fe5Mn70 | 0.1
B25Fe5Mo70 | 0.1
B25Fe5Ni70 | 0.1
B25Fe5W70 | 0.1
B25Fe65Ni10 | 0.1
B25Fe70Zr5 | 0.1
B25Mo65Si10 | 0.1
B26C12Ni62 | 0.1
B26C14Ni60 | 0.1
B26C6Ni68 | 0.1
B26Fe37Ni37 | 0.1
B26Ni72Si2 | 0.1
B27.5Co65Si7.5 | 0.1
B27Fe18.5Ni54.5 | 0.1
B27Fe36.5Ni36.5 | 0.1
B27Fe54.5Ni18.5 | 0.1
B27Ni70Si3 | 0.1
B28.5Fe53.5Ni18 | 0.1
B28C10Ni62 | 0.1
B28C12Co60 | 0.1
B28C16Co56 | 0.1
B28C16Ni56 | 0.1
B28C2Ni70 | 0.1
B28C4Co68 | 0.1
B28C4Ni68 | 0.1
B28C6Ni66 | 0.1
B28C8Co64 | 0.1
B28C8Ni64 | 0.1
B28Co25Mn47 | 0.1
B28Co30Mn42 | 0.1
B28Co32Mn40 | 0.1
B28Co36Mn36 | 0.1
B28Co37Mn35 | 0.1
B28Co41.5Mn30.5 | 0.1
B28Co41Mn31 | 0.1
B28Co43.2Mn28.8 | 0.1
B28Co43Mn29 | 0.1
B28Co45.5Mn26.5 | 0.1
B28Co45Mn27 | 0.1
B28Co47Mn25 | 0.1
B28Co50.4Mn21.6 | 0.1
B28Co50Mn22 | 0.1
B28Co51Mn21 | 0.1
B28Co52Mn20 | 0.1
B28Co57.6Mn14.4 | 0.1
B28Co58Mn14 | 0.1
B28Co64.8Mn7.2 | 0.1
B28Co65Mn7 | 0.1
B28Ni66Si6 | 0.1
B28Ni68Si4 | 0.1
B29Fe18Ni53 | 0.1
B2Co84Nb14 | 0.1
B2Co88Zr10 | 0.1
B2Co91Zr7 | 0.1
B2Cr10Fe88 | 0.1
B2Cr8Fe90 | 0.1
B2Fe85Zr13 | 0.1
B2Fe88Zr10 | 0.1
B2Fe90Zr8 | 0.1
B2Fe91Hf7 | 0.1
B2Fe91Zr7 | 0.1
B2Ni38Zr60 | 0.1
B2Ni81.5P16.5 | 0.1
B3.5Fe92Zr4.5 | 0.1
B30C12Ni58 | 0.1
B30Co65Si5 | 0.1
B30Fe16.8Zr53.2 | 0.1
B30Fe35Ni35 | 0.1
B31Co41Mn28 | 0.1
B32C12Co56 | 0.1
B32C16Co52 | 0.1
B32C2Co66 | 0.1
B32C4Co64 | 0.1
B32C8Co60 | 0.1
B32Co41Mn27 | 0.1
B32Co44Mn24 | 0.1
B32Co46.4Mn21.6 | 0.1
B32Co47Mn21 | 0.1
B32Co48Mn20 | 0.1
B32Co54.4Mn13.6 | 0.1
B32Co54.5Mn13.5 | 0.1
B32Co54Mn14 | 0.1
B32Co61Mn7 | 0.1
B33Co40.2Mn26.8 | 0.1
B33Co53.6Mn13.4 | 0.1
B34C10Ni56 | 0.1
B34C12Ni54 | 0.1
B34C14Ni52 | 0.1
B34C6Ni60 | 0.1
B34Co33Ni33 | 0.1
B36C2Co62 | 0.1
B36C4Co60 | 0.1
B38C10Ni52 | 0.1
B38C12Ni50 | 0.1
B38C14Ni48 | 0.1
B38C6Ni56 | 0.1
B3Fe79P18 | 0.1
B3Fe82Nd15 | 0.1
B3Fe85Zr12 | 0.1
B3Fe90Zr7 | 0.1
B4.8Fe82.2Nd13 | 0.1
B40C2Ni58 | 0.1
B40C8Ni52 | 0.1
B40Co40Y20 | 0.1
B42C10Ni48 | 0.1
B42C12Ni46 | 0.1
B42C14Ni44 | 0.1
B42C16Ni42 | 0.1
B42C2Ni56 | 0.1
B42C8Ni50 | 0.1
B46C12Ni42 | 0.1
B46C20Ni34 | 0.1
B4Co86Zr10 | 0.1
B4Cr10Fe86 | 0.1
B4Cr8Fe88 | 0.1
B4Fe23Zr73 | 0.1
B4Fe80P16 | 0.1
B4Fe86Zr10 | 0.1
B4Fe88Zr8 | 0.1
B4Fe89Hf7 | 0.1
B4Fe89Zr7 | 0.1
B4Fe90Zr6 | 0.1
B4Ni36Zr60 | 0.1
B4Pd80Si16 | 0.1
B5.5Ni81.5P13 | 0.1
B50C20Ni30 | 0.1
B55C12Ni33 | 0.1
B55C16Ni29 | 0.1
B55C8Ni37 | 0.1
B59C4Ni37 | 0.1
B5Co81Nb14 | 0.1
B5Co85Zr10 | 0.1
B5Cu15Zr80 | 0.1
B5Cu20Zr75 | 0.1
B5Cu25Zr70 | 0.1
B5Cu30Zr65 | 0.1
B5Cu35Zr60 | 0.1
B5Cu40Zr55 | 0.1
B5Cu45Zr50 | 0.1
B5Cu50Zr45 | 0.1
B5Cu55Zr40 | 0.1
B5Cu60Zr35 | 0.1
B5Cu65Zr30 | 0.1
B5Cu70Zr25 | 0.1
B5Fe80Si15 | 0.1
B5Fe80Zr15 | 0.1
B5Fe83P12 | 0.1
B5Fe83Zr12 | 0.1
B5Fe85Zr10 | 0.1
B5Ni80P15 | 0.1
B6.1Fe82.1Nd11.8 | 0.1
B6Co80Nb14 | 0.1
B6Cr10Fe84 | 0.1
B6Cr8Fe86 | 0.1
B6Fe22.6Zr71.4 | 0.1
B6Fe79P15 | 0.1
B6Fe80P14 | 0.1
B6Fe81P13 | 0.1
B6Fe82Nb12 | 0.1
B6Fe82Nd12 | 0.1
B6Fe82P12 | 0.1
B6Fe83P11 | 0.1
B6Fe84Zr10 | 0.1
B6Fe87Hf7 | 0.1
B6Fe87Zr7 | 0.1
B6Ni34Zr60 | 0.1
B6Ni80P14 | 0.1
B7.5Co77.5Si15 | 0.1
B7.5Cu25Zr67.5 | 0.1
B7.5Cu30Zr62.5 | 0.1
B7.5Cu35Zr57.5 | 0.1
B7.5Cu50Zr42.5 | 0.1
B7.5Cu55Zr37.5 | 0.1
B7.5Fe75Si17.5 | 0.1
B7.5Fe77.5Nd15 | 0.1
B7.5Fe77.5Si15 | 0.1
B7.5Fe80Si12.5 | 0.1
B7.5Mo70Si22.5 | 0.1
B7.8Fe78.2Nd14 | 0.1
B7C7Fe86 | 0.1
B7Co77Zr16 | 0.1
B7Co80P13 | 0.1
B7Fe78Si15 | 0.1
B7Fe79P14 | 0.1
B7Fe80P13 | 0.1
B7Fe81P12 | 0.1
B7Fe82P11 | 0.1
B7Fe83P10 | 0.1
B7Fe85Zr8 | 0.1
B8C7Fe85 | 0.1
B8C9Fe83 | 0.1
B8Cr10Fe82 | 0.1
B8Cr8Fe84 | 0.1
B8Fe22Zr70 | 0.1
B8Fe76Nd16 | 0.1
B8Fe77Nb15 | 0.1
B8Fe77Nd15 | 0.1
B8Fe79Nd13 | 0.1
B8Fe79P13 | 0.1
B8Fe80Nb12 | 0.1
B8Fe80P12 | 0.1
B8Fe80Zr12 | 0.1
B8Fe81P11 | 0.1
B8Fe82P10 | 0.1
B8Fe82Zr10 | 0.1
B8Fe83P9 | 0.1
B8Fe85Hf7 | 0.1
B8Fe85Nb7 | 0.1
B8Fe85Zr7 | 0.1
B8Ni30Ti62 | 0.1
B8Ni32Zr60 | 0.1
B9C11Fe80 | 0.1
B9C9Fe82 | 0.1
B9Co85Fe6 | 0.1
B9Cr85Fe6 | 0.1
B9Fe6Mn85 | 0.1
B9Fe6Mo85 | 0.1
B9Fe6Ni85 | 0.1
B9Fe6W85 | 0.1
B9Fe77.5Si13.5 | 0.1
B9Fe78P13 | 0.1
B9Fe79P12 | 0.1
B9Fe80P11 | 0.1
B9Fe81P10 | 0.1
B9Fe82Nd9 | 0.1
B9Fe82P9 | 0.1
B9Fe84Nb7 | 0.1
B9Fe86Zr5 | 0.1
Ba10Cu32La58 | 0.1
Ba10Cu33.5La56.5 | 0.1
Ba10Cu35La55 | 0.1
Ba10Cu36.5La53.5 | 0.1
Ba1Cu38La61 | 0.1
Ba2Cu27La71 | 0.1
Ba2Cu39La59 | 0.1
Ba3Cu40La57 | 0.1
Ba3Cu41La56 | 0.1
Ba4.5Cu27.5La68 | 0.1
Ba4Cu27La69 | 0.1
Ba4Cu42La54 | 0.1
Ba5Cu42La53 | 0.1
Ba67Cu5La28 | 0.1
Ba7.5Cu29La63.5 | 0.1
Ba7Cu28La65 | 0.1
Ba7Cu41.5La51.5 | 0.1
Ba8Cu30La62 | 0.1
Ba8Cu40La52 | 0.1
Ba9.5Cu38La52.5 | 0.1
Ba9Cu31La60 | 0.1
Ba9Cu39La52 | 0.1
Be20Si10Ti70 | 0.1
Be25Si5Ti70 | 0.1
Be30Nb5Zr65 | 0.1
Be30Si5Ti65 | 0.1
Be32.5Nb2.5Zr65 | 0.1
Be32.5Nb4Zr63.5 | 0.1
Be32.5Nb5Zr62.5 | 0.1
Be35Nb10Zr55 | 0.1
Be35Nb2.5Zr62.5 | 0.1
Be35Nb5Zr60 | 0.1
Be35Si5Ti60 | 0.1
Be40Ti30Zr30 | 0.1
Be40Ti50Zr10 | 0.1
Be43Hf25Zr32 | 0.1
Be43Hf54Zr3 | 0.1
Be43Hf5Zr52 | 0.1
C10Co67.5Si22.5 | 0.1
C10Fe65Si25 | 0.1
C10Fe70Si20 | 0.1
C10Fe72.5P17.5 | 0.1
C10Fe75P15 | 0.1
C10Fe77.5P12.5 | 0.1
C10Fe80P10 | 0.1
C10Mo20Ni70 | 0.1
C12.5Co65Si22.5 | 0.1
C12.5Co67.5Si20 | 0.1
C12.5Co72.5W15 | 0.1
C12.5Fe65Si22.5 | 0.1
C12.5Fe70Si17.5 | 0.1
C12.5Fe72.5P15 | 0.1
C12.5Fe75P12.5 | 0.1
C12.5Fe77.5P10 | 0.1
C12.5Fe80P7.5 | 0.1
C12.5Ni65Si22.5 | 0.1
C12.5Ni67.5Si20 | 0.1
C12Fe71Mo17 | 0.1
C12Mo20Ni68 | 0.1
C12Mo24Ni64 | 0.1
C14Co70W16 | 0.1
C14Co72W14 | 0.1
C14Mo20Ni66 | 0.1
C14Mo24Ni62 | 0.1
C15Co67.5Si17.5 | 0.1
C15Co70W15 | 0.1
C15Fe65Si20 | 0.1
C15Fe70Si15 | 0.1
C15Fe72.5P12.5 | 0.1
C15Fe75P10 | 0.1
C15Fe77.5P7.5 | 0.1
C15Ni67.5Si17.5 | 0.1
C16Co36Cr48 | 0.1
C16Co48Mo36 | 0.1
C16Co56Mo28 | 0.1
C16Co60Mo24 | 0.1
C16Co64Mo20 | 0.1
C16Co68Mo16 | 0.1
C16Co70W14 | 0.1
C16Co72Mo12 | 0.1
C16Co72W12 | 0.1
C16Fe67Mo17 | 0.1
C16Mo20Ni64 | 0.1
C16Mo24Ni60 | 0.1
C17.5Co67.5Si15 | 0.1
C17.5Fe65Si17.5 | 0.1
C17.5Fe70Si12.5 | 0.1
C17.5Fe72.5P10 | 0.1
C17.5Fe75P7.5 | 0.1
C17.5Ni67.5Si15 | 0.1
C18Co34Cr48 | 0.1
C18Co38Cr44 | 0.1
C18Co42Cr40 | 0.1
C18Co44Cr38 | 0.1
C18Co46Mo36 | 0.1
C18Co48Cr34 | 0.1
C18Co50Mo32 | 0.1
C18Co52Cr30 | 0.1
C18Co54Mo28 | 0.1
C18Co56Cr26 | 0.1
C18Co58Mo24 | 0.1
C18Co62Mo20 | 0.1
C18Co66Mo16 | 0.1
C18Co70Mo12 | 0.1
C18Co70W12 | 0.1
C18Co72Mo10 | 0.1
C18Cr26Fe56 | 0.1
C18Cr28Fe54 | 0.1
C18Cr30Fe52 | 0.1
C18Cr32Fe50 | 0.1
C18Cr36Fe46 | 0.1
C18Cr40Fe42 | 0.1
C18Fe62Mo20 | 0.1
C18Fe66Mo16 | 0.1
C18Fe70Mo12 | 0.1
C18Fe74Mo8 | 0.1
C1Nb80Si19 | 0.1
C2.5Fe80P17.5 | 0.1
C2.5Fe82.5P15 | 0.1
C20Co36Cr44 | 0.1
C20Co40Cr40 | 0.1
C20Co44Cr36 | 0.1
C20Co44Mo36 | 0.1
C20Co48Cr32 | 0.1
C20Co48Mo32 | 0.1
C20Co52Cr28 | 0.1
C20Co52Mo28 | 0.1
C20Co56Mo24 | 0.1
C20Co60Mo20 | 0.1
C20Co64Mo16 | 0.1
C20Co68Mo12 | 0.1
C20Co70Mo10 | 0.1
C20Fe63Mo17 | 0.1
C20Fe65Si15 | 0.1
C20Fe66W14 | 0.1
C20Fe68W12 | 0.1
C20Fe70Si10 | 0.1
C22.5Fe65Si12.5 | 0.1
C22Co36Cr42 | 0.1
C22Co40Cr38 | 0.1
C22Co44Cr34 | 0.1
C22Co46Mo32 | 0.1
C22Co50Mo28 | 0.1
C22Co54Mo24 | 0.1
C22Co58Mo20 | 0.1
C22Co62Mo16 | 0.1
C22Co68Mo10 | 0.1
C22Fe64W14 | 0.1
C22Fe66W12 | 0.1
C22Fe68W10 | 0.1
C24Fe59Mo17 | 0.1
C25Fe65Si10 | 0.1
C2Nb80Si18 | 0.1
C3.5Fe81.5P15 | 0.1
C4.5Fe80.5P15 | 0.1
C4Nb80Si16 | 0.1
C5Fe75P20 | 0.1
C5Fe77.5P17.5 | 0.1
C5Fe80P15 | 0.1
C6.5Fe77.5P16 | 0.1
C6.5Fe78.5P15 | 0.1
C6.5Fe80.5P13 | 0.1
C6.5Fe82P11.5 | 0.1
C6Fe76Mo18 | 0.1
C6Nb80Si14 | 0.1
C7.5Fe72.5P20 | 0.1
C7.5Fe75P17.5 | 0.1
C7.5Fe77.5P15 | 0.1
C7.5Fe80P12.5 | 0.1
C8Fe75Mo17 | 0.1
C8Fe77P15 | 0.1
C8Nb80Si12 | 0.1
C9Fe76P15 | 0.1
Ca1.5Cu27.5La71 | 0.1
Ca10Mg80Zn10 | 0.1
Ca10Mg85Zn5 | 0.1
Ca1Cu27.5La71.5 | 0.1
Ca1Cu37.5La61.5 | 0.1
Ca25Cu30Mg45 | 0.1
Ca2Cu28La70 | 0.1
Ca2Cu37.5La60.5 | 0.1
Ca3Cu28.5La68.5 | 0.1
Ca3Cu37.5La59.5 | 0.1
Ca4Cu29La67 | 0.1
Ca4Cu37.5La58.5 | 0.1
Ca5Cu30La65 | 0.1
Ca5Cu37.5La57.5 | 0.1
Ca6.5Cu37La56.5 | 0.1
Ca60Ga10Mg30 | 0.1
Ca60Ga20Mg20 | 0.1
Ca60Ga30Mg10 | 0.1
Ca60Ga5Mg35 | 0.1
Ca6Cu31La63 | 0.1
Ca7.5Cu10Mg82.5 | 0.1
Ca7.5Cu36La56.5 | 0.1
Ca7.5Cu5Mg87.5 | 0.1
Ca75Cu10Mg15 | 0.1
Ca7Cu32La61 | 0.1
Ca8.5Cu33La58.5 | 0.1
Ca8.5Cu35La56.5 | 0.1
Ca8Cu32.5La59.5 | 0.1
Ca9Cu33.5La57.5 | 0.1
Ce10Cu10Mg80 | 0.1
Ce10Cu15Mg75 | 0.1
Ce10Cu20Mg70 | 0.1
Ce10Cu25Mg65 | 0.1
Ce10Mg60Ni30 | 0.1
Ce10Mg70Ni20 | 0.1
Ce10Mg72Ni18 | 0.1
Ce10Mg75Ni15 | 0.1
Ce10Mg80Ni10 | 0.1
Ce10Mg85Ni5 | 0.1
Ce15Cu15Mg70 | 0.1
Ce15Cu20Mg65 | 0.1
Ce15Mg75Ni10 | 0.1
Ce20Mg50Ni30 | 0.1
Ce20Mg60Ni20 | 0.1
Ce3Mg85Zn12 | 0.1
Ce5Cu10Mg85 | 0.1
Ce5Cu15Mg80 | 0.1
Ce5Cu20Mg75 | 0.1
Ce5Cu25Mg70 | 0.1
Ce5Cu30Mg65 | 0.1
Ce5Mg75Ni20 | 0.1
Ce5Mg85Ni10 | 0.1
Co1.7Pd81.8Si16.5 | 0.1
Co10Fe80Zr10 | 0.1
Co10Mn80Zr10 | 0.1
Co10Ni29.7Zr60.3 | 0.1
Co10Ni40Ta50 | 0.1
Co10Pd70Si20 | 0.1
Co10Pd73.5Si16.5 | 0.1
Co12.5Pd71Si16.5 | 0.1
Co15Ni28.05Zr56.95 | 0.1
Co15Pd68.5Si16.5 | 0.1
Co18Fe72Zr10 | 0.1
Co20Fe70Zr10 | 0.1
Co20Ni26.4Zr53.6 | 0.1
Co22.5Fe67.5Zr10 | 0.1
Co22P11Zr67 | 0.1
Co24Hf67Si9 | 0.1
Co25Pd10Zr65 | 0.1
Co27Fe63Zr10 | 0.1
Co28P5Zr67 | 0.1
Co2Mn88Zr10 | 0.1
Co2Ni77P21 | 0.1
Co2Ni78.5P19.5 | 0.1
Co2Ni80P18 | 0.1
Co3.5Ni75.5P21 | 0.1
Co3.5Ni77P19.5 | 0.1
Co3.5Ni78.5P18 | 0.1
Co30Fe60Zr10 | 0.1
Co30Hf67P3 | 0.1
Co30Ni20Zr50 | 0.1
Co30Pd5Zr65 | 0.1
Co33Ni0.05Zr66.95 | 0.1
Co33Ni0.15Zr66.85 | 0.1
Co33Ni0.1Zr66.9 | 0.1
Co33Ni0.2Zr66.8 | 0.1
Co34Pd1Zr65 | 0.1
Co36Fe54Zr10 | 0.1
Co4.2Pd79.3Si16.5 | 0.1
Co40Fe50Zr10 | 0.1
Co45Fe45Zr10 | 0.1
Co4Fe86Zr10 | 0.1
Co50Fe40Zr10 | 0.1
Co54Fe36Zr10 | 0.1
Co54Pd1Zr45 | 0.1
Co5Mn85Zr10 | 0.1
Co5Ni31.35Zr63.65 | 0.1
Co5Ni74P21 | 0.1
Co5Ni75.5P19.5 | 0.1
Co5Ni77P18 | 0.1
Co6.7Pd76.8Si16.5 | 0.1
Co60Cr30Zr10 | 0.1
Co60Fe30Zr10 | 0.1
Co65.5Mo20Zr14.5 | 0.1
Co65Cr25Zr10 | 0.1
Co66Cr18Zr16 | 0.1
Co66V20Zr14 | 0.1
Co67.5Cr16Zr16.5 | 0.1
Co67.5Fe22.5Zr10 | 0.1
Co67.5V18Zr14.5 | 0.1
Co67Mo18Zr15 | 0.1
Co68.6Mo16Zr15.4 | 0.1
Co69.2V16Zr14.8 | 0.1
Co69Cr14Zr17 | 0.1
Co70.3Mo14Zr15.7 | 0.1
Co70.6Gd14Mo15.4 | 0.1
Co70Cr10P20 | 0.1
Co70Cr20Zr10 | 0.1
Co70Fe20Zr10 | 0.1
Co71Cr12Zr17 | 0.1
Co71V14Zr15 | 0.1
Co72.5Cr10Zr17.5 | 0.1
Co72.5V20Zr7.5 | 0.1
Co72.8Cr20Zr7.2 | 0.1
Co72.8Gd19.4Mo7.8 | 0.1
Co72.8V12Zr15.2 | 0.1
Co72.9Cr17.1Zr10 | 0.1
Co72Fe18Zr10 | 0.1
Co72Mo12Zr16 | 0.1
Co73Gd12.9Mo14.1 | 0.1
Co74.5Cr8Zr17.5 | 0.1
Co74.5Mo13Zr12.5 | 0.1
Co74.5V10Zr15.5 | 0.1
Co74.5W14Zr11.5 | 0.1
Co74.8Mo20Zr5.2 | 0.1
Co74Mo10Zr16 | 0.1
Co74W12Zr14 | 0.1
Co74W13Zr13 | 0.1
Co75.4Cr12.6Zr12 | 0.1
Co75.6Gd8.4Mo16 | 0.1
Co75.7Mo8Zr16.3 | 0.1
Co75.8V12Zr12.2 | 0.1
Co75Cr15Zr10 | 0.1
Co75Cr18Zr7 | 0.1
Co75V18Zr7 | 0.1
Co75W10Zr15 | 0.1
Co76.3V8Zr15.7 | 0.1
Co76.4W8Zr15.6 | 0.1
Co76.5Cr6Zr17.5 | 0.1
Co77.2V16Zr6.8 | 0.1
Co77.5Cr16Zr6.5 | 0.1
Co77.5Mo6Zr16.5 | 0.1
Co77Cr11.6Zr11.4 | 0.1
Co77Mo18Zr5 | 0.1
Co77W14Zr9 | 0.1
Co78.2W6Zr15.8 | 0.1
Co78.5Cr4Zr17.5 | 0.1
Co78Cr11.2Zr10.8 | 0.1
Co78Mo10.8Zr11.2 | 0.1
Co78V6Zr16 | 0.1
Co78W8Zr14 | 0.1
Co79.2V10.6Zr10.2 | 0.1
Co79.5Mo10Zr10.5 | 0.1
Co79.5V14Zr6.5 | 0.1
Co79.5W13Zr7.5 | 0.1
Co79.7Mo4Zr16.3 | 0.1
Co79Cr10.6Zr10.4 | 0.1
Co79Mo16Zr5 | 0.1
Co7Ni72P21 | 0.1
Co7Ni73.5P19.5 | 0.1
Co7Ni75P18 | 0.1
Co80.5W7Zr12.5 | 0.1
Co80Cr10Zr10 | 0.1
Co80Cr14Zr6 | 0.1
Co80Fe10Zr10 | 0.1
Co80Mo10Zr10 | 0.1
Co80Mo9.5Zr10.5 | 0.1
Co80Ni10Zr10 | 0.1
Co80V10Zr10 | 0.1
Co80V4Zr16 | 0.1
Co80W10Zr10 | 0.1
Co80W4Zr16 | 0.1
Co81.2Cr9.6Zr9.2 | 0.1
Co81.5V12Zr6.5 | 0.1
Co81.6Mo9Zr9.4 | 0.1
Co81.8V9Zr9.2 | 0.1
Co81Cr2Zr17 | 0.1
Co81Mo14Zr5 | 0.1
Co82.2W6.6Zr11.2 | 0.1
Co82.4Mo8.6Zr9 | 0.1
Co82Cr12Zr6 | 0.1
Co82Mo2Zr16 | 0.1
Co82V2Zr16 | 0.1
Co82W12Zr6 | 0.1
Co82W2Zr16 | 0.1
Co83.4Cr8.3Zr8.3 | 0.1
Co83.5V10Zr6.5 | 0.1
Co83Mo12Zr5 | 0.1
Co84.8Mo10Zr5.2 | 0.1
Co84.8W10Zr5.2 | 0.1
Co84Cr10Zr6 | 0.1
Co84V8Zr8 | 0.1
Co84W6Zr10 | 0.1
Co85.5Cr8Zr6.5 | 0.1
Co85.5W5Zr9.5 | 0.1
Co85Cr5Zr10 | 0.1
Co85Fe5Zr10 | 0.1
Co85Ni5Zr10 | 0.1
Co85Si5Zr10 | 0.1
Co85V5Zr10 | 0.1
Co85V8Zr7 | 0.1
Co85W5Zr10 | 0.1
Co86.2Mo6.4Zr7.4 | 0.1
Co86.5Mo8Zr5.5 | 0.1
Co86.5V6Zr7.5 | 0.1
Co86.8W8Zr5.2 | 0.1
Co87.2Cr6Zr6.8 | 0.1
Co88.5Cr4Zr7.5 | 0.1
Co88.5W6Zr5.5 | 0.1
Co88Mo6Zr6 | 0.1
Co88Ni2Zr10 | 0.1
Co88Si2Zr10 | 0.1
Co88V4Zr8 | 0.1
Co89.5V2Zr8.5 | 0.1
Co89.7Cr2Zr8.3 | 0.1
Co89.8W4Zr6.2 | 0.1
Co89Mo4Zr7 | 0.1
Co90.2W2Zr7.8 | 0.1
Co90Mo2Zr8 | 0.1
Co9Fe81Zr10 | 0.1
Co9Ni72P19 | 0.1
Cr0.5Pd79.5Si20 | 0.1
Cr10Fe80Zr10 | 0.1
Cr10Ni29.7Zr60.3 | 0.1
Cr10Ni50Zr40 | 0.1
Cr10Ni70P20 | 0.1
Cr10Ni71P19 | 0.1
Cr10Si15Zr75 | 0.1
Cr14Ni68P18 | 0.1
Cr15Fe75Zr10 | 0.1
Cr15Ni15Zr70 | 0.1
Cr15Ni25Zr60 | 0.1
Cr15Ni28.05Zr56.95 | 0.1
Cr15Ni35Zr50 | 0.1
Cr15Ni45Zr40 | 0.1
Cr15Ni65P20 | 0.1
Cr15Ni66P19 | 0.1
Cr17Fe73Zr10 | 0.1
Cr18Ni62P20 | 0.1
Cr1Pd79Si20 | 0.1
Cr20Fe70Zr10 | 0.1
Cr20Ni26.4Zr53.6 | 0.1
Cr20Ni60P20 | 0.1
Cr20Ni61P19 | 0.1
Cr20Si15Zr65 | 0.1
Cr23Fe55P22 | 0.1
Cr24Fe56.5P19.5 | 0.1
Cr25Fe57.5P17.5 | 0.1
Cr25Fe65Zr10 | 0.1
Cr25Ni56P19 | 0.1
Cr26Fe59.5P14.5 | 0.1
Cr26Fe60.5P13.5 | 0.1
Cr2Fe78P20 | 0.1
Cr2Fe88Zr10 | 0.1
Cr2Pd78Si20 | 0.1
Cr30Ni51P19 | 0.1
Cr33Ni0.05Zr66.95 | 0.1
Cr33Ni0.15Zr66.85 | 0.1
Cr33Ni0.1Zr66.9 | 0.1
Cr33Ni0.2Zr66.8 | 0.1
Cr3Ni77P20 | 0.1
Cr3Pd77Si20 | 0.1
Cr40Ni40P20 | 0.1
Cr43.5Ni40.5P16 | 0.1
Cr4Fe76P20 | 0.1
Cr4Fe86Zr10 | 0.1
Cr4Pd76Si20 | 0.1
Cr50Ni30P20 | 0.1
Cr55.93Ni28.93P15.14 | 0.1
Cr58Ni27P15 | 0.1
Cr59.81Ni25.31P14.88 | 0.1
Cr5Ni31.35Zr63.65 | 0.1
Cr5Ni55Zr40 | 0.1
Cr5Ni75P20 | 0.1
Cr5Ni76P19 | 0.1
Cr5Pd75Si20 | 0.1
Cr60Ni20P20 | 0.1
Cr6Fe74P20 | 0.1
Cr6Fe84Zr10 | 0.1
Cr6Pd74Si20 | 0.1
Cr73Fe10P17 | 0.1
Cr74Fe9P17 | 0.1
Cr7Fe76P17 | 0.1
Cr7Fe83Zr10 | 0.1
Cr7Ni73P20 | 0.1
Cr7Pd73Si20 | 0.1
Cr8Fe72P20 | 0.1
Cr8Fe82Zr10 | 0.1
Cu1.7Pd81.8Si16.5 | 0.1
Cu10Hf20Ni70 | 0.1
Cu10Hf30Ni60 | 0.1
Cu10Hf40Ni50 | 0.1
Cu10Hf50Ni40 | 0.1
Cu10Hf60Ni30 | 0.1
Cu10Hf70Ni20 | 0.1
Cu10Hf75Ni15 | 0.1
Cu10Mg65Y25 | 0.1
Cu10Mg70Nd20 | 0.1
Cu10Mg70Y20 | 0.1
Cu10Mg75Nd15 | 0.1
Cu10Mg75Y15 | 0.1
Cu10Mg80Nd10 | 0.1
Cu10Mg80Y10 | 0.1
Cu10Mg85Nd5 | 0.1
Cu10Mg85Y5 | 0.1
Cu10Ni20Ti70 | 0.1
Cu10Ni20Zr70 | 0.1
Cu10Ni29.7Zr60.3 | 0.1
Cu10Ni30Ti60 | 0.1
Cu10Ni30Zr60 | 0.1
Cu10Ni40Zr50 | 0.1
Cu10Ni50Zr40 | 0.1
Cu10Ni60Zr30 | 0.1
Cu10Ni68P22 | 0.1
Cu10Ni70P20 | 0.1
Cu10Ni72P18 | 0.1
Cu10Pd70Si20 | 0.1
Cu10Pd73Si17 | 0.1
Cu10Pd74.2Si15.8 | 0.1
Cu11Pd69.5Si19.5 | 0.1
Cu12.5Pd70.5Si17 | 0.1
Cu12.5Pd71Si16.5 | 0.1
Cu12Ni68P20 | 0.1
Cu12Pd66Si22 | 0.1
Cu12Pd72.5Si15.5 | 0.1
Cu14.4Ni65.6P20 | 0.1
Cu14.5Pd69Si16.5 | 0.1
Cu14Pd70.9Si15.1 | 0.1
Cu15Hf55Ni30 | 0.1
Cu15La40Mg45 | 0.1
Cu15La5Mg80 | 0.1
Cu15Mg65Nd20 | 0.1
Cu15Mg70Nd15 | 0.1
Cu15Mg70Y15 | 0.1
Cu15Mg75Nd10 | 0.1
Cu15Mg75Y10 | 0.1
Cu15Mg80Nd5 | 0.1
Cu15Mg80Y5 | 0.1
Cu15Ni25Zr60 | 0.1
Cu15Ni28.05Zr56.95 | 0.1
Cu15Ni30Zr55 | 0.1
Cu15Pd68.5Si16.5 | 0.1
Cu15Pd69Si16 | 0.1
Cu16.5Pd67Si16.5 | 0.1
Cu16Mg60Y24 | 0.1
Cu16Ni23Ti61 | 0.1
Cu19Pd64.5Si16.5 | 0.1
Cu1Mg84Y15 | 0.1
Cu20.9Pd62.6Si16.5 | 0.1
Cu20Hf20Ni60 | 0.1
Cu20Hf30Ni50 | 0.1
Cu20Hf40Ni40 | 0.1
Cu20Hf50Ni30 | 0.1
Cu20Hf55Ni25 | 0.1
Cu20Hf60Ni20 | 0.1
Cu20Hf65Ni15 | 0.1
Cu20Hf70Ni10 | 0.1
Cu20La10Mg70 | 0.1
Cu20La30Mg50 | 0.1
Cu20La40Mg40 | 0.1
Cu20La5Mg75 | 0.1
Cu20Mg45Nd35 | 0.1
Cu20Mg50Nd30 | 0.1
Cu20Mg50Y30 | 0.1
Cu20Mg55Nd25 | 0.1
Cu20Mg60Nd20 | 0.1
Cu20Mg60Y20 | 0.1
Cu20Mg65Nd15 | 0.1
Cu20Mg70Nd10 | 0.1
Cu20Mg70Y10 | 0.1
Cu20Mg75Nd5 | 0.1
Cu20Mg79Y1 | 0.1
Cu20Ni10Ti70 | 0.1
Cu20Ni10Zr70 | 0.1
Cu20Ni20Ti60 | 0.1
Cu20Ni20Zr60 | 0.1
Cu20Ni26.4Zr53.6 | 0.1
Cu20Ni30Ti50 | 0.1
Cu20Ni30Zr50 | 0.1
Cu20Ni40Zr40 | 0.1
Cu20Ni50Zr30 | 0.1
Cu24Mg40Y36 | 0.1
Cu25Hf50Ni25 | 0.1
Cu25Hf55Ni20 | 0.1
Cu25La20Mg55 | 0.1
Cu25La30Mg45 | 0.1
Cu25La40Mg35 | 0.1
Cu25Mg45Nd30 | 0.1
Cu25Mg50Nd25 | 0.1
Cu25Mg55Nd20 | 0.1
Cu25Mg60Nd15 | 0.1
Cu25Mg60Y15 | 0.1
Cu25Mg70Nd5 | 0.1
Cu25Mg70Y5 | 0.1
Cu25Ni15Zr60 | 0.1
Cu25Ni20Zr55 | 0.1
Cu25Ni25Ti50 | 0.1
Cu25Ni25Zr50 | 0.1
Cu27.5La66Sr6.5 | 0.1
Cu27.5La67.5Sr5 | 0.1
Cu27La69Sr4 | 0.1
Cu27La70Sr3 | 0.1
Cu27La71Sr2 | 0.1
Cu28.5La61.5Sr10 | 0.1
Cu28.5La62.5Sr9 | 0.1
Cu28La63.5Sr8.5 | 0.1
Cu28La64.5Sr7.5 | 0.1
Cu29La60Sr11 | 0.1
Cu2Ni76P22 | 0.1
Cu2Ni78P20 | 0.1
Cu2Ni80P18 | 0.1
Cu2Pd80.75Si17.25 | 0.1
Cu3.5Pd80Si16.5 | 0.1
Cu30.5La56Sr13.5 | 0.1
Cu30Hf20Ni50 | 0.1
Cu30Hf30Ni40 | 0.1
Cu30Hf40Ni30 | 0.1
Cu30Hf45Ni25 | 0.1
Cu30Hf50Ni20 | 0.1
Cu30Hf55Ni15 | 0.1
Cu30Hf60Ni10 | 0.1
Cu30La10Mg60 | 0.1
Cu30La20Mg50 | 0.1
Cu30La30Mg40 | 0.1
Cu30La40Mg30 | 0.1
Cu30La57.5Sr12.5 | 0.1
Cu30La58Sr12 | 0.1
Cu30La5Mg65 | 0.1
Cu30Mg40Nd30 | 0.1
Cu30Mg40Y30 | 0.1
Cu30Mg45Nd25 | 0.1
Cu30Mg50Nd20 | 0.1
Cu30Mg50Y20 | 0.1
Cu30Mg55Nd15 | 0.1
Cu30Mg60Nd10 | 0.1
Cu30Mg60Y10 | 0.1
Cu30Mg65Nd5 | 0.1
Cu30Mg69Y1 | 0.1
Cu30Ni10Ti60 | 0.1
Cu30Ni10Zr60 | 0.1
Cu30Ni15Zr55 | 0.1
Cu30Ni20Ti50 | 0.1
Cu30Ni20Zr50 | 0.1
Cu30Ni25Zr45 | 0.1
Cu30Ni30Ti40 | 0.1
Cu30Ni30Zr40 | 0.1
Cu30Ni40Zr30 | 0.1
Cu31La55Sr14 | 0.1
Cu32.5La52.5Sr15 | 0.1
Cu32La53.5Sr14.5 | 0.1
Cu32Mg20Y48 | 0.1
Cu33La51.5Sr15.5 | 0.1
Cu33Ni0.05Zr66.95 | 0.1
Cu33Ni0.15Zr66.85 | 0.1
Cu33Ni0.1Zr66.9 | 0.1
Cu33Ni0.2Zr66.8 | 0.1
Cu34La50Sr16 | 0.1
Cu35Fe5Ti60 | 0.1
Cu35Hf45Ni20 | 0.1
Cu35Hf50Ni15 | 0.1
Cu35La48Sr17 | 0.1
Cu35Mg30Nd35 | 0.1
Cu35Mg45Nd20 | 0.1
Cu35Mg50Nd15 | 0.1
Cu35Mg55Nd10 | 0.1
Cu35Ni15Zr50 | 0.1
Cu35Ni20Zr45 | 0.1
Cu36La47Sr17 | 0.1
Cu37La47Sr16 | 0.1
Cu37La48Sr15 | 0.1
Cu37La49Sr14 | 0.1
Cu37La50.5Sr12.5 | 0.1
Cu37La52Sr11 | 0.1
Cu37La53Sr10 | 0.1
Cu37La54Sr9 | 0.1
Cu37La55Sr8 | 0.1
Cu37La56Sr7 | 0.1
Cu37La57Sr6 | 0.1
Cu37La58Sr5 | 0.1
Cu37La59.5Sr3.5 | 0.1
Cu37La59Sr4 | 0.1
Cu37La60.5Sr2.5 | 0.1
Cu37La61.5Sr1.5 | 0.1
Cu37La62Sr1 | 0.1
Cu37Mg48Y15 | 0.1
Cu38.2Hf28.8Nb33 | 0.1
Cu38.2Nb33Ti28.8 | 0.1
Cu38.2Nb33Zr28.8 | 0.1
Cu39.9Hf30.1Nb30 | 0.1
Cu39.9Nb30Ti30.1 | 0.1
Cu39.9Nb30Zr30.1 | 0.1
Cu39Ti17Zr44 | 0.1
Cu39Ti21Zr40 | 0.1
Cu3Pd80Si17 | 0.1
Cu4.2Pd79.3Si16.5 | 0.1
Cu4.5Pd77.5Si18 | 0.1
Cu40Fe10Ti50 | 0.1
Cu40Fe20Zr40 | 0.1
Cu40Hf20Ni40 | 0.1
Cu40Hf30Ni30 | 0.1
Cu40Hf40Ni20 | 0.1
Cu40Hf45Ni15 | 0.1
Cu40Hf50Ni10 | 0.1
Cu40La10Mg50 | 0.1
Cu40La20Mg40 | 0.1
Cu40La30Mg30 | 0.1
Cu40La5Mg55 | 0.1
Cu40Mg30Nd30 | 0.1
Cu40Mg30Y30 | 0.1
Cu40Mg40Nd20 | 0.1
Cu40Mg40Y20 | 0.1
Cu40Mg50Nd10 | 0.1
Cu40Mg55Nd5 | 0.1
Cu40Mg55Y5 | 0.1
Cu40Mg59Y1 | 0.1
Cu40Ni10Ti50 | 0.1
Cu40Ni10Zr50 | 0.1
Cu40Ni15Zr45 | 0.1
Cu40Ni20Ti40 | 0.1
Cu40Ni20Zr40 | 0.1
Cu40Ni30Ti30 | 0.1
Cu40Ni30Zr30 | 0.1
Cu40Ti30Zr30 | 0.1
Cu42.7Hf32.3Nb25 | 0.1
Cu42.7Nb25Ti32.3 | 0.1
Cu42.7Nb25Zr32.3 | 0.1
Cu44Ti10Zr46 | 0.1
Cu44Ti16Zr40 | 0.1
Cu45.6Hf34.4Nb20 | 0.1
Cu45.6Nb20Ti34.4 | 0.1
Cu45.6Nb20Zr34.4 | 0.1
Cu45Fe5Ti50 | 0.1
Cu45Ni10Ti45 | 0.1
Cu45Ti20Zr35 | 0.1
Cu45Ti25Zr30 | 0.1
Cu47Ti35Zr18 | 0.1
Cu48.4Hf36.6Nb15 | 0.1
Cu48.4Nb15Ti36.6 | 0.1
Cu48.4Nb15Zr36.6 | 0.1
Cu4Ni74P22 | 0.1
Cu4Ni76P20 | 0.1
Cu4Ni78P18 | 0.1
Cu4Pd79.1Si16.9 | 0.1
Cu5.7Pd73.8Si20.5 | 0.1
Cu5.8Pd74.7Si19.5 | 0.1
Cu5.9Pd75.6Si18.5 | 0.1
Cu5.9Pd76.6Si17.5 | 0.1
Cu50Fe10Zr40 | 0.1
Cu50Hf20Ni30 | 0.1
Cu50Hf30Ni20 | 0.1
Cu50Hf40Ni10 | 0.1
Cu50La10Mg40 | 0.1
Cu50La20Mg30 | 0.1
Cu50Mg20Nd30 | 0.1
Cu50Mg30Nd20 | 0.1
Cu50Mg40Nd10 | 0.1
Cu50Ni10Ti40 | 0.1
Cu50Ni10Zr40 | 0.1
Cu50Ni20Ti30 | 0.1
Cu50Ni20Zr30 | 0.1
Cu50Ti15Zr35 | 0.1
Cu50Ti30Zr20 | 0.1
Cu51.3Hf38.7Nb10 | 0.1
Cu51.3Nb10Ti38.7 | 0.1
Cu51.3Nb10Zr38.7 | 0.1
Cu52.8Ni27.2P20 | 0.1
Cu53Fe7Zr40 | 0.1
Cu54.1Hf40.9Nb5 | 0.1
Cu54.1Nb5Ti40.9 | 0.1
Cu54.1Nb5Zr40.9 | 0.1
Cu54Ti11Zr35 | 0.1
Cu55Fe5Ti40 | 0.1
Cu55Fe5Zr40 | 0.1
Cu55Ti20Zr25 | 0.1
Cu55Ti25Zr20 | 0.1
Cu56.4Hf42.6Nb1 | 0.1
Cu56.4Nb1Ti42.6 | 0.1
Cu56.4Nb1Zr42.6 | 0.1
Cu56P2Zr42 | 0.1
Cu57Fe3Zr40 | 0.1
Cu57Hf21Nb22 | 0.1
Cu57Hf23Nb20 | 0.1
Cu57Hf28Nb15 | 0.1
Cu57Hf33Nb10 | 0.1
Cu57Hf38Nb5 | 0.1
Cu57Hf42Nb1 | 0.1
Cu57Nb10Ti33 | 0.1
Cu57Nb10Zr33 | 0.1
Cu57Nb15Ti28 | 0.1
Cu57Nb15Zr28 | 0.1
Cu57Nb1Ti42 | 0.1
Cu57Nb1Zr42 | 0.1
Cu57Nb20Ti23 | 0.1
Cu57Nb20Zr23 | 0.1
Cu57Nb22Ti21 | 0.1
Cu57Nb22Zr21 | 0.1
Cu57Nb5Ti38 | 0.1
Cu57Nb5Zr38 | 0.1
Cu59Fe1Zr40 | 0.1
Cu5Mg85Nd10 | 0.1
Cu5Mg85Y10 | 0.1
Cu5Ni20Ti75 | 0.1
Cu5Ni31.35Zr63.65 | 0.1
Cu6.1Pd78.4Si15.5 | 0.1
Cu6.7Pd76.8Si16.5 | 0.1
Cu60Hf20Ni20 | 0.1
Cu60Hf30Ni10 | 0.1
Cu60Mg10Nd30 | 0.1
Cu60Mg20Nd20 | 0.1
Cu60Ni10Ti30 | 0.1
Cu60Ni10Zr30 | 0.1
Cu60Ti25Zr15 | 0.1
Cu61.6Ni18.4P20 | 0.1
Cu65Ti20Zr15 | 0.1
Cu67Ni17P16 | 0.1
Cu69Ni13P18 | 0.1
Cu6Ni72P22 | 0.1
Cu6Ni74P20 | 0.1
Cu6Ni76P18 | 0.1
Cu70Pb1Zn29 | 0.1
Cu73Ni11P16 | 0.1
Cu7Pd73Si20 | 0.1
Cu7Pd76.5Si16.5 | 0.1
Cu7Pd76Si17 | 0.1
Cu8Mg80Y12 | 0.1
Cu8Ni70P22 | 0.1
Cu8Ni72P20 | 0.1
Cu8Ni74P18 | 0.1
Cu8Pd74Si18 | 0.1
Cu8Pd75.8Si16.2 | 0.1
Cu9Pd75Si16 | 0.1
Dy0.3Fe89.7Zr10 | 0.1
Dy88Fe2Zr10 | 0.1
Fe1.7Pd81.8Si16.5 | 0.1
Fe10Ni29.7Zr60.3 | 0.1
Fe10Ni70P20 | 0.1
Fe10Pd73.5Si16.5 | 0.1
Fe10Si15Zr75 | 0.1
Fe12.5Pd71Si16.5 | 0.1
Fe12Si16Ti72 | 0.1
Fe13.2Ni19.8Zr67 | 0.1
Fe13Pd67Si20 | 0.1
Fe15Ni28.05Zr56.95 | 0.1
Fe15Ni65P20 | 0.1
Fe16.5Ni16.5Zr67 | 0.1
Fe16Ni64P20 | 0.1
Fe18Ni72Zr10 | 0.1
Fe1Ni79P20 | 0.1
Fe20.2Ni12.8Zr67 | 0.1
Fe20Ni26.4Zr53.6 | 0.1
Fe20Ni60P20 | 0.1
Fe20Si65Zr15 | 0.1
Fe22Si10Zr68 | 0.1
Fe23.1Ni9.9Zr67 | 0.1
Fe24Hf15.2Zr60.8 | 0.1
Fe24Hf22.8Zr53.2 | 0.1
Fe24Hf34.2Zr41.8 | 0.1
Fe24Hf7.6Zr68.4 | 0.1
Fe25Ni24.75Zr50.25 | 0.1
Fe25Ni55P20 | 0.1
Fe25Sc37.5Zr37.5 | 0.1
Fe28Ir2Zr70 | 0.1
Fe28Pd2Zr70 | 0.1
Fe28Rh2Zr70 | 0.1
Fe28Ru2Zr70 | 0.1
Fe29.7Ni3.3Zr67 | 0.1
Fe3.3Ni29.7Zr67 | 0.1
Fe30Ni23.1Zr46.9 | 0.1
Fe30Ni50P20 | 0.1
Fe33Ni0.05Zr66.95 | 0.1
Fe33Ni0.15Zr66.85 | 0.1
Fe33Ni0.1Zr66.9 | 0.1
Fe33Ni0.2Zr66.8 | 0.1
Fe35Ni45P20 | 0.1
Fe36Ni54Zr10 | 0.1
Fe3Ni77P20 | 0.1
Fe4.2Pd79.3Si16.5 | 0.1
Fe40Ni40P20 | 0.1
Fe5.1Pd78.1Si16.8 | 0.1
Fe54Ni36Zr10 | 0.1
Fe56.7Si15Tb28.3 | 0.1
Fe5Ni31.35Zr63.65 | 0.1
Fe5Ni75P20 | 0.1
Fe6.6Ni26.4Zr67 | 0.1
Fe6.7Pd76.8Si16.5 | 0.1
Fe60Ni20P20 | 0.1
Fe61.7Si7.5Tb30.8 | 0.1
Fe63Ni27Zr10 | 0.1
Fe65Si2.5Tb32.5 | 0.1
Fe68Mn15P17 | 0.1
Fe71Mn12P17 | 0.1
Fe72Ni18Zr10 | 0.1
Fe74Mn9P17 | 0.1
Fe74Mo9P17 | 0.1
Fe74P17V9 | 0.1
Fe76.5Ni13.5Zr10 | 0.1
Fe76Mo7P17 | 0.1
Fe76P17V7 | 0.1
Fe80P10Si10 | 0.1
Fe80P11Si9 | 0.1
Fe80P12Si8 | 0.1
Fe80P13Si7 | 0.1
Fe80P14Si6 | 0.1
Fe80P15Si5 | 0.1
Fe80P16Si4 | 0.1
Fe80P17.5Si2.5 | 0.1
Fe80P18Si2 | 0.1
Fe80P9.5Si10.5 | 0.1
Fe81Ni9Zr10 | 0.1
Fe82Mn8Zr10 | 0.1
Fe84La6Zr10 | 0.1
Fe84Pr6Zr10 | 0.1
Fe86Mn4Zr10 | 0.1
Fe88Gd2Zr10 | 0.1
Fe88La2Zr10 | 0.1
Fe88Mn2Zr10 | 0.1
Fe89.7Gd0.3Zr10 | 0.1
Fe89.7La0.3Zr10 | 0.1
Fe89.7Pr0.3Zr10 | 0.1
Fe89.91Ge0.09Zr10 | 0.1
Fe89.91Si0.09Zr10 | 0.1
Fe89.91V0.09Zr10 | 0.1
Fe89.946Ge0.054Zr10 | 0.1
Fe89.946Si0.054Zr10 | 0.1
Fe89.946V0.054Zr10 | 0.1
Fe89.964Ge0.036Zr10 | 0.1
Fe89.964Si0.036Zr10 | 0.1
Fe89.964V0.036Zr10 | 0.1
Fe89.982Ge0.018Zr10 | 0.1
Fe89.982Si0.018Zr10 | 0.1
Fe89.982V0.018Zr10 | 0.1
Fe9.9Ni23.1Zr67 | 0.1
Fe9Ni81Zr10 | 0.1
Ge13Nb77Si10 | 0.1
Ge15Mo10Zr75 | 0.1
Ge15Mo20Zr65 | 0.1
Ge15Nb10Zr75 | 0.1
Ge15Nb20Zr65 | 0.1
Ge15Nb30Zr55 | 0.1
Ge15Nb40Zr45 | 0.1
Ge15Nb50Zr35 | 0.1
Ge15Nb60Zr25 | 0.1
Ge15Nb75Si10 | 0.1
Ge15Nb76.5Si8.5 | 0.1
Ge15Ta20Zr65 | 0.1
Ge15Ti20Zr65 | 0.1
Ge15V10Zr75 | 0.1
Ge15V20Zr65 | 0.1
Ge1Nb80Si19 | 0.1
Ge2Nb80Si18 | 0.1
Ge2Pd84Si14 | 0.1
Ge3Nb80Si17 | 0.1
Ge3Pd84Si13 | 0.1
Ge4Nb76Si20 | 0.1
Ge4Nb80Si16 | 0.1
Ge4Pd84Si12 | 0.1
Ge7Pd83Si10 | 0.1
Ge8Nb76Si16 | 0.1
Ge8Nb78Si14 | 0.1
Hf10Si15Zr75 | 0.1
Hf20Si15Zr65 | 0.1
Hf30Si15Zr55 | 0.1
Hf40Nb45Si15 | 0.1
Hf40Si15Zr45 | 0.1
Hf41Nb44Si15 | 0.1
Hf42Nb43Si15 | 0.1
Hf43Nb42Si15 | 0.1
Hf44Nb41Si15 | 0.1
Hf45Nb40Si15 | 0.1
Hf46Nb39Si15 | 0.1
Hf47Nb38Si15 | 0.1
Hf48Nb37Si15 | 0.1
Hf49Nb36Si15 | 0.1
Hf50Nb35Si15 | 0.1
Hf50Si15V35 | 0.1
Hf51Nb34Si15 | 0.1
Hf51Si15V34 | 0.1
Hf52Nb33Si15 | 0.1
Hf52Si15V33 | 0.1
Hf53Nb32Si15 | 0.1
Hf53Si15V32 | 0.1
Hf54Nb31Si15 | 0.1
Hf54Si15V31 | 0.1
Hf55Nb30Si15 | 0.1
Hf55Si15V30 | 0.1
Hf55Si15Zr30 | 0.1
Hf56Nb29Si15 | 0.1
Hf56Si15V29 | 0.1
Hf57Nb28Si15 | 0.1
Hf57Si15V28 | 0.1
Hf58Nb27Si15 | 0.1
Hf58Si15V27 | 0.1
Hf59Nb26Si15 | 0.1
Hf59Si15V26 | 0.1
Hf60Nb25Si15 | 0.1
Hf60Si15V25 | 0.1
Hf61Nb24Si15 | 0.1
Hf61Si15V24 | 0.1
Hf62Nb23Si15 | 0.1
Hf62Si15V23 | 0.1
Hf63Nb22Si15 | 0.1
Hf63Si15V22 | 0.1
Hf64Nb21Si15 | 0.1
Hf64Si15V21 | 0.1
Hf65Nb20Si15 | 0.1
Hf65Si15V20 | 0.1
Hf66Nb19Si15 | 0.1
Hf66Si15V19 | 0.1
Hf67Nb18Si15 | 0.1
Hf67Ni27P6 | 0.1
Hf67Si15V18 | 0.1
Hf68Nb17Si15 | 0.1
Hf68Si15V17 | 0.1
Hf69Nb16Si15 | 0.1
Hf69Si15V16 | 0.1
Hf70Nb15Si15 | 0.1
Hf70Si15V15 | 0.1
Hf71Nb14Si15 | 0.1
Hf71Si15V14 | 0.1
Hf72Nb13Si15 | 0.1
Hf72Si15V13 | 0.1
Hf73Nb12Si15 | 0.1
Hf73Si15V12 | 0.1
Hf74Nb11Si15 | 0.1
Hf74Si15V11 | 0.1
Hf75Nb10Si15 | 0.1
Hf75Si15V10 | 0.1
Hf76Nb9Si15 | 0.1
Hf76Si15V9 | 0.1
Hf77Nb8Si15 | 0.1
Hf77Si15V8 | 0.1
Hf78Nb7Si15 | 0.1
Hf78Si15V7 | 0.1
Hf79Nb6Si15 | 0.1
Hf79Si15V6 | 0.1
Hf80Nb5Si15 | 0.1
Hf80Si15V5 | 0.1
Hf81Nb4Si15 | 0.1
Hf81Si15V4 | 0.1
Hf82Nb3Si15 | 0.1
Hf82Si15V3 | 0.1
Hf83Nb2Si15 | 0.1
Hf83Si15V2 | 0.1
Hf84Nb1Si15 | 0.1
Hf84Si15V1 | 0.1
In6Mg70Zn24 | 0.1
Ir1Nb40Ni59 | 0.1
Ir1Ni59Ta40 | 0.1
Ir40P19Pd41 | 0.1
La10Mg50Ni40 | 0.1
La10Mg60Ni30 | 0.1
La10Mg65Ni25 | 0.1
La10Mg65Zn25 | 0.1
La10Mg70Zn20 | 0.1
La10Mg75Ni15 | 0.1
La10Mg80Ni10 | 0.1
La12Mg80Ni8 | 0.1
La15Mg50Ni35 | 0.1
La15Mg55Ni30 | 0.1
La15Mg60Ni25 | 0.1
La15Mg70Ni15 | 0.1
La15Mg75Ni10 | 0.1
La18Mg70Ni12 | 0.1
La20Mg35Ni45 | 0.1
La20Mg40Ni40 | 0.1
La20Mg45Ni35 | 0.1
La20Mg55Ni25 | 0.1
La20Mg60Ni20 | 0.1
La20Mg65Ni15 | 0.1
La24Mg60Ni16 | 0.1
La25Mg45Ni30 | 0.1
La25Mg50Ni25 | 0.1
La30Mg30Ni40 | 0.1
La30Mg40Ni30 | 0.1
La30Mg45Ni25 | 0.1
La30Mg50Ni20 | 0.1
La35Mg50Ni15 | 0.1
La36Mg40Ni24 | 0.1
La3Mg72Zn25 | 0.1
La3Mg75Zn22 | 0.1
La40Mg50Ni10 | 0.1
La48Mg20Ni32 | 0.1
La4Mg74Zn22 | 0.1
La4Mg76Zn20 | 0.1
La5Mg70Zn25 | 0.1
La5Mg75Ni20 | 0.1
La5Mg75Zn20 | 0.1
La5Mg80Ni15 | 0.1
La5Mg85Ni10 | 0.1
La7Mg71Zn22 | 0.1
La8Mg67Zn25 | 0.1
La8Mg72Zn20 | 0.1
La9Mg85Ni6 | 0.1
Mg10Nd40Ni50 | 0.1
Mg10Nd50Ni40 | 0.1
Mg10Nd60Ni30 | 0.1
Mg20Nd30Ni50 | 0.1
Mg20Nd40Ni40 | 0.1
Mg20Nd50Ni30 | 0.1
Mg20Nd60Ni20 | 0.1
Mg20Ni40Y40 | 0.1
Mg30Nd40Ni30 | 0.1
Mg30Nd50Ni20 | 0.1
Mg30Ni40Y30 | 0.1
Mg35Nd25Ni40 | 0.1
Mg40Nd20Ni40 | 0.1
Mg40Nd25Ni35 | 0.1
Mg40Nd30Ni30 | 0.1
Mg40Nd35Ni25 | 0.1
Mg40Ni30Y30 | 0.1
Mg45Nd15Ni40 | 0.1
Mg45Nd20Ni35 | 0.1
Mg45Nd25Ni30 | 0.1
Mg45Nd30Ni25 | 0.1
Mg45Nd35Ni20 | 0.1
Mg50Nd15Ni35 | 0.1
Mg50Nd20Ni30 | 0.1
Mg50Nd25Ni25 | 0.1
Mg50Nd30Ni20 | 0.1
Mg50Nd35Ni15 | 0.1
Mg50Ni20Y30 | 0.1
Mg50Ni30Y20 | 0.1
Mg55Nd10Ni35 | 0.1
Mg55Nd15Ni30 | 0.1
Mg55Nd20Ni25 | 0.1
Mg55Nd25Ni20 | 0.1
Mg55Nd30Ni15 | 0.1
Mg55Nd35Ni10 | 0.1
Mg60Nd15Ni25 | 0.1
Mg60Nd20Ni20 | 0.1
Mg60Nd25Ni15 | 0.1
Mg60Nd30Ni10 | 0.1
Mg60Ni20Y20 | 0.1
Mg60Ni25Y15 | 0.1
Mg60Ni30Y10 | 0.1
Mg65Nd10Ni25 | 0.1
Mg65Nd20Ni15 | 0.1
Mg65Nd25Ni10 | 0.1
Mg65Nd5Ni30 | 0.1
Mg65Ni15Y20 | 0.1
Mg65Ni20Y15 | 0.1
Mg65Ni25Y10 | 0.1
Mg65Ni30Y5 | 0.1
Mg70Nd10Ni20 | 0.1
Mg70Nd20Ni10 | 0.1
Mg70Ni15Y15 | 0.1
Mg70Sn6Zn24 | 0.1
Mg75Nd15Ni10 | 0.1
Mg75Nd20Ni5 | 0.1
Mg75Nd5Ni20 | 0.1
Mg75Ni10Y15 | 0.1
Mg75Ni15Y10 | 0.1
Mg75Ni20Y5 | 0.1
Mg80Ni10Y10 | 0.1
Mg80Ni15Y5 | 0.1
Mg83Nd5Ni12 | 0.1
Mg84Mn6Y10 | 0.1
Mg85Nd10Ni5 | 0.1
Mg85Nd5Ni10 | 0.1
Mg85Ni10Y5 | 0.1
Mg85Ni5Y10 | 0.1
Mg86.5Mn6Y7.5 | 0.1
Mg86Mn2Y12 | 0.1
Mg86Mn4Y10 | 0.1
Mg87Mn8Y5 | 0.1
Mg88.5Mn4Y7.5 | 0.1
Mg88Mn2Y10 | 0.1
Mg88Nd5Ni7 | 0.1
Mg89Mn6Y5 | 0.1
Mg90Nd7.5Ni2.5 | 0.1
Mg91.5Mn6Y2.5 | 0.1
Mg91Mn4Y5 | 0.1
Mn10Ni29.7Zr60.3 | 0.1
Mn15Ni28.05Zr56.95 | 0.1
Mn1Pd79Si20 | 0.1
Mn20Ni26.4Zr53.6 | 0.1
Mn25Ni24.75Zr50.25 | 0.1
Mn2Pd78Si20 | 0.1
Mn30Ni23.1Zr46.9 | 0.1
Mn33Ni0.05Zr66.95 | 0.1
Mn33Ni0.15Zr66.85 | 0.1
Mn33Ni0.1Zr66.9 | 0.1
Mn33Ni0.2Zr66.8 | 0.1
Mn3Pd77Si20 | 0.1
Mn4Pd76Si20 | 0.1
Mn5Ni31.35Zr63.65 | 0.1
Mn5Pd75Si20 | 0.1
Mn6Pd74Si20 | 0.1
Mn74P13Si13 | 0.1
Mn74P3Si23 | 0.1
Mn7Pd73Si20 | 0.1
Mo10Nb70Si20 | 0.1
Mo10Si15Zr75 | 0.1
Mo12Ni69P19 | 0.1
Mo13Ni68P19 | 0.1
Mo15Nb65Si20 | 0.1
Mo15Si15Zr70 | 0.1
Mo16P20Ru64 | 0.1
Mo20Nb60Si20 | 0.1
Mo20Si15Zr65 | 0.1
Mo25Nb55Si20 | 0.1
Mo30Nb50Si20 | 0.1
Mo32P20Ru48 | 0.1
Mo48P20Rh32 | 0.1
Mo48P20Ru32 | 0.1
Mo5Nb75Si20 | 0.1
Mo5Ni75P20 | 0.1
Mo5Si15Zr80 | 0.1
Mo64P20Ru16 | 0.1
Mo7Ni73P20 | 0.1
Mo9Ni72P19 | 0.1
Nb10Ni60Ta30 | 0.1
Nb10Si15Ti75 | 0.1
Nb10Si15Zr75 | 0.1
Nb15Ni60Ta25 | 0.1
Nb15Si15Ti70 | 0.1
Nb15Si17.5Ti67.5 | 0.1
Nb20Ni60Ta20 | 0.1
Nb20Si15Ti65 | 0.1
Nb20Si15Zr65 | 0.1
Nb25Ni60Ta15 | 0.1
Nb25Si15Ti60 | 0.1
Nb25Si17.5Ti57.5 | 0.1
Nb30Si13Zr57 | 0.1
Nb30Si14Ti56 | 0.1
Nb30Si15Ti55 | 0.1
Nb30Si15Zr55 | 0.1
Nb30Si16Ti54 | 0.1
Nb30Si17.5Ti52.5 | 0.1
Nb30Si17Zr53 | 0.1
Nb30Si18Ti52 | 0.1
Nb35Ni60Ta5 | 0.1
Nb35Si15Ti50 | 0.1
Nb40Ni57Pt3 | 0.1
Nb40Ni59Pd1 | 0.1
Nb40Ni59Pt1 | 0.1
Nb40Si11Zr49 | 0.1
Nb40Si13Zr47 | 0.1
Nb40Si15Ti45 | 0.1
Nb40Si15Zr45 | 0.1
Nb40Si17Zr43 | 0.1
Nb40Si9Zr51 | 0.1
Nb45Si15Ti40 | 0.1
Nb50Si15Zr35 | 0.1
Nb52Si18Ti30 | 0.1
Nb54Si16Ti30 | 0.1
Nb55Si15Ti30 | 0.1
Nb55Si20Zr25 | 0.1
Nb56Si14Ti30 | 0.1
Nb5Si15Ti80 | 0.1
Nb60Si15Ti25 | 0.1
Nb60Si15Zr25 | 0.1
Nb60Si20V20 | 0.1
Nb60Si20Zr20 | 0.1
Nb65Si15Ti20 | 0.1
Nb65Si20V15 | 0.1
Nb65Si20Zr15 | 0.1
Nb68Si17Ti15 | 0.1
Nb70Si15Ti15 | 0.1
Nb70Si15Zr15 | 0.1
Nb70Si20Ta10 | 0.1
Nb70Si20V10 | 0.1
Nb70Si20W10 | 0.1
Nb70Si20Zr10 | 0.1
Nb75Si15Ti10 | 0.1
Nb75Si20Ta5 | 0.1
Nb75Si20V5 | 0.1
Nb75Si20W5 | 0.1
Nb75Si20Zr5 | 0.1
Nb79Si20Zr1 | 0.1
Nb80Si15Ti5 | 0.1
Ni1.7Pd81.8Si16.5 | 0.1
Ni10P19Pd71 | 0.1
Ni10Pd73.5Si16.5 | 0.1
Ni10Si10Ti80 | 0.1
Ni10Si15Ti75 | 0.1
Ni11.7Pd71.8Si16.5 | 0.1
Ni12.5Pd71Si16.5 | 0.1
Ni15Pd68.5Si16.5 | 0.1
Ni15Si10Ti75 | 0.1
Ni15Si15Ti70 | 0.1
Ni16.4Pd65.6Si18 | 0.1
Ni16P20Pt64 | 0.1
Ni16Si20Ti64 | 0.1
Ni19.2Pd64.3Si16.5 | 0.1
Ni20.9Pd62.6Si16.5 | 0.1
Ni20P19Pd61 | 0.1
Ni20P20Ti60 | 0.1
Ni20Pd60Si20 | 0.1
Ni20Si10Ti70 | 0.1
Ni20Si15Ti65 | 0.1
Ni20Si5Ti75 | 0.1
Ni20V30Zr50 | 0.1
Ni22.5P25Pt52.5 | 0.1
Ni22V20Zr58 | 0.1
Ni24.75Ti25Zr50.25 | 0.1
Ni24.75V25Zr50.25 | 0.1
Ni24P1Zr75 | 0.1
Ni24P20Pd56 | 0.1
Ni24P20Pt56 | 0.1
Ni24P2Zr74 | 0.1
Ni24P4Zr72 | 0.1
Ni24P6Zr70 | 0.1
Ni24P8Zr68 | 0.1
Ni24Si1Zr75 | 0.1
Ni24Si2Zr74 | 0.1
Ni24Si4Zr72 | 0.1
Ni24Si6Zr70 | 0.1
Ni24Si8Zr68 | 0.1
Ni24V25Zr51 | 0.1
Ni25Si10Ti65 | 0.1
Ni25Si15Ti60 | 0.1
Ni25Si5Ti70 | 0.1
Ni25V10Zr65 | 0.1
Ni26.4Ti20Zr53.6 | 0.1
Ni26.4V20Zr53.6 | 0.1
Ni26.7Pd56.8Si16.5 | 0.1
Ni28.05Ti15Zr56.95 | 0.1
Ni28.05V15Zr56.95 | 0.1
Ni28Si16Ti56 | 0.1
Ni29.2Pd54.3Si16.5 | 0.1
Ni29.7Ti10Zr60.3 | 0.1
Ni29.7V10Zr60.3 | 0.1
Ni29V20Zr51 | 0.1
Ni30P25Pt45 | 0.1
Ni30Si10Ti60 | 0.1
Ni30Si15Ti55 | 0.1
Ni30Si20Ti50 | 0.1
Ni30Si5Ti65 | 0.1
Ni30V10Zr60 | 0.1
Ni31.35Ti5Zr63.65 | 0.1
Ni31.35V5Zr63.65 | 0.1
Ni31V5Zr64 | 0.1
Ni32.8Pd49.2Si18 | 0.1
Ni32Si20Ti48 | 0.1
Ni32Si4Ti64 | 0.1
Ni33Ti0.05Zr66.95 | 0.1
Ni33Ti0.15Zr66.85 | 0.1
Ni33Ti0.1Zr66.9 | 0.1
Ni33Ti0.2Zr66.8 | 0.1
Ni33V0.05Zr66.95 | 0.1
Ni33V0.15Zr66.85 | 0.1
Ni33V0.1Zr66.9 | 0.1
Ni33V0.2Zr66.8 | 0.1
Ni34P18Pd48 | 0.1
Ni35Pd48.5Si16.5 | 0.1
Ni35Si10Ti55 | 0.1
Ni35Si15Ti50 | 0.1
Ni35Si20Ti45 | 0.1
Ni35Si5Ti60 | 0.1
Ni36.5P27Pd36.5 | 0.1
Ni37.5P25Pd37.5 | 0.1
Ni37.5P25Pt37.5 | 0.1
Ni37P26Pd37 | 0.1
Ni37V25Zr38 | 0.1
Ni38.5P23Pd38.5 | 0.1
Ni4.2Pd79.3Si16.5 | 0.1
Ni40P20Pt40 | 0.1
Ni40Pd43.5Si16.5 | 0.1
Ni40Si10Ti50 | 0.1
Ni40Si15Ti45 | 0.1
Ni40Si20Ti40 | 0.1
Ni40Si5Ti55 | 0.1
Ni40V20Zr40 | 0.1
Ni41.5P17Pd41.5 | 0.1
Ni41P18Pd41 | 0.1
Ni42.5P15Pd42.5 | 0.1
Ni43.4Pd40.1Si16.5 | 0.1
Ni43P14Pd43 | 0.1
Ni45P10Pd45 | 0.1
Ni45P25Pt30 | 0.1
Ni45Si15Ti40 | 0.1
Ni45V10Zr45 | 0.1
Ni45V25Zr30 | 0.1
Ni46V30Zr24 | 0.1
Ni47V30Zr23 | 0.1
Ni48P20Pt32 | 0.1
Ni48Si20Ti32 | 0.1
Ni48V20Zr32 | 0.1
Ni49.2Pd32.8Si18 | 0.1
Ni49P2Zr49 | 0.1
Ni50.1Pd33.4Si16.5 | 0.1
Ni50.5V25Zr24.5 | 0.1
Ni50Si10Ti40 | 0.1
Ni50Ti30Zr20 | 0.1
Ni50V25Zr25 | 0.1
Ni52.5P25Pt22.5 | 0.1
Ni53V20Zr27 | 0.1
Ni54V20Zr26 | 0.1
Ni55P10Pd35 | 0.1
Ni55Si5Ti40 | 0.1
Ni55V10Zr35 | 0.1
Ni56P20Pd24 | 0.1
Ni56P20Pt24 | 0.1
Ni59Pd1Ta40 | 0.1
Ni59Pd1Zr40 | 0.1
Ni59Ru1Ta40 | 0.1
Ni5P19Pd76 | 0.1
Ni5Si15Ti80 | 0.1
Ni6.7Pd76.8Si16.5 | 0.1
Ni60P20Pd20 | 0.1
Ni60V10Zr30 | 0.1
Ni62P18Ta20 | 0.1
Ni63P20Pd17 | 0.1
Ni64P20Pt16 | 0.1
Ni64Si20Ti16 | 0.1
Ni65P20Ti15 | 0.1
Ni65P5Ta30 | 0.1
Ni67P20Ti13 | 0.1
Ni70P20Ti10 | 0.1
Ni72P18Ta10 | 0.1
Ni72P20Pd8 | 0.1
Ni75P18W7 | 0.1
Ni75P20Ti5 | 0.1
Ni75P5Ta20 | 0.1
Ni76P20Ti4 | 0.1
Ni77P18W5 | 0.1
Ni77P20Ti3 | 0.1
Ni8.2Pd73.8Si18 | 0.1
Ni80P18W2 | 0.1
Ni85P5Ta10 | 0.1
Ni8P20Pd72 | 0.1
P19Pd61Ti20 | 0.1
P19Pd65Ti16 | 0.1
P19Pd73Ti8 | 0.1
P19Pd79Ti2 | 0.1
Pd58.8Si20.6U20.6 | 0.1
Pd79.3Rh4.2Si16.5 | 0.1
Pd81.8Rh1.7Si16.5 | 0.1
Ru10Si15Zr75 | 0.1
Si10Ti10Zr80 | 0.1
Si10Ti15Zr75 | 0.1
Si10Ti20Zr70 | 0.1
Si10Ti24Zr66 | 0.1
Si15Ta10Ti75 | 0.1
Si15Ta10Zr75 | 0.1
Si15Ta20Ti65 | 0.1
Si15Ta20Zr65 | 0.1
Si15Ta30Ti55 | 0.1
Si15Ta30Zr55 | 0.1
Si15Ta40Ti45 | 0.1
Si15Ta40Zr45 | 0.1
Si15Ti10Zr75 | 0.1
Si15Ti15Zr70 | 0.1
Si15Ti20Zr65 | 0.1
Si15Ti25Zr60 | 0.1
Si15Ti30Zr55 | 0.1
Si15Ti35Zr50 | 0.1
Si15Ti40Zr45 | 0.1
Si15Ti45V40 | 0.1
Si15Ti45Zr40 | 0.1
Si15Ti50Zr35 | 0.1
Si15Ti55V30 | 0.1
Si15Ti55Zr30 | 0.1
Si15Ti5Zr80 | 0.1
Si15Ti60V25 | 0.1
Si15Ti60Zr25 | 0.1
Si15Ti65V20 | 0.1
Si15Ti65Zr20 | 0.1
Si15Ti70V15 | 0.1
Si15Ti70Zr15 | 0.1
Si15Ti75V10 | 0.1
Si15Ti75Zr10 | 0.1
Si15Ti80V5 | 0.1
Si15Ti80Zr5 | 0.1
Si15Ti9Zr76 | 0.1
Si15V10Zr75 | 0.1
Si15V20Zr65 | 0.1
Si15V30Zr55 | 0.1
Si15V40Zr45 | 0.1
Si15W10Zr75 | 0.1
Si20Ti15Zr65 | 0.1
Si20Ti20Zr60 | 0.1
Si20Ti25Zr55 | 0.1
Si20Ti70V10 | 0.1
Si20Ti75V5 | 0.1
Si20Ti9Zr71 | 0.1
Si25Ti15Zr60 | 0.1
Si25Ti20Zr55 | 0.1
Si25Ti25Zr50 | 0.1
Si25Ti8Zr67 | 0.1
Si30Ti15Zr55 | 0.1
Si30Ti20Zr50 | 0.1
Si30Ti26Zr44 | 0.1
Si30Ti8Zr62 | 0.1
Si35Ti15Zr50 | 0.1
Si35Ti20Zr45 | 0.1
Si35Ti26Zr39 | 0.1
Si35Ti8Zr57 | 0.1
Si40Ti15Zr45 | 0.1
Si40Ti20Zr40 | 0.1
Si40Ti26Zr34 | 0.1
Si40Ti8Zr52 | 0.1
Si45Ti15Zr40 | 0.1
Si45Ti20Zr35 | 0.1
Si45Ti25Zr30 | 0.1
Si45Ti8Zr47 | 0.1
Si50Ti15Zr35 | 0.1
Si50Ti20Zr30 | 0.1
Si50Ti25Zr25 | 0.1
Si50Ti8Zr42 | 0.1
Si55Ti15Zr30 | 0.1
Si55Ti20Zr25 | 0.1
Si55Ti24Zr21 | 0.1
Si55Ti9Zr36 | 0.1
Si5Ti12Zr83 | 0.1
Si5Ti15Zr80 | 0.1
Si5Ti20Zr75 | 0.1
Si5Ti23Zr72 | 0.1
Si60Ti15Zr25 | 0.1
Si60Ti20Zr20 | 0.1
Si60Ti24Zr16 | 0.1
Si60Ti9Zr31 | 0.1
Si65Ti10Zr25 | 0.1
Si65Ti15Zr20 | 0.1
Si65Ti20Zr15 | 0.1
Si65Ti23Zr12 | 0.1
Si6Sn9Zr85 | 0.1
Si70Ti11Zr19 | 0.1
Si70Ti15Zr15 | 0.1
Si70Ti20Zr10 | 0.1
Si70Ti22Zr8 | 0.1
Si75Ti12Zr13 | 0.1
Si75Ti15Zr10 | 0.1
Si75Ti20Zr5 | 0.1
Si75Ti22Zr3 | 0.1
Si80Ti14Zr6 | 0.1
Si80Ti15Zr5 | 0.1
Zr70Al8Cu3Ni19 | 0.2
Zr70Al8Cu19Ni3 | 0.2
Ti50Cu42.5Ni7.5 | 0.2
Ag46.2Mg15.4Ca38.4 | 0.3
Ag53.8Mg7.7Ca30.8Cu7.7 | 0.3
Mg70Ni20La10 | 0.4
Ni42Ti20Zr25Al8Cu5 | 0.5
Ni60Nb20Zr20 | 0.5
La70Al14(CuNi)16 | 0.5
La70.0Al12.4(CuNi)17.6 | 0.5
(Ni0.75B0.2Si0.05)96Nb4 | 0.5
(Fe0.75B0.15Si0.10)99Nb1 | 0.5
Au55Cu25Si20 | 0.5
Ag38.4Mg30.8Ca30.8 | 0.5
Ag53.8Mg15.4Ca23.1Cu7.7 | 0.5
Ca60Mg10Zn30 | 0.5
Ca55Mg15Zn30 | 0.5
Ag61.5Mg23.1Ca15.4 | 0.5
Ca55Mg18Zn27 | 0.5
Ag53.8Mg23.1Ca15.4Cu7.7 | 0.5
Ag38.4Mg38.5Ca15.4Cu7.7 | 0.5
Ca70Mg10Zn20 | 0.5
Ca70Mg15Zn15 | 0.5
Ca55Mg10Cu35 | 0.5
Ca45Mg19Cu36 | 0.5
Ca65Mg5Cu30 | 0.5
Cu47Ti33Nb11Ni8Si1 | 0.5
Ca40Mg30Cu30 | 0.5
Ca65Mg25Zn10 | 0.5
Cu54.5Mg27.3Ca18.2 | 0.5
Mg65Ni20La15 | 0.5
Ca65Mg25Cu10 | 0.5
Ca70Mg20Cu10 | 0.5
Mg69Ni18La13 | 0.5
Mg71Ni18La11 | 0.5
Mg80Ni10Nd10 | 0.6
Zr45Ti21Ni34 | 0.68
Ag46.2Mg23.1Ca30.7 | 0.7
Ag61.5Mg15.4Ca23.1 | 0.7
Ag53.8Mg23.1Ca23.1 | 0.7
Pd79.5Cu4Si16.5 | 0.75
(Fe0.75B0.15Si0.10)99Zr1 | 0.75
Ag53.8Mg15.4Ca30.8 | 0.8
Ag46.2Mg15.4Ca30.7Cu7.7 | 0.8
Ni61Zr28Nb7Al4 | 1
Ni59Zr17Ti16Si2Sn3Nb3 | 1
Ni59Zr20Ti16Sn5 | 1
(Fe81.5Si3.8C14Tm0.7)90.9P9.1 | 1
Fe71Mo2Nb3P12C10B2 | 1
(Fe81.5Si3.8C14Tm0.7)92.37P7.63 | 1
Fe71Mo3Nb2P12C10B2 | 1
Ce55Al25Cu20 | 1
Ce60Al20Co20 | 1
Ce70Al15Ni15 | 1
Ni60Nb40 | 1
Ce70Al10Ni20 | 1
La68Al14(CuNi)18 | 1
La68.0Al13.2(CuNi)18.8 | 1
Ce60Al10Cu20Ni10 | 1
Fe79P10C4B4Si3 | 1
Ti50Ni24Cu20B1Si2Sn3 | 1
[(Ni0.9Fe0.1)0.75B0.2Si0.05]96Nb4 | 1
(Fe0.75B0.15Si0.10)98Nb2 | 1
(Fe0.74Tb0.01B0.2Si0.05)96Nb4 | 1
Cu47Ni13Zr30Ti10 | 1
Cu55Zr42.5Ga2.5 | 1
Ce70Al10Cu19Zn1 | 1
Cu57.5Zr37.5Ga5 | 1
Au46Ag5Cu29Si20 | 1
Ag50Mg11.5Ca30.8Cu7.7 | 1
(Fe72Mo4B24)96Dy4 | 1
Fe67Ni5Y6B22 | 1
Fe72W3Y3B22 | 1
Al33.6Ca66.4 | 1
Ti50Ni15Cu32Sn3 | 1
(Ti0.45Cu0.378Zr0.10Ni0.072)94Sn6 | 1
(Ti0.45Cu0.378Zr0.10Ni0.072)96Sn4 | 1
(Ti0.45Cu0.378Zr0.10Ni0.072) | 1
Ca55Mg25Zn20 | 1
Ca55Mg11Zn11Cu23 | 1
Cu47Ti33Zr3Nb8Ni8Si1 | 1
Ca60Mg25Zn15 | 1
Mg50Ni30La20 | 1
Ca60Mg13Cu27 | 1
Ca60Mg15Cu25 | 1
Cu54.5Mg18.2Ca27.3 | 1
Ca45Mg30Cu25 | 1
Ca70Mg10Cu20 | 1
Mg65Cu20Y10Zn5 | 1
Mg65Cu25Ho10 | 1
Mg65Cu25Nd10 | 1
Mg65Cu25Pr10 | 1
Sc46Al14Co20Y20 | 1
Ag38.4Mg38.4Ca23.2 | 1.1
Ag50Mg19.2Ca23.1Cu7.7 | 1.2
Cu45.5Mg31.8Ca22.7 | 1.25
Ni60Nb25Zr15 | 1.5
Y56Al24Co20 | 1.5
Fe50Cr15Mo14C15B6 | 1.5
Pd77.5Cu6Si16.5 | 1.5
Fe65Mo14C15B6 | 1.5
Ni60Nb35Zr5 | 1.5
La66Al14Cu10Ni10 | 1.5
Fe27Co40Zr3Ti3Mo1.5Si1.5B24 | 1.5
Fe78Mo1P10C4B4Si3 | 1.5
Fe74Mo4Ga2P10C4B4Si2 | 1.5
Pr68(CuNi)25Al7 | 1.5
(Fe0.75B0.15Si0.10)96Nb4 | 1.5
Cu52.5Zr40Ga7.5 | 1.5
Pr72(CuNi)21Al7 | 1.5
Fe71Nb6B23 | 1.5
Pr68Cu25Al7 | 1.5
Pr72(CuNi)25Al3 | 1.5
Fe68Ni4Y6B22 | 1.5
Fe69Ni3Y6B22 | 1.5
Ti47.5Zr2.5Cu42.5Ni7.5 | 1.5
Cu50Mg22.7Ca27.3 | 1.5
Cu45.5Mg27.3Ca27.2 | 1.5
Cu40.9Mg36.4Ca22.7 | 1.5
Mg70Ni15Nd15 | 1.5
Ni59Zr20Ti16Si5 | 2
Ni42Ti20Zr20.5Al8Cu5Si4.5 | 2
Ni42Ti20Zr22.5Al8Cu5Si2.5 | 2
Ni59Zr20Ti11Si2Sn3Nb5 | 2
Ni59Zr20Ti9Si2Sn3Nb7 | 2
Ni59Zr18Ti13Si2Sn3Nb5 | 2
Ni59Zr19Ti9Si2Sn3Nb8 | 2
Ni59Zr18Ti11Si2Sn3Nb7 | 2
Ni60Zr20Ti7.5Nb7.5Al5 | 2
Ni60Zr20Ti5Nb10Al5 | 2
Ni59Zr17Ti11Si2Sn3Nb8 | 2
Ni59Zr15Ti16Si2Sn3Nb5 | 2
Ni61Zr22Nb7Al4Ta6 | 2
Ni60Zr20Ti2.5Nb12.5Al5 | 2
Ni59Zr16Ti11Si2Sn3Nb9 | 2
Ni59Zr15Ti13Si2Sn3Nb8 | 2
Ni59Zr14Ti13Si2Sn3Nb9 | 2
Ni59Zr13Ti16Si2Sn3Nb7 | 2
Ni59Zr13Ti14Si2Sn3Nb9 | 2
Ni59Zr11Ti16Si2Sn3Nb9 | 2
Gd55Ni22Mn3Al20 | 2
(Fe0.9Co0.1)58.5Cr6Mo14C19B2Er0.5 | 2
Gd55Al25Co20 | 2
Y55Al25Co20 | 2
Nd55Al25Co20 | 2
Fe71Mo4Nb1P12C10B2 | 2
Ni60Nb30Zr10 | 2
Pd71.5Cu12Si16.5 | 2
Pd77Cu6Si17 | 2
Pd73.5Cu10Si16.5 | 2
Co50Cr15Mo14C15B6 | 2
(Fe0.9Co0.1)64.875Mo14C15B6Er0.125 | 2
La55.4Al18.4(CuNi)26.2 | 2
La56.5Al17.9(CuNi)25.6 | 2
Pd81.5Cu2Si16.5 | 2
Ti53Cu15Ni18.5Al7Si3Hf3B0.5 | 2
Ti53Cu15Ni18.5Al7Si3Sc3B0.5 | 2
Ce68Al10Cu20C2 | 2
Fe72.0C7.0Si3.3B5.0P8.7Ga4.0 | 2
La55Al15Ag10Cu20 | 2
Ni60Nb30Ta10 | 2
Co43Fe20Ta5.5B31.5 | 2
Ce65Al15Cu20 | 2
(Fe0.68Tb0.07B0.2Si0.05)96Nb4 | 2
Fe73Mo4Ga3P10C4B4Si2 | 2
[(Ni0.8Fe0.2)0.75B0.2Si0.05]96Nb4 | 2
La66Al14Cu20 | 2
Ce70Al15Cu15 | 2
Fe65Co10Ga5P12C4B4 | 2
Ce68Al10Cu20B2 | 2
[(Co0.9Fe0.1)0.75B0.2Si0.05]96Nb4 | 2
[(Fe0.9Co0.1)0.75B0.2Si0.05]96Nb4 | 2
Cu52.5Zr42.5Ga5 | 2
(Fe0.75B0.2Si0.05)96Nb4 | 2
Fe55.8Co14.2Nb6B24 | 2
(Fe72Nb4B20Si4)98Y2 | 2
(Fe72Nb4B20Si4)99Y1 | 2
Fe72Nb4B20Si4 | 2
Cu55Zr40Ga5 | 2
(Fe80Co20)71Nb6B23 | 2
Ce70Al10Cu18Zn2 | 2
Cu50Zr50 | 2
Fe56.8Co14.2Nb5B24 | 2
Cu46Zr54 | 2
Zr50Cu48Ag2 | 2
Ce70Al10Cu20 | 2
Ce57Al10Ni12.5Cu15.5Nb5 | 2
[(Fe0.5Co0.5)72Mo4B24]94Dy6 | 2
[(Fe0.6Co0.4)72Mo4B24]94Dy6 | 2
Ag10Al30Ca60 | 2
[(Fe0.7Co0.3)72Mo4B24]94Dy6 | 2
Cu64Zr36 | 2
Cu42Zr42Ag16 | 2
[(Fe0.9Co0.1)72Mo4B24]94Dy6 | 2
Au52Pd2.3Cu29.2Si16.5 | 2
Ti50Ni15Cu25Sn3Be7 | 2
(Fe72Mo4B24)93Dy7 | 2
Cu55Ni5Zr30Ti10 | 2
(Fe72Mo4B24)95Dy5 | 2
Ag38.5Mg23Ca30.8Cu7.7 | 2
Fe66Co6Y6B22 | 2
Fe68Co4Y6B22 | 2
Fe70Ni2Y6B22 | 2
Fe70Co2Y6B22 | 2
Fe71Ni1Y6B22 | 2
Y6Fe72B22 | 2
Fe66W6Y6B22 | 2
Fe74Nb6Y3B17 | 2
Ag46.2Mg23.1Ca23Cu7.7 | 2
Ag30.8Mg30.8Ca30.7Cu7.7 | 2
Ca63Al32Cu5 | 2
Cu45Zr15Ag10Hf30 | 2
Cu35Ag25Zr30Ti10 | 2
Ca65Mg10Zn25 | 2
Ca55Mg20Zn25 | 2
Ti44.10Zr9.80Cu37.04Ni7.06Sn2.00 | 2
(Ti0.45Cu0.378Zr0.10Ni0.072)98Sn2 | 2
Ca65Li6.46Mg5.54Zn23 | 2
Ca50Mg10Zn15Cu25 | 2
Ca65Li7.54Mg6.46Zn21 | 2
Cu47Ti33Zr5Nb6Ni8Si1 | 2
Ca65Li8.62Mg7.38Zn19 | 2
Cu50Mg18.2Ca31.8 | 2
Ca55Mg20Cu25 | 2
Ca65Mg10Cu25 | 2
Mg57Ni26La17 | 2
Ca50Mg30Cu20 | 2
Ca60Mg25Cu15 | 2
Ca65Mg20Cu15 | 2
Cu45.5Mg36.4Ca18.1 | 2
Ca65Li14.54Mg12.46Zn8 | 2
Gd55Ni25Al20 | 2
Zr55Al20Co25 | 2.5
Ni42Ti20Zr21.5Al8Cu5Si3.5 | 2.5
Fe63Cr3Mo10P12C10B2 | 2.5
Fe64Cr3Mo10P10C10B3 | 2.5
Fe65Cr2Mo9P10C8B6 | 2.5
Fe77Mo2P10C4B4Si3 | 2.5
[(Ni0.7Fe0.3)0.75B0.2Si0.05]96Nb4 | 2.5
Fe75Mo2Ga3P10C4B4Si2 | 2.5
Fe76Si9B10P5 | 2.5
[(Co0.8Fe0.2)0.75B0.2Si0.05]96Nb4 | 2.5
(Fe0.73Tb0.02B0.2Si0.05)96Nb4 | 2.5
[(Fe0.8Co0.2)0.75B0.2Si0.05]96Nb4 | 2.5
Fe56.05Co13.45Nb5.5B25 | 2.5
Fe56Co16Y6B22 | 2.5
Fe58Co14Y6B22 | 2.5
Fe60Co12Y6B22 | 2.5
Fe62Co10Y6B22 | 2.5
Fe64Co8Y6B22 | 2.5
Fe71Mo1Y6B22 | 2.5
Ag30.8Mg23.1Ca30.7Cu15.4 | 2.5
Ti42.5Zr2.5Hf5Cu42.5Ni7.5 | 2.5
(Cu0.6Hf0.25Ti0.15)92Nb8 | 2.5
Ca30Mg25Cu45 | 2.5
Mg60Ni23.6La16.4 | 2.5
Gd55Ni15Al30 | 2.5
Mg75Ni15Nd10 | 2.8
Zr41Ti14Cu12.5Ni2Be22.5C8 | 3
Ni42Ti19Zr22.5Al8Cu5Si3.5 | 3
Ni59Zr20Ti16Si2Sn3 | 3
Ni59Zr21Ti9Si2Sn3Nb6 | 3
Ni59Zr19Ti11Si2Sn3Nb6 | 3
Ni59Zr17Ti13Si2Sn3Nb6 | 3
Ni59Zr16Ti13Si2Sn3Nb7 | 3
Ti40Zr10Cu30Pd20 | 3
Zr51Cu20.7Ni12Al16.3 | 3
La55Al25Ni20 | 3
Lu55Al25Co20 | 3
Fe49Cr15Mo14C19B2Er1 | 3
Ti40Zr10Cu32Pd18 | 3
Sc36Al24Co20Y20 | 3
Tb55Al25Co20 | 3
Tm55Al25Co20 | 3
Tm39Y16Al25Co20 | 3
Dy55Al25Co20 | 3
(Fe0.9Co0.1)58.5Cr6Mo14C18B3Er0.5 | 3
Ho55Al25Co20 | 3
Sm40Y15Al25Co20 | 3
Gd36Al24Co20Y20 | 3
Fe63C15Mo14Er2B6 | 3
Fe60.5Cr4Mo14C15B6Er0.5 | 3
(Fe0.9Co0.1)64.75Mo14C15B6Er0.25 | 3
La55Al25Ag5Cu15 | 3
Zr49Ti17Ni20Cu14 | 3
Ce60Al15Ni15Cu10 | 3
La55Al25Cu20 | 3
Fe75C7Si3.3B5P8.7Ga1 | 3
La55Al17.5Ag7.5Cu20 | 3
Ce60Al20Cu20 | 3
Zr65.5Al5.6Ni6.5Cu22.4 | 3
Ce65Al12.5Ni12.5Cu10 | 3
(Cu50Zr43Al7)98Si2 | 3
Fe65.5Cr4Mo4Ga4P12C5B5.5 | 3
Fe74Mo5P10C4B4Si3 | 3
(Zr0.62Cu0.23Fe0.05Al0.10) | 3
Ce68Al10Cu20Si2 | 3
Zr47Cu46Al7 | 3
Fe46Co30Mo4(P0.45C0.2B0.2Si0.15)20 | 3
[(Ni0.6Fe0.4)0.75B0.2Si0.05]96Nb4 | 3
(Fe0.69Tb0.06B0.2Si0.05)96Nb4 | 3
Ce70Al10Cu10Ni10 | 3
Cu40Zr40Ag10Al10 | 3
(Fe0.72Tb0.03B0.2Si0.05)96Nb4 | 3
{[(Fe0.6Co0.4)0.75B0.2Si0.05]0.96Nb0.04}96Cr4 | 3
(Fe72Nb4B20Si4)96Y4 | 3
Ce70Al10Cu17Zn3 | 3
Cu48Zr48Ag4 | 3
Fe72Nb4Hf3Y1B20 | 3
[(Fe0.8Co0.2)72Mo4B24]94Dy6 | 3
Y4Fe72B22Hf2 | 3
Y4Fe72B22Ti2 | 3
(Fe72Mo4B24)94Dy6 | 3
Cu60Zr33Ti7 | 3
Fe71W1Y6B22 | 3
Fe70W2Y6B22 | 3
Fe67W5Y6B22 | 3
Cu45Zr25Ag10Hf20 | 3
Cu52.5Hf40Al7.5 | 3
Fe72W1Y5B22 | 3
Fe72W2Y4B22 | 3
Cu55Ag5Zr30Ti10 | 3
Ag38.4Mg30.8Ca23.1Cu7.7 | 3
Cu60Zr20Hf10Ti10 | 3
Cu40Ag20Zr30Ti10 | 3
Ti43.15Zr9.59Cu36.24Ni9.06Sn1.96 | 3
Cu60Hf17.5Ti22.5 | 3
Ca65Li9.69Mg8.31Zn17 | 3
Cu40.9Mg18.2Ca40.9 | 3
Cu45.5Mg18.1Ca36.4 | 3
Ca55Mg15Cu30 | 3
Cu45.5Mg22.7Ca31.8 | 3
Cu33.3Mg33.3Ca33.3 | 3
Cu40.9Mg31.8Ca27.3 | 3
Mg60Ni23.6Y1La15.4 | 3
Mg74Ni15Gd10Ag1 | 3
Mg65Cu25Dy10 | 3
Mg65Cu25Er10 | 3
Mg75Ni15Gd10 | 3
Sc40Al20Co20Y20 | 3
Al25Gd55Ni20 | 3.5
(Fe0.9Co0.1)64Mo14C15B6Er1 | 3.5
Fe76Mo3P10C4B4Si3 | 3.5
(Fe0.70Tb0.05B0.2Si0.05)96Nb4 | 3.5
(Fe0.71Tb0.04B0.2Si0.05)96Nb4 | 3.5
[(Co0.7Fe0.3)0.75B0.2Si0.05]96Nb4 | 3.5
[(Fe0.7Co0.3)0.75B0.2Si0.05]96Nb4 | 3.5
{[(Fe0.6Co0.4)0.75B0.2Si0.05]0.96Nb0.04}97Cr3 | 3.5
Fe70Nb4Hf3Y3B20 | 3.5
Fe67Mo5Y6B22 | 3.5
Fe70Mo2Y6B22 | 3.5
Ca35Mg25Cu40 | 3.5
Mg60Ni23.6Y0.25La16.15 | 3.5
Mg65Ni20Nd15 | 3.5
Mg73Ni15Gd10Ag2 | 3.5
Gd60Ni15Al25 | 4
Fe49Cr15Mo14C18B3Er1 | 4
La55Al25Ni15Cu5 | 4
Fe49Cr15Mo14C17B4Er1 | 4
Zr65Al8.7Cu14.4Ni11.9 | 4
Sm55Al25Co20 | 4
Ti40Zr10Cu34Pd16 | 4
(Fe0.9Co0.1)58.5Cr6Mo14C15B6Er0.5 | 4
La55Al25Ni5Cu15 | 4
(Fe0.9Co0.1)64.25Mo14C15B6Er0.75 | 4
(Fe0.9Co0.1)64.5Mo14C15B6Er0.5 | 4
Fe49Cr15Mo14C13B8Er1 | 4
Zr49Ti14Ni20Cu17 | 4
Fe68.3C6.9Si2.5B6.7P8.8Cr2.2Mo2.5Al2.1 | 4
La55Al20Ag5Cu20 | 4
(Fe60Cr10Mo9C13B6Er2)98In2 | 4
(Cu50Zr43Al7)98.5Si1.5 | 4
Pd79Cu5Ag1Si10P5 | 4
Fe75Mo4P10C4B4Si3 | 4
(Cu50Zr50)92Al8 | 4
Fe76Mo4(P0.45C0.2B0.2Si0.15)20 | 4
Ti40Zr10Cu40Pd10 | 4
(Zr0.62Cu0.23Fe0.05Al0.10)99Ag1 | 4
Cu50Zr43Al7 | 4
Fe76Mo2Ga2P10C4B4Si2 | 4
(Zr0.62Cu0.23Fe0.05Al0.10)93Ag7 | 4
[(Co0.6Fe0.4)0.75B0.2Si0.05]96Nb4 | 4
[(Fe0.6Co0.4)0.75B0.2Si0.05]96Nb4 | 4
{[(Fe0.6Co0.4)0.75B0.2Si0.05]0.96Nb0.04}99Cr1 | 4
Cu46Zr37Al7Y10 | 4
{[(Fe0.6Co0.4)0.75B0.2Si0.05]0.96Nb0.04}98Cr2 | 4
(Fe72Nb4B20Si4)97Y3 | 4
Zr50Cu45Ag5 | 4
Fe71Nb4Hf3Y2B20 | 4
Zr50Cu43Ag7 | 4
Cu46Zr46Ag8 | 4
Zr50Cu38Ag12 | 4
Cu44Zr44Ag12 | 4
Cu57Zr36Ag7 | 4
Cu45Zr35Ag10Hf10 | 4
Y4Fe72B22Nb2 | 4
Y4Fe72B22Ta2 | 4
Fe69W3Y6B22 | 4
Fe68W4Y6B22 | 4
Cu60Zr30Ti10 | 4
Cu50Ag10Zr30Ti10 | 4
Cu47Ti33Zr11Ni8Si1 | 4
Ca60Mg20Zn20 | 4
Cu60Hf25Ti15 | 4
(Cu0.6Hf0.25Ti0.15)98Nb2 | 4
Yb62.5Zn15Mg17.5Cu5 | 4
Cu60Hf20Ti20 | 4
(Cu0.6Hf0.25Ti0.15)96Nb4 | 4
(Cu0.6Hf0.25Ti0.15)94Nb6 | 4
Ca40Mg25Cu35 | 4
Cu40.9Mg27.3Ca31.8 | 4
Ca60Mg20Cu20 | 4
Ca65Mg15Cu20 | 4
Mg60Ni23.6Y0.75La15.65 | 4
Mg60Ni23.6Y0.5La15.9 | 4
Mg68Ni15Gd10Ag7 | 4
Mg71Ni15Gd10Ag4 | 4
Mg59Cu31Gd10 | 4
Mg61Cu29Gd10 | 4
Mg63Cu27Gd10 | 4
Mg61.5Cu29.5Gd9 | 4
Mg65Cu25Y10 | 4
Mg63.5Cu27.5Gd9 | 4
Ti34Zr11Cu47Ni8 | 4.5
Zr55Al20Co20Cu5 | 5
Ni59Zr19Ti11Si3Sn2Nb6 | 5
Ni59Zr16Ti13Si3Sn2Nb7 | 5
Zr41Ti14Cu12.5Ni8Be22.5C2 | 5
Zr64Al10.1Cu11.7Ni14.2 | 5
Lu39Y16Al25Co20 | 5
Zr54Al15Ni10Cu19Y2 | 5
Zr40Ti15Cu11Ni11Be21.5Y1Mg0.5 | 5
Er55Al25Co20 | 5
Zr53Al14Ni10Cu19Y4 | 5
Tb36Y20Al24Co20 | 5
Ho35Y21Al24Co20 | 5
La55Al25Ni10Cu10 | 5
Pr55Al25Co20 | 5
Dy46Al24Co18Fe2Y10 | 5
La55Al25Co20 | 5
(Fe60Cr10Mo9C13B6Er2)98Nb2 | 5
La58.6Al17.0(CuNi)24.4 | 5
Gd60Co25Al15 | 5
Fe64Cr10Mo9C15Er2 | 5
La64.6Al14.6(CuNi)20.8 | 5
La62Al14Cu16Ag8 | 5
La60Al15Ag5Cu20 | 5
Pr60Al10Ni10Cu20 | 5
La62Al14Cu17Ag7 | 5
La62Al14Cu18Ag6 | 5
Pd79Cu6Si10P5 | 5
La62Al14Cu19Ag5 | 5
(Fe60Cr10Mo9C13B6Er2)98Pb2 | 5
Pd79Cu4Ag2Si10P5 | 5
Pd79Cu3Ag3Si10P5 | 5
La62Al14Cu22Ag2 | 5
Cu45Zr48Al7 | 5
La62Al14Cu24 | 5
Fe56Co20Mo4(P0.45C0.2B0.2Si0.15)20 | 5
(Zr0.62Cu0.23Fe0.05Al0.10)95Ag5 | 5
Cu47Zr43Al7Ag3 | 5
Fe65Cr9Mo8C10B6Er2 | 5
La65Al10Ag5Cu20 | 5
Ti4Zr44Cu36Al8Ag8 | 5
[(Fe0.5Co0.5)0.75B0.2Si0.05]96Nb4 | 5
Fe4Zr48Cu32Al8Ag8 | 5
Ce68Al10Cu20Ni2 | 5
Nb4Zr44Cu36Al8Ag8 | 5
Zr36Nb12Cu10Ni8Be20Y2Mg12 | 5
(Cu60Zr30Ti10)90Be10 | 5
Fe61B15Mo7Zr8Co6Y2Al1 | 5
Fe61B15Mo7Zr8Co7Y2 | 5
Fe61Co5Zr8Y2Cr2Mo7B15 | 5
Zr50Cu40Ag10 | 5
Zr36Nb12Cu10Ni6Fe2Be20Y2Mg12 | 5
Ti45Ni15Cu25Sn3Be7Zr5 | 5
Ce68Al10Cu20Fe2 | 5
Cu43Zr43Ag7In7 | 5
Cu50Zr42.5Ti7.5 | 5
Cu43Zr43Ag7Ti7 | 5
Au49Ag5.5Pd2.3Cu26.9Si16.3 | 5
Ce65Al10Ni10Cu10Nb5 | 5
Cu45Ni5Ag10Zr30Ti10 | 5
Ce67Al10Cu20Nb3 | 5
Zr26Ti10Cu8Ni8Be20Y4Mg24 | 5
(Cu60Zr30Ti10)99Sn1 | 5
(Cu60Zr30Ti10)98Y2 | 5
Cu45Ag15Zr30Ti10 | 5
Cu47Ti33Zr9Nb2Ni8Si1 | 5
Ti41.5Zr2.5Hf5Cu42.5Ni7.5Si1 | 5
Cu47Ti33Zr7Nb4Ni8Si1 | 5
Ca65Mg20Zn15 | 5
Ca65Li9.96Mg8.54Zn16.5 | 5
Cu40.9Mg22.7Ca36.4 | 5
Cu36.4Mg36.4Ca27.2 | 5
Mg70Ni15Gd10Ag5 | 5
Mg65Cu20Ni5Gd10 | 5
Mg65Cu25Tb10 | 5
Mg65Cu25Gd5Y5 | 5
Zr61.5Al10.7Cu13.65Ni14.15 | 5.5
Zr63.5Al10.7Cu10.7Ni15.1 | 6
Fe49Cr15Mo14C15B6Er1 | 6
Fe58Cr5Mo14Er2C15B6 | 6
Ti40Zr10Cu36Pd14 | 6
Zr70Al8Cu16Ni6 | 6
Ti40Zr10Cu38Pd12 | 6
Ti50Zr15Cu9Ni8Be18 | 6
Cu47Zr43Al7Be3 | 6
La62.5Al12.5Ag5Cu20 | 6
Ti55Zr10Cu9Ni8Be18 | 6
Fe66Co10Mo4(P0.45C0.2B0.2Si0.15)20 | 6
La62.5Al12.5Ag5Cu15Fe5 | 6
(Cu0.5Zr0.425Ti0.075)99Si1 | 6
Cu45Zr45Ag10 | 6
(Cu0.5Zr0.425Ti0.075)99Sn1 | 6
Cu54Zr36Ag10 | 6
Fe69Mo3Y6B22 | 6
Cu54Ag6Zr33Ti7 | 6
Cu46.4Ag11.6Zr35Ti7 | 6
Cu47Ti33Zr11Si1Ni6Sn2 | 6
Ti41.5Zr2.5Hf5Cu37.5Ni7.5Si1Sn5 | 6
Ca60Mg15Zn25 | 6
Ca65Mg15Zn20 | 6
Ca47Mg19Zn7Cu27 | 6
Ca47.5Mg22.5Cu30 | 6
Ca45Mg25Cu30 | 6
Ca58Mg18Cu24 | 6
Mg65Cu15Ag10Er10 | 6
Mg64.5Cu24.5Gd11 | 6
Mg65.5Cu25.5Gd9 | 6
Zr65Al7.5Ni10Cu7.5Pd10 | 6
Zr63Al11.4Cu9.3Ni16.3 | 6.5
Fe68Mo4Y6B22 | 6.5
Fe48Cr15Mo14C15B6Y2 | 7
Pd79Cu2Ag4Si10P5 | 7
La62.5Al12.5Ag5Cu17.5Fe2.5 | 7
Cu45Zr45Ag7Al3 | 7
(Cu0.5Zr0.425Ti0.075)98.8Sn0.6Si0.6 | 7
Cu43Zr40Ag7Ti10 | 7
Ca53Mg23Cu24 | 7
Mg69Ni15Gd10Ag6 | 7
Zr62.5Al12.1Cu7.95Ni17.45 | 7.5
Mg65Cu15Ag10Gd10 | 7.5
Zr70Al8Cu6Ni16 | 8
Zr48Nb8Cu14Ni12Be18 | 8
Er50Al24Co20Y6 | 8
Fe48Cr15Mo14Er2C15B6 | 8
Fe45Co3Cr15Mo14C15B6Y2 | 8
Zr70Al8Cu11Ni11 | 8
Zr48Nb8Cu12Fe8Be24 | 8
La57.6Al17.5(CuNi)24.9 | 8
La59.6Al16.6(CuNi)23.8 | 8
La60.5Al16.3(CuNi)23.2 | 8
Fe60Cr10Mo9C13B6Er2 | 8
(Fe60Cr10Mo9C13B6Er2)98Al2 | 8
(Fe60Cr10Mo9C13B6Er2)98Ni2 | 8
(Fe60Cr10Mo9C13B6Er2)98Be2 | 8
Ti40Zr25Ni8Cu9Be18 | 8
Fe56Mn5Cr7Mo12Er2C12B6 | 8
La62Al14Cu20Ag4 | 8
La62.5Al12.5Ag5Cu17.5Co2.5 | 8
Cu46Zr45Al7Y2 | 8
Cu45Zr45Ag3Al7 | 8
Fe60Cr10Mo9C10B6Er2Ni3 | 8
Cu43Zr43Al7Ag7 | 8
Ce65Al10Cu20Co5 | 8
Hf51Cu27.75Ni9.25Al12 | 8
Ce69.8Al10Cu20Co0.2 | 8
Ce68Al10Cu20Nb2 | 8
Cu49Zr36Ag10Ti5 | 8
Ca50Mg25Zn15Cu10 | 8
Ca50Mg20Cu30 | 8
Cu36.4Mg27.2Ca36.4 | 8
Cu36.4Mg31.8Ca31.8 | 8
Ca55Mg25Cu20 | 8
Mg65Cu15Ag10Y4Gd6 | 8
Mg58.5Cu30.5Gd11 | 8
Mg60.5Cu28.5Gd11 | 8
Mg65Cu25Gd10 | 8
Fe43Co5Cr15Mo14C15B6Y2 | 9
La55Al25Ni5Cu10Co5 | 9
La62.5Al12.5Ag5Cu15Co5 | 9
Cu45Zr45Ag5Al5 | 9
Ca50Mg25Cu25 | 9
Mg65Cu15Ag10Y2Gd8 | 9
Mg65Cu7.5Ni7.5Ag5Zn5Y10 | 9
Mg58.5Cu30.5Y11 | 9
Mg62.5Cu26.5Gd11 | 9
Mg65Cu7.5Ni7.5Ag5Zn5Gd2.5Y7.5 | 9.5
(Zr0.55Al0.20Co0.20Cu0.05)99Ag1 | 10
Fe39Co9Cr15Mo14C15B6Y2 | 10
Co48Cr15Mo14C15B6Er2 | 10
Zr57Ti5Al10Cu20Ni8 | 10
Zr70Al8Cu13.5Ni8.5 | 10
La63.1Al15.2(CuNi)21.7 | 10
La32Ce32Al16Ni5Cu5Co10 | 10
La32Ce32Al16Ni5Cu7Co8 | 10
La32Ce32Al16Ni5Cu12Co3 | 10
La32Ce32Al16Ni5Cu15 | 10
(Cu50Zr43Al7)99.5Si0.5 | 10
Zr48Cu42Al7Ag3 | 10
Zr48Cu40Al7Ag5 | 10
(Zr0.62Cu0.23Fe0.05Al0.10)97Ag3 | 10
Zr48Cu37Al7Ag8 | 10
Ti2Zr46Cu36Al8Ag8 | 10
Fe2Zr48Cu34Al8Ag8 | 10
Cu46Zr42Al7Y5 | 10
Cu44Zr44Ag6Al6 | 10
Nb2Zr46Cu36Al8Ag8 | 10
Hf47Cu29.25Ni9.75Al14 | 10
La62Cu24Al10.8Mg3.2 | 10
Hf48Cu29.25Ni9.75Al13 | 10
La62Cu24Al10.5Mg3.5 | 10
Ce68Al10Cu20Co2 | 10
La62Cu24Al9.8Mg4.2 | 10
Ce69Al10Cu20Co1 | 10
Ce69.5Al10Cu20Co0.5 | 10
Ce69Al10Cu20Nb1 | 10
Cu49Hf42Al9 | 10
Ca60Mg17.5Zn22.5 | 10
Ca62.5Mg17.5Zn20 | 10
Ca50Mg15Zn10Cu25 | 10
Mg65Cu15Ag5Pd5Gd10 | 10
Ca50Mg20Zn5Cu25 | 10
Ca50Mg22.5Cu27.5 | 10
Mg57Cu31.5Y9.2Nd2.3 | 10
La61.4Al15.9(CuNi)22.7 | 10.5
La62.0Al15.6(CuNi)22.4 | 11
Mg65Cu7.5Ni7.5Ag5Zn5Gd10 | 11
La62Cu12Ni12Al14 | 12
La32Ce32Al16Ni5Cu10Co5 | 12
Cu43Zr43Al7Be7 | 12
(Cu50Zr43Al7)99Si1 | 12
Zr48Cu43Al7Ag2 | 12
(Cu50Zr50)92Al7Gd1 | 12
Cu42Zr42Ag8Al8 | 12
Mg57Cu31.5Y8Nd3.5 | 12
Mg61Cu28Gd11 | 12
Mg65Cu7.5Ni7.5Ag5Zn5Gd7.5Y2.5 | 13
(Zr0.55Al0.20Co0.20Cu0.05)93Ag7 | 14
Mg65Cu7.5Ni7.5Ag5Zn5Gd5Y5 | 14
Mg57Cu31Y6.6Nd5.4 | 14
Au6Zr48Cu30Al8Ag8 | 15
Cu34Zr50Ag8Al8 | 15
Cu40Zr44Ag8Al8 | 15
Hf6Zr42Cu36Al8Ag8 | 15
(Zr0.55Al0.20Co0.20Cu0.05)97Ag3 | 16
(Zr0.55Al0.20Co0.20Cu0.05)95Ag5 | 16
Fe41Co7Cr15Mo14C15B6Y2 | 16
Zr65Al7.5Cu17.5Ni10 | 16
La62Al14(Cu5Ag1)12(Ni1Co1)12 | 16
La62Al14(Cu5Ag1)16(Ni1Co1)8 | 16
La62Al14(Cu5Ag1)20(Ni1Co1)4 | 16
Pd6Zr48Cu30Al8Ag8 | 20
Au4Zr48Cu32Al8Ag8 | 20
Au2Zr48Cu34Al8Ag8 | 20
La62Al14(Cu5Ag1)14(Ni1Co1)10 | 20
Cu38Zr46Ag8Al8 | 20
Zr46Cu37.64Ag8.36Al8 | 20
Hf4Zr44Cu36Al8Ag8 | 20
Y36Sc20Al24Co10Ni10 | 25
Y36Sc20Al24Co20 | 25
Pd4Zr48Cu32Al8Ag8 | 25
Ni6Zr48Cu30Al8Ag8 | 25
Ni2Zr48Cu34Al8Ag8 | 25
Zr48Cu36Al8Ag8 | 25
Hf2Zr46Cu36Al8Ag8 | 25
Pd40Ni40P20 | 25
Mg59.5Cu22.9Ag6.6Gd11 | 27
Pd2Zr48Cu34Al8Ag8 | 30
Ni4Zr48Cu32Al8Ag8 | 30
Zr46Cu27.64Ag8.36Al8Be10 | 35
Zr46Cu31.64Ag8.36Al8Be6 | 35
Zr41.2Ti13.8Cu12.5Ni10Be22.5 | 50

## EM
Metallic glasses (at. %) | Shear Modulus (GPa) | Bulk Modulus (GPa) | Shear Modulus (GPa) orignal | Bulk Modulus (GPa) orignal
Ca20Zn20Sr20Yb20Li11Mg9 | 6.3 | 12 | 6.3 | 12
Sr60Li5Mg15Zn20 | 7 | 16.1 | 7 | 16.1
Sr60Mg18Zn22 | 7.7 | 14.6 | 7.7 | 14.6
Sr60Mg20Zn15Cu5 | 7.8 | 15.3 | 7.8 | 15.3
Sr40Yb20Mg20Zn15Cu5 | 7.9 | 17.6 | 7.9 | 17.6
Ca20Zn20Sr20Yb20Mg20 | 8.9 | 17.5 | 8.9 | 17.5
Sr50Mg20Zn20Cu10 | 9 | 17.1 | 9 | 17.1
Ca65Mg8.31Li9.69Zn17 | 9 | 18.5 | 9 | 18.5
Ca65Mg8.54Li9.96Zn16.5 | 9 | 20.2 | 9 | 20.2
Yb62.5Zn15Mg17.5Cu5 | 10.4 | 19.8 | 10.4 | 19.8
Ca55Mg25Cu20 | 10.8 | 22.6 | 10.8 | 22.6
(La0.6Ce0.4)68Al10Cu20Co2 | 11.2 | 34.4 | 11.2 | 34.4
(La0.9Ce0.1)68Al10Cu20Co2 | 11.2 | 35.8 | 11.2 | 35.8
Ce70Al10Cu20 | 11.3 | 29.2 | 11.3 | 29.2
(La0.8Ce0.2)68Al10Cu20Co2 | 11.3 | 35.1 | 11.3 | 35.1
Ce69.8Al10Cu20Co0.2 | 11.5 | 31.2 | 11.5 | 31.2
Ce70Al10Ni10Cu10 | 11.5 | 27 | 11.5 | 27
Ce65Al10Ni10Cu10Nb5 | 11.6 | 29.8 | 11.6 | 29.8
Ce69.5Al10Cu20Co0.5 | 11.6 | 31.3 | 11.6 | 31.3
(Ce0.8La0.2)68Al10Cu20Co2 | 11.6 | 31.8 | 11.6 | 31.8
(La0.5Ce0.5)68Al10Cu20Co2 | 11.6 | 34.3 | 11.6 | 34.3
(La0.7Ce0.3)68Al10Cu20Co2 | 11.6 | 35.3 | 11.6 | 35.3
Ce69Al10Cu20Co1 | 11.7 | 31.1 | 11.7 | 31.1
Ce68Al10Cu20Nb2 | 11.7 | 30.1 | 11.7 | 30.1
Ce68Al10Cu20Co2 | 11.8 | 30.3 | 11.8 | 30.3
(Ce0.7La0.3)68Al10Cu20Co2 | 11.9 | 32.9 | 11.9 | 32.9
Ce68Al10Cu20Ni2 | 12 | 31.8 | 12 | 31.8
La68Al10Cu20Co2 | 12 | 38.8 | 12 | 38.8
Ca48Mg27Cu25 | 12.2 | 18.8 | 12.2 | 18.8
Ce68Al10Cu20Fe2 | 12.3 | 31.6 | 12.3 | 31.6
La64Al14(Cu0.5Ni0.5)22 | 12.5 | 39.1 | 12.5 | 39.1
Ca50Mg20Cu30 | 12.6 | 29 | 12.6 | 29
La66Al14Ni10Cu10 | 13.4 | 34.9 | 13.4 | 34.9
Pr60Cu20Ni10Al10 | 13.6 | 45.2 | 13.6 | 45.2
(Ce0.72Cu0.28)85Al10Fe5 | 13.9 | 35.7 | 13.9 | 35.7
La57.6Al17.5(Cu0.5Ni0.5)24.9 | 13.9 | 41.3 | 13.9 | 41.3
Pr60Cu18Ni10Al10Fe2 | 14 | 43.2 | 14 | 43.2
(Ce0.72Cu0.28)75Al10Fe15 | 14.1 | 35.7 | 14.1 | 35.7
Pr60Cu16Ni10Al10Fe4 | 14.1 | 42.6 | 14.1 | 42.6
Pr60Cu17Ni8Al15 | 14.2 | 44.3 | 14.2 | 44.3
Pr60Cu14Ni10Al10Fe6 | 14.3 | 43.2 | 14.3 | 43.2
Ce60Al20Cu20 | 14.3 | 33.5 | 14.3 | 33.5
La60Al20Co20 | 14.5 | 39.2 | 14.5 | 39.2
La55Al25Co20 | 15.4 | 39.4 | 15.4 | 39.4
La55Al25Cu10Ni5Co5 | 15.5 | 44.4 | 15.5 | 44.4
Pr55Cu17Ni8Al20 | 16.1 | 42.3 | 16.1 | 42.3
Pr60Cu12Ni10Al10Fe8 | 16.8 | 47.7 | 16.8 | 47.7
Pr60Cu10Ni10Al10Fe10 | 17.2 | 46.6 | 17.2 | 46.6
Pr55Cu14.3Ni5.7Al25 | 17.2 | 48.2 | 17.2 | 48.2
Pr55Al25Co20 | 17.4 | 43.5 | 17.4 | 43.5
(Ce0.72Cu0.28)90Al10 | 17.7 | 34.3 | 17.7 | 34.3
Pr60Cu5Ni10Al10Fe15 | 17.9 | 45.3 | 17.9 | 45.3
Mg64Ni21Nd15 | 17.9 | 44.8 | 17.9 | 44.8
Pr55Al12Fe30Cu3 | 18.2 | 41.4 | 18.2 | 41.4
Pr60Cu2Ni10Al10Fe18 | 18.7 | 42.5 | 18.7 | 42.5
Ce60Al15Ni15Cu10 | 18.7 | 36.6 | 18.7 | 36.6
(Mg0.65Cu0.25Gd0.1)97Ti3 | 19.1 | 44.1 | 19.1 | 44.1
Pr60Ni10Al10Fe20 | 19.2 | 41.6 | 19.2 | 41.6
Mg65Cu25Gd10 | 19.3 | 45.1 | 19.3 | 45.1
(Mg0.65Cu0.25Gd0.1)99Sn1 | 19.4 | 44.9 | 19.4 | 44.9
Mg65Cu25Tb10 | 19.5 | 45.25 | 19.4/19.6 | 44.7/45.8
Mg59.5Cu22.9Ag6.6Gd11 | 19.8 | 48.3 | 19.8 | 48.3
Mg61Cu28Gd11 | 19.8 | 47.6 | 19.8 | 47.6
(Mg0.65Cu0.25Gd0.1)95Ti5 | 19.8 | 44.6 | 19.8 | 44.6
Mg60Cu25Gd15 | 19.9 | 46.6 | 19.9 | 46.6
(Mg0.65Cu0.25Gd0.1)97Sn3 | 19.9 | 45.4 | 19.9 | 45.4
(Mg0.65Cu0.25Gd0.1)99Ti1 | 19.9 | 47.8 | 19.9 | 47.8
Mg63Cu26Y11 | 20 | 47 | 20 | 47
Mg61Cu22.4Ag5.6Y11 | 20.1 | 48.9 | 20.1 | 48.9
Mg58.5Cu30.5Y11 | 20.4 | 49.4 | 20.4 | 49.4
Mg57Cu34Nd9 | 20.5 | 50.7 | 20.5 | 50.7
Mg56Cu21Ag14Y9 | 20.6 | 54.3 | 20.6 | 54.3
Mg60Cu25Gd10Zn5 | 20.6 | 46.7 | 20.6 | 46.7
Mg54Cu28Ag7Y11 | 20.6 | 52 | 20.6 | 52
Mg57Cu31Y6.6Nd5.4 | 20.7 | 48.3 | 20.7 | 48.3
Mg58Cu27Y10Zn5 | 21.3 | 44.8 | 21.3 | 44.8
Sm40Y15Al25Co20 | 21.6 | 54.7 | 21.6 | 54.7
Tb55Al25Co20 | 22.8 | 50.2 | 22.8 | 50.2
Gd51Al24Co20Zr4Nb1 | 23.3 | 60.1 | 23.3 | 60.1
Dy55Al25Co20 | 23.5 | 52.2 | 23.5 | 52.2
Gd40Y16Al24Co20 | 23.5 | 58 | 23.5 | 58
Gd36Y20Al24Co20 | 23.5 | 57.2 | 23.5 | 57.2
Mg55Cu25Ag10Gd10 | 23.6 | 53.5 | 23.6 | 53.5
Tb36Y20Al24Co20 | 24 | 60.5 | 24 | 60.5
Dy46Y10Al24Co18Fe2 | 24.4 | 58.5 | 24.4 | 58.5
Ho40Al22Co22Y16 | 25.3 | 60.7 | 25.3 | 60.7
Zr70Al7(Ni1/3Cu2/3)23 | 25.4 | 112.5 | 25.4 | 112.5
Ho55Al25Co20 | 25.4 | 58.8 | 25.4 | 58.8
Tm55Al25Co20 | 25.6 | 62 | 25.6 | 62
Tm27.5Y27.5Al25Co20 | 25.8 | 61.9 | 25.8 | 61.9
(ZrNb)73.4(CuNiAl)26.6 | 25.9 | 96.7 | 25.9 | 96.7
Ho30Al24Co20Y26 | 25.9 | 63 | 25.9 | 63
Ho39Al25Co20Y16 | 26.2 | 63.6 | 26.2 | 63.6
(ZrNb)72.8(CuNiAl)27.2 | 26.4 | 106.2 | 26.4 | 106.2
Au49Ag5.5Pd2.3Cu26.9Si16.3 | 26.5 | 132.3 | 26.5 | 132.3
Er36Y20Al24Co20 | 26.6 | 63.8 | 26.6 | 63.8
Zr68Al8(Ni1/3Cu2/3)24 | 26.8 | 102.2 | 26.8 | 102.2
Er50Y6Al24Co20 | 27 | 65.1 | 27 | 65.1
Er55Al25Co20 | 27.1 | 60.7 | 27.1 | 60.7
Tm45Y10Al25Co20 | 27.3 | 62.3 | 27.3 | 62.3
(ZrNb)70.7(CuNiAl)29.3 | 27.6 | 105.8 | 27.6 | 105.8
Zr66Al9(Ni1/3Cu2/3)25 | 27.8 | 98.2 | 27.8 | 98.2
Tm40Zr15Al25Co20 | 28 | 68.1 | 28 | 68.1
Pd80P20 | 28.2 | 160 | 28.2 | 160
Zr61Cu17.3Ni12.8Al7.9Sn1 | 28.2 | 102.6 | 28.2 | 102.6
Zr60Al10Ni10Cu15Be5 | 28.2 | 109.7 | 28.2 | 109.7
Zr61Cu16.8Ni12.8Al7.9Sn1.5 | 28.4 | 92.9 | 28.4 | 92.9
Zr65.025Cu14.85Ni10.125Al10 | 28.4 | 104.4 | 28.4 | 104.4
Zr64.13Al10Ni10.12Cu15.75 | 28.5 | 106.6 | 28.5 | 106.6
Zr61Cu17.8Ni12.8Al7.9Sn0.5 | 28.8 | 101.3 | 28.8 | 101.3
Zr61Cu18.3Ni12.8Al7.9 | 28.9 | 101.4 | 28.9 | 101.4
Zr62Al10Ni12.6Cu15.4 | 28.9 | 109 | 28.9 | 109
Cu46Zr42Al7Y5 | 29.1 | 106.8 | 29.1 | 106.8
Zr61Al8.9Fe10.2Cu10.2Ag9.7 | 29.2 |  | 29.2
Zr61.88Al10Ni10.12Cu18 | 29.3 | 107.7 | 29.3 | 107.7
Tm39Y16Al25Co20 | 29.4 | 66.1 | 29.4 | 66.1
Zr62.325Cu17.55Ni10.125Al10 | 29.5 | 108.4 | 29.5 | 108.4
Zr61Cu15.8Ni12.8Al7.9Sn2.5 | 29.8 | 102.1 | 29.8 | 102.1
Zr60.525Cu19.35Ni10.125Al10 | 29.8 | 109 | 29.8 | 109
(Zr0.55Al0.1Ni0.05Cu0.3)99Y1 | 30 | 108 | 30 | 108
Lu39Y16Al25Co20 | 30 | 71.3 | 30 | 71.3
(Zr0.55Nb0.09Cu0.15Ni0.11Al0.1)99B1 | 30 | 108.2 | 30 | 108.2
Zr61Cu16.3Ni12.8Al7.9Sn2 | 30.1 | 99.8 | 30.1 | 99.8
Zr57Ti5Cu20Ni8Al10 | 30.1 | 99.2 | 30.1 | 99.2
Zr52.5Nb5Cu17.9Ni14.6Al10 | 30.2 | 109.7 | 30.2 | 109.7
Zr61Ti2Cu25Al12 | 30.2 | 104.1 | 30.2 | 104.1
Zr65Al10Ni10Cu15 | 30.3 |  | 30.3
Tm40Y15Al25Co10Ni10 | 30.4 | 68.7 | 30.4 | 68.7
Lu55Al25Co20 | 30.6 | 69.2 | 30.6 | 69.2
Zr60Al12Cu28 | 30.7 | 106.5 | 30.7 | 106.5
Pd79Ag3.5P6Si9.5Ge2 | 31 | 172 | 31 | 172
Lu45Y10Al25Co20 | 31.1 |  | 31.1
Zr60Nb3Cu14Ni13Al10 | 31.1 | 112.3 | 31.1 | 112.3
(Cu0.46Zr0.42Al0.07Y0.05)96Cr4 | 31.2 | 114.3 | 31.2 | 114.3
Cu50Zr50 | 31.3 | 101.2 | 31.3 | 101.2
Zr53Ti5Cu20Ni12Al10 | 31.3 | 112.3 | 31.3 | 112.3
(Zr0.55Al0.15Ni0.1Cu0.2)96Y4 | 31.5 | 104.8 | 31.5 | 104.8
(Cu0.541Zr0.382Ti0.077)98Y2 | 31.6 | 114.2 | 31.6 | 114.2
Zr55Al10Ni5Cu30 | 31.7 | 109.9 | 31.7 | 109.9
Zr52.5Ti5Cu17.9Ni14.6Al10 | 31.8 | 111.4 | 31.8 | 111.4
Zr35Ti30Cu8.25Be26.75 | 31.8 | 113.7 | 31.8 | 113.7
Cu51Zr41Ti8 | 31.9 | 118.8 | 31.9 | 118.8
Cu46Zr44Al7Y3 | 32 | 112.1 | 32 | 112.1
Zr57Nb5Cu15.4Ni12.6Al10 | 32 | 107.7 | 32 | 107.7
Sc36Al24Co20Y20 | 32.2 | 77.6 | 32.2 | 77.6
(Zr0.4675Ti0.0825Cu0.075Ni0.1Be0.275)92Al8 | 32.3 | 91.6 | 32.3 | 91.6
Pt74.7Cu1.5Ag0.3P18B4Si1.5 | 32.4 | 216.7 | 32.4 | 216.7
(Cu0.5Zr0.5)96Al4 | 32.4 | 113.7 | 32.4 | 113.7
(Cu0.5Zr0.5)94.5Al5.5 | 32.4 | 115.6 | 32.4 | 115.6
Cu45Zr45Al7Gd3 | 32.4 | 117.1 | 32.4 | 117.1
Zr58Ni26.6Al15.4 | 32.4 | 114.8 | 32.4 | 114.8
Pd64Ni16P20 | 32.8 | 172 | 32.8 | 172
(Zr0.4675Ti0.0825Cu0.075Ni0.1Be0.275)98Al2 | 32.8 | 110.6 | 32.8 | 110.6
Cu45Zr42.55Al9Y3.45 | 32.9 | 110 | 32.9 | 110
Pd77.5Cu6Si16.5 | 32.9 | 174.6 | 32.9 | 174.6
(Cu0.5Zr0.5)92Al7Gd1 | 32.9 | 123.7 | 32.9 | 123.7
Zr48Cu45Al7 | 33 | 112.8 | 33 | 112.8
Cu44.25Ag14.75Zr36Ti5 | 33.1 | 117 | 33.1 | 117
Pt57.5Cu14.7Ni5.3P22.5 | 33.3 | 198.7 | 33.3 | 198.7
Cu50Zr45Al5 | 33.3 | 117.3 | 33.3 | 117.3
Pd81Si19 | 33.4 | 182.6 | 33.4 | 182.6
(Zr58.9Ti5.6Cu22.2Ni13.3)88Al12 | 33.4 | 111.4 | 33.4 | 111.4
Zr60Al19Ni21 | 33.5 | 109.1 | 33.5 | 109.1
Pt60Ni15P25 | 33.8 | 201.9 | 33.8 | 201.9
(Cu0.5Zr0.5)94Al6 | 33.8 | 113.8 | 33.8 | 113.8
Zr53Ti5Cu20Ni12Al15 | 33.8 | 112.3 | 33.8 | 112.3
(Zr0.55Al0.15Ni0.1Cu0.2)98Y2 | 33.8 | 110.6 | 33.8 | 110.6
Zr56Co28Al16 | 33.9 | 113.1 | 33.9 | 113.1
(Zr0.59Ti0.06Cu0.22Ni0.13)85.7Al14.3 | 34 | 112.7 | 34 | 112.7
Zr36Ti14Cu12.5Ni5Be20.5Fe12 | 34 | 113.4 | 34 | 113.4
Pd56Fe24P20 | 34.3 | 161.2 | 34.3 | 161.2
(Cu0.5Zr0.5)92Al8 | 34.3 | 116.4 | 34.3 | 116.4
(Cu0.46Zr0.42Al0.07Y0.05)96Sn4 | 34.4 | 103.2 | 34.4 | 103.2
Zr48Nb8Cu14Ni12Be18 | 34.4 | 118.4 | 34.4 | 118.4
Zr55Al10Ni10Cu15Be10 | 34.4 | 111.6 | 34.4 | 111.6
Zr35Ti30Cu7.5Be27.5 | 34.5 | 96.5 | 34.5 | 96.5
Zr55.8Ni24.8Al19.4 | 34.6 | 113.9 | 34.6 | 113.9
Zr40Mg0.5Ti15Cu11Ni11Be21.5Y1 | 34.7 | 109.9 | 34.7 | 109.9
Zr55Nb9Cu15Ni11Al10 | 34.8 | 117.3 | 34.8 | 117.3
Cu45Zr46Al9 | 34.9 | 118.6 | 34.9 | 118.6
Cu60Zr33Ti7 | 34.9 | 122.2 | 34.9 | 122.2
Zr41Ti14Cu12.5Ni2Be22.5Fe8 | 35 | 98.4 | 35 | 98.4
Zr45Nb8Cu13Ni4Be22Fe8 | 35.1 | 114.9 | 35.1 | 114.9
Zr48Nb8Cu12Be24Fe8 | 35.2 | 113.6 | 35.2 | 113.6
Pd39Ni10Cu30P21 | 35.3 | 159.4 | 35.3 | 159.4
(Zr0.589Ti0.056Cu0.222Ni0.133)84Al16 | 35.3 | 113.3 | 35.3 | 113.3
Zr44Ti11Cu20Be25 | 35.3 | 111.2 | 35.3 | 111.2
Pd40Ni10Cu30P20 | 35.5 | 172.6 | 35.5 | 172.6
Ti40Zr25Ni3Cu12Be20 | 35.5 | 109.6 | 35.5 | 109.6
Zr44Ti11Cu9.3Ni10.2Be25Fe0.5 | 35.7 | 112.2 | 35.7 | 112.2
Ti45Zr20Be35 | 35.7 | 111.4 | 35.7 | 111.4
Zr50Cu25Be25 | 35.8 | 108.9 | 35.8 | 108.9
Zr52.5Al10Ni10Cu15Be12.5 | 35.9 | 112 | 35.9 | 112
Zr41Ti14Cu12.5Ni8Be22.5Fe2 | 36.1 | 112.3 | 36.1 | 112.3
(Cu0.5Zr0.5)90Al10 | 36.3 | 121.4 | 36.3 | 121.4
Zr41Ti14Cu12.5Ni5Be22.5Fe5 | 36.3 | 112.3 | 36.3 | 112.3
Zr45Nb10Cu13Ni10Be22 | 36.4 | 117.9 | 36.4 | 117.9
Pd40Ni40P20 | 36.5 | 175 | 36.5 | 175
Zr41Ti14Cu12.5Ni10Be22.5 | 36.5 | 115.3 | 36.5 | 115.3
Cu60Zr29Ti10Sn1 | 36.6 | 100.7 | 36.6 | 100.7
Ni80P20 | 36.7 | 161 | 36.7 | 161
Zr33Ti30Cu7.5Be27.5Al2 | 36.7 | 97.2 | 36.7 | 97.2
Zr33.5Ti24Cu15Be27.5 | 36.8 | 113 | 36.8 | 113
Cu60Zr20Hf10Ti10 | 36.9 | 128.2 | 36.9 | 128.2
Zr45.4Ti9.6Cu10.15Ni8.6Be26.25 | 37 | 111.9 | 37 | 111.9
Zr46.75Ti8.25Ni10Cu7.5Be27.5 | 37.2 | 111.9 | 37.2 | 111.9
Cu50.4Ni5.6Ti31Zr13 | 37.4 | 126.5 | 37.4 | 126.5
Zr53Ni23.5Al23.5 | 37.4 | 115.1 | 37.4 | 115.1
Pd64Fe16P20 | 37.9 | 169.8 | 37.9 | 169.8
Ni64Pd16P20 | 37.9 | 169.8 | 37.9 | 169.8
Zr41Ti14Cu12.5Be22.5Fe10 | 38.7 | 109.8 | 38.7 | 109.8
Zr50Al10Ni10Cu15Be15 | 38.8 | 110.9 | 38.8 | 110.9
Ti45Zr20Be30Cr5 | 39.2 | 114.5 | 39.2 | 114.5
Ni44Zr27.6Ti18.4Al10 | 39.5 | 130.4 | 39.5 | 130.4
Zr41Ti14Cu12.5Ni9Be22.5C1 | 39.5 | 107.3 | 39.5 | 107.3
Ni40Cu4Zr27.6Ti18.4Al10 | 39.6 | 132.3 | 39.6 | 132.3
Zr30Ti30Cu7.5Be27.5Al5 | 39.7 | 98.3 | 39.7 | 98.3
Ni40Cu2Pd2Zr27.6Ti18.4Al10 | 39.8 | 131.2 | 39.8 | 131.2
Ni45Ti20Zr25Al10 | 40.2 |  | 40.2
(Zr0.41Ti0.14Cu0.125Ni0.1Be0.225)98Y2 | 40.2 | 108.7 | 40.2 | 108.7
(Zr0.4675Ti0.0825Cu0.075Ni0.1Be0.275)95Al5 | 40.5 | 115.8 | 40.5 | 115.8
Hf62Ni25Al13 | 41.3 | 128.8 | 41.3 | 128.8
Zr34Ti15Cu10Ni11Be28Y2 | 41.7 | 103.7 | 41.7 | 103.7
Hf49Ta2Cu27.25Ni9.75Al12 | 42.4 | 127.6 | 42.4 | 127.6
Cu49Hf42Al9 | 42.7 | 128.9 | 42.7 | 128.9
Hf46Nb2Cu29.25Ni9.75Al13 | 43.1 | 130.3 | 43.1 | 130.3
Hf48Cu29.25Ni9.75Al13 | 43.1 | 128.9 | 43.1 | 128.9
Zr25Ti30Cu7.5Be27.5Al10 | 43.7 | 101.7 | 43.7 | 101.7
(Zr0.4675Ti0.0825Cu0.075Ni0.1Be0.275)88Al12 | 44.1 | 112.6 | 44.1 | 112.6
(Zr0.4675Ti0.0825Cu0.075Ni0.1Be0.275)90Al10 | 44.5 | 113.8 | 44.5 | 113.8
Ni40Cu5Zr28.5Ti16.5Al10 | 45.2 | 140.2 | 45.2 | 140.2
Ni59Zr19Ti11Nb6Si3Sn2 | 47.5 | 159.2 | 47.5 | 159.2
(Zr0.4675Ti0.0825Cu0.075Ni0.1Be0.275)85Al15 | 48.4 | 116.9 | 48.4 | 116.9
Ni56Co3Nb28Hf8Sn5 | 52.9 | 173.8 | 52.9 | 173.8
Ni60Sn6(Nb0.8Ta0.2)34 | 59.4 | 189 | 59.4 | 189
Fe80P11C9 | 61 | 148 | 61 | 148
Fe35.5Ni35.5Nb6B23 | 64.9 | 203.8 | 64.9 | 203.8
Fe63Cr3Mo10P12C7B5 | 65.2 | 174 | 65.2 | 174
Fe63Cr3Mo10P12C10B2 | 65.3 | 178 | 65.3 | 178
Fe64Cr3Mo10P10C10B3 | 66 | 174 | 66 | 174
Fe66Mo10P12C10B2 | 66.1 | 176 | 66.1 | 176
Ni60Nb35Sn5 | 66.3 | 183 | 66.3 | 183
Fe66Cr3Mo10P8C10B3 | 66.5 | 172 | 66.5 | 172
Fe65Cr2Mo9P10C8B6 | 66.8 | 174 | 66.8 | 174
Fe68Cr3Mo10P6C10B3 | 67.6 | 172 | 67.6 | 172
(Fe0.9Co0.1)64Mo14C15B6Er1 | 73 | 177 | 73 | 177
(Fe0.9Co0.1)64.25Mo14C15B6Er0.75 | 73 | 176 | 73 | 176
(Fe0.9Co0.1)64.5Mo14C15B6Er0.5 | 73 | 175 | 73 | 175
(Fe0.9Co0.1)64.75Mo14C15B6Er0.25 | 73 | 175 | 73 | 175
(Fe0.9Co0.1)64.875Mo14C15B6Er0.125 | 73 | 178 | 73 | 178
Fe65Mo14C15B6 | 73 | 195 | 73 | 195
Fe71Nb6B23 | 73.4 | 182.6 | 73.4 | 182.6
Fe53.25Ni17.75Nb6B23 | 73.4 | 186.5 | 73.4 | 186.5
(Fe0.9Co0.1)58.5Cr6Mo14C19B2Er0.5 | 74.4 | 188 | 74.4 | 188
(Fe0.9Co0.1)58.5Cr6Mo14C18B3Er0.5 | 75.3 | 187 | 75.3 | 187
Fe50Mn10Mo14Cr4C16B6 | 76.1 | 180 | 76.1 | 180
(Fe0.9Co0.1)58.5Cr6Mo14C15B6Er0.5 | 76.2 | 190 | 76.2 | 190
(Fe0.6Cr0.1Mo0.09C0.13B0.06Er0.02)98In2 | 76.3 | 142.2 | 76.3 | 142.2
Fe60.5Cr4Mo14C15B6Er0.5 | 76.6 | 184 | 76.6 | 184
(Fe0.6Cr0.1Mo0.09C0.13B0.06Er0.02)95Ni5 | 76.6 | 166.6 | 76.6 | 166.6
Fe59Cr6Mo14C15B6 | 77.4 | 188 | 77.4 | 188
Fe63Mo14C15B6Er2 | 77.8 | 178 | 77.8 | 178
(Fe0.6Cr0.1Mo0.09C0.13B0.06Y0.02)98V2 | 78.1 | 172.7 | 78.1 | 172.7
(Fe0.6Cr0.1Mo0.09C0.13B0.06Er0.02)95Be5 | 78.8 | 167.9 | 78.8 | 167.9
Fe49Cr15Mo14C19B2Er1 | 78.9 | 207 | 78.9 | 207
Fe60Cr10Mo9C13B6Er2 | 79.2 | 169.1 | 79.2 | 169.1
(Fe0.6Cr0.1Mo0.09C0.13B0.06Er0.02)98Be2 | 79.2 | 167.2 | 79.2 | 167.2
(Fe0.6Cr0.1Mo0.09C0.13B0.06Er0.02)98Pb2 | 79.6 | 170.7 | 79.6 | 170.7
Fe49Cr15Mo14C18B3Er1 | 80.2 | 200 | 80.2 | 200
Fe49Cr15Mo14C17B4Er1 | 80.8 | 200 | 80.8 | 200
Fe48Cr15Mo14Er2C15B6 | 81 | 195 | 81 | 195
Fe49Cr15Mo14C15B6Er1 | 81.9 | 200 | 81.9 | 200
Fe50Cr15Mo14C15B6 | 82 | 204 | 82 | 204
Fe49Cr15Mo14C13B8Er1 | 82.5 | 201 | 82.5 | 201
Fe41Co7Cr15Mo14C15B6Y2 | 84.1 | 192.5 | 84.1 | 192.5
Fe64Cr10Mo9C15Er2 | 88.2 | 166.8 | 88.2 | 166.8
Co58Ta7B35 | 91.5 | 215.7 | 91.5 | 215.7
Co56Ta9B35 | 93.8 | 224.1 | 93.8 | 224.1

## GFA
Alloy Formula | Phase Formation
Ag27Cu73 | CRA
Ag35Ca65 | BMG
Ag42Fe58 | CRA
Ag48Cu52 | CRA
Ag48Fe52 | CRA
Ag50Fe50 | CRA
Ag52Fe48 | CRA
Ag55Fe45 | CRA
Ag61Fe39 | CRA
Ag63Fe37 | CRA
Ag67Fe33 | CRA
Ag70Fe30 | CRA
Ag84Fe16 | CRA
Al10La90 | CRA
Al10Ti90 | CRA
Al13La87 | RMG
Al20La80 | RMG
Al20Ti80 | CRA
Al20Zr80 | CRA
Al25Tb75 | RMG
Al25Ti75 | CRA
Al25Zr75 | CRA
Al30Ca70 | RMG
Al30La70 | RMG
Al30Ti70 | CRA
Al30Zr70 | CRA
Al33.6Ca66.4 | BMG
Al35Ti65 | CRA
Al40Ca60 | RMG
Al40Cu60T | CRA
Al40Gd60 | RMG
Al40La60 | RMG
Al40Ti60 | CRA
Al45Gd55 | RMG
Al45Ti55 | CRA
Al50Cu50 | CRA
Al50Gd50 | RMG
Al50La50 | RMG
Al55Gd45 | RMG
Al55La45 | RMG
Al55Ti45 | CRA
Al57La43 | RMG
Al60Cu40 | CRA
Al60La40 | CRA
Al60Ti40 | CRA
Al65Ti35 | CRA
Al70Cu30 | CRA
Al70La30 | CRA
Al70Ni30 | CRA
Al70Ti30 | CRA
Al75Cu25 | CRA
Al80Cr20 | CRA
Al80Cu20 | CRA
Al80La20 | CRA
Al80Ni20 | CRA
Al80Ti20 | CRA
Al81Cr19 | CRA
Al82Sm18 | CRA
Al83Cr17 | CRA
Al84Cr16 | CRA
Al84Sm16 | RMG
Al85Gd15 | CRA
Al85Y15 | RMG
Al86Co14 | CRA
Al86Cr14 | CRA
Al86La14 | RMG
Al86Nd14 | RMG
Al86Ni14 | CRA
Al86Sm14 | RMG
Al86Y14 | RMG
Al87Ce13 | RMG
Al87Y13 | RMG
Al88Ce12 | RMG
Al88Co12 | CRA
Al88Cr12 | CRA
Al88Fe12 | CRA
Al88Gd12 | RMG
Al88Nd12 | RMG
Al88Ni12 | CRA
Al88Sm12 | RMG
Al88Y12 | RMG
Al89Ca11 | RMG
Al89Ce11 | RMG
Al89Y11 | RMG
Al90Ca10 | RMG
Al90Ce10 | RMG
Al90Co10 | CRA
Al90Cr10 | CRA
Al90Fe10 | CRA
Al90Gd10 | RMG
Al90La10 | RMG
Al90Nd10 | RMG
Al90Ni10 | CRA
Al90Sm10 | RMG
Al90Y10 | RMG
Al91Ca9 | RMG
Al91Ce9 | RMG
Al92.5Ca7.5 | CRA
Al92Ce8 | RMG
Al92Co8 | CRA
Al92Cr8 | CRA
Al92Fe8 | CRA
Al92Gd8 | RMG
Al92La8 | RMG
Al92Mn8 | CRA
Al92Nd8 | RMG
Al92Ni8 | CRA
Al92Sm8 | RMG
Al92Y8 | RMG
Al93Ce7 | RMG
Al94.1Ti5.9 | CRA
Al94Ce6 | CRA
Al94Co6 | CRA
Al94Cr6 | CRA
Al94Fe6 | CRA
Al94Gd6 | CRA
Al94Mn6 | CRA
Al94Nd6 | CRA
Al94Ni6 | CRA
Al94Sm6 | CRA
Al95Ce5 | CRA
Al96Co4 | CRA
Al96Cr4 | CRA
Al96Fe4 | CRA
Al96Mn4 | CRA
Al96Nd4 | CRA
Al96Ni4 | CRA
Al97.1Ti2.9 | CRA
Al98.9Ti1.1 | CRA
Al98Co2 | CRA
Al98Fe2 | CRA
Al98Mn2 | CRA
Al98Nd2 | CRA
Al98Ni2 | CRA
Al9Y9 | RMG
Au25Gd75 | RMG
B10Mo90 | CRA
B11Co89 | RMG
B12Co88 | RMG
B12Fe88 | RMG
B13Fe87 | RMG
B14Fe86 | RMG
B15Co85 | CRA
B15Fe85 | RMG
B15Mo85 | CRA
B16Co84 | RMG
B16Fe84 | RMG
B16Ni84 | CRA
B17.5Fe82.5 | RMG
B17Co83 | RMG
B17Fe83 | BMG
B18.5Co81.5 | RMG
B18.5Fe81.5 | RMG
B18.5Ni81.5 | RMG
B18Co82 | RMG
B18Fe82 | RMG
B18Ni82 | RMG
B19Fe81 | RMG
B20Co80 | RMG
B20Fe80 | RMG
B20Mo80 | CRA
B20Ni80 | CRA
B21Fe79 | CRA
B22.5Fe77.5 | RMG
B22Co78 | RMG
B22Fe78 | RMG
B22Ni78 | CRA
B24Co76 | RMG
B24Ni76 | CRA
B25Co75 | RMG
B25Fe75 | RMG
B25Mo75 | CRA
B26Co74 | RMG
B26Ni74 | CRA
B28Co72 | RMG
B28Ni72 | RMG
B29Co71 | RMG
B30Co70 | RMG
B30Mo70 | CRA
B30Ni70 | RMG
B32Co68 | RMG
B34Co66 | RMG
B34Ni66 | RMG
B35Co65 | RMG
B36Co64 | RMG
B38Co62 | RMG
B38Ni62 | RMG
B40Co60 | RMG
B40Ni60 | RMG
B41Co59 | RMG
B42Ni58 | RMG
B46Ni54 | CRA
B48Ni52 | CRA
B54Ni46 | CRA
B5Ni95 | CRA
B9Fe91 | RMG
Be10Ti90 | CRA
Be10Zr90 | CRA
Be2.5Zr97.5 | CRA
Be20Ti80 | CRA
Be20Zr80 | CRA
Be30Ti70 | CRA
Be30Zr70 | RMG
Be32.5Zr67.5 | RMG
Be35Ti65 | CRA
Be35Zr65 | RMG
Be37.5Ti62.5 | RMG
Be37Ti63 | RMG
Be38Ti62 | RMG
Be39Ti61 | RMG
Be40Ti60 | RMG
Be40Zr60 | RMG
Be41Ti59 | RMG
Be42Ti58 | CRA
Be43Ti57 | CRA
Be45Ti55 | CRA
Be45Zr55 | RMG
Be50Ti50 | CRA
Be50Zr50 | RMG
Be7.5Zr92.5 | CRA
C10Co90 | CRA
C10Ni90 | CRA
C15Co85 | CRA
C15Ni85 | CRA
C20Co80 | CRA
C20Ni80 | CRA
C5Ni95 | CRA
Ca10Mg90 | CRA
Ca11Mg89 | CRA
Ca60Mg40 | RMG
Ca7.5Mg92.5 | CRA
Ca70Cu30 | RMG
Ca70Mg30 | RMG
Ce10Mg90 | CRA
Co30Zr70 | RMG
Co33Hf67 | RMG
Co33Zr67 | RMG
Co55Zr45 | RMG
Co70Si30 | CRA
Co75Si25 | CRA
Co80Si20 | CRA
Co84Zr16 | RMG
Co85Si15 | CRA
Co90Si10 | CRA
Co90Zr10 | RMG
Co91Zr9 | RMG
Co95Si5 | CRA
Cr80P20 | CRA
Cr87P13 | CRA
Cu10Mg90 | CRA
Cu10Ti90 | CRA
Cu15Mg85 | CRA
Cu20La80 | CRA
Cu20Mg80 | RMG
Cu20Ti80 | CRA
Cu27La73 | RMG
Cu28Zr72 | CRA
Cu30Hf70 | RMG
Cu30Mg70 | RMG
Cu30Ti70 | CRA
Cu30Zr70 | RMG
Cu32Fe68 | CRA
Cu33Zr67 | RMG
Cu35Ti65 | RMG
Cu37.5La62.5 | RMG
Cu37La63 | RMG
Cu40Hf60 | RMG
Cu40La60 | CRA
Cu40Mg60 | RMG
Cu40Ti60 | RMG
Cu40Y60 | RMG
Cu40Zr60 | RMG
Cu45Ti55 | RMG
Cu46Zr54 | BMG
Cu50Hf50 | RMG
Cu50La50 | CRA
Cu50Mg50 | BMG
Cu50Ti50 | RMG
Cu50Zr50 | BMG
Cu54Fe46 | CRA
Cu55Ti45 | RMG
Cu56Zr44 | RMG
Cu60Hf40 | RMG
Cu60Nd40 | CRA
Cu60Ti40 | RMG
Cu60Zr40 | RMG
Cu62Zr38 | RMG
Cu63Fe37 | CRA
Cu64Zr36 | BMG
Cu65Zr35 | RMG
Cu66Ti34 | CRA
Cu70Fe30 | CRA
Cu70Hf30 | RMG
Cu70Nd30 | CRA
Cu70Ti30 | RMG
Cu70Zr30 | RMG
Cu71Fe29 | CRA
Cu73Ti27 | RMG
Cu75Ti25 | CRA
Cu75Zr25 | CRA
Cu76Fe24 | CRA
Cu80Nd20 | CRA
Cu80Ti20 | CRA
Cu80Zr20 | CRA
Cu85Ti15 | CRA
Cu90Fe10 | CRA
Cu90Ti10 | CRA
Cu95Zr5 | CRA
Fe24Zr76 | RMG
Fe25Sc75 | RMG
Fe30Zr70 | RMG
Fe33Zr67 | RMG
Fe40Nd60 | RMG
Fe50Nd50 | RMG
Fe50Ni50 | RMG
Fe60Nd40 | RMG
Fe66.7Tb33.3 | CRA
Fe67Nd33 | RMG
Fe75Nd25 | RMG
Fe79Nd21 | RMG
Fe80Nd20 | RMG
Fe80P20 | RMG
Fe82Nd18 | RMG
Fe85Nd15 | RMG
Fe87Zr13 | CRA
Fe88Zr12 | RMG
Fe89Nd11 | RMG
Fe89Zr11 | RMG
Fe90Sc10 | RMG
Fe90Zr10 | RMG
Fe91Zr9 | RMG
Fe92Zr8 | RMG
Gd56Si44 | RMG
Ge13Zr87 | RMG
Ge15Zr85 | RMG
Ge17Zr83 | RMG
Ge21Pd79 | RMG
Hf30Ni70 | RMG
Hf40Ni60 | RMG
Hf50Ni50 | RMG
Hf60Ni40 | RMG
Hf67Ni33 | RMG
Hf70Ni30 | RMG
Hf85Si15 | RMG
La30Ni70 | CRA
La40Ni60 | CRA
La48Ni52 | RMG
La50Ni50 | CRA
La60Ni40 | RMG
La70Ni30 | RMG
La80Ni20 | RMG
La90Ni10 | CRA
Mg50Ni50 | BMG
Mg55Zn45 | CRA
Mg60Zn40 | RMG
Mg65Zn35 | RMG
Mg70Ni30 | CRA
Mg70Zn30 | RMG
Mg75Y25 | CRA
Mg75Zn25 | RMG
Mg80Ni20 | RMG
Mg80Y20 | CRA
Mg80Zn20 | CRA
Mg84Y16 | RMG
Mg85Mn15 | CRA
Mg85Nd15 | CRA
Mg85Ni15 | RMG
Mg85Y15 | RMG
Mg85Zn15 | CRA
Mg87.5Y12.5 | CRA
Mg90Mn10 | CRA
Mg90Nd10 | CRA
Mg90Ni10 | RMG
Mg90Y10 | CRA
Mg90Zn10 | CRA
Mg92.5Mn7.5 | CRA
Mg92.5Nd7.5 | CRA
Mg95Mn5 | CRA
Mg95Nd5 | CRA
Mg95Y5 | CRA
Mg95Zn5 | CRA
Mg97.5Nd2.5 | CRA
Mn90Zr10 | RMG
Nb60Ni40 | RMG
Nb77Si23 | RMG
Nb80Si20 | RMG
Nb85Si15 | RMG
Nd30Ni70 | CRA
Nd50Ni50 | CRA
Nd60Ni40 | RMG
Nd70Ni30 | RMG
Nd80Ni20 | CRA
Ni10Ti90 | CRA
Ni15Ti85 | CRA
Ni18Zr82 | RMG
Ni20Pd80 | RMG
Ni20Ti80 | CRA
Ni20Zr80 | RMG
Ni25Ti75 | CRA
Ni28Zr72 | RMG
Ni30Ti70 | RMG
Ni30Zr70 | RMG
Ni33Ti67 | RMG
Ni33Zr67 | RMG
Ni35Ti65 | RMG
Ni36Zr64 | RMG
Ni40Ti60 | RMG
Ni40Zr60 | RMG
Ni45Ti55 | RMG
Ni50Nb50 | BMG
Ni50Pd50 | RMG
Ni50Ta50 | RMG
Ni50Ti50 | CRA
Ni50Zr50 | BMG
Ni55Ti45 | CRA
Ni60Nb40 | BMG
Ni60Nd40 | BMG
Ni60Ta40 | RMG
Ni60Ti40 | RMG
Ni60Zr40 | RMG
Ni63Zr37 | RMG
Ni65Ta35 | RMG
Ni65Ti35 | CRA
Ni65Zr35 | RMG
Ni67Zr33 | RMG
Ni68Zr32 | RMG
Ni70Ta30 | RMG
Ni70Ti30 | CRA
Ni70Zr30 | RMG
Ni75Ti25 | CRA
Ni80P20 | BMG
Ni80Si20 | CRA
Ni80Ta20 | RMG
Ni81.5P18.5 | RMG
Ni81P19 | RMG
Ni82P18 | RMG
Ni85Si15 | CRA
Ni90Si10 | CRA
Ni90Ta10 | RMG
Ni90Ti10 | CRA
Ni90Zr10 | RMG
Ni95Si5 | CRA
P19Pd81 | RMG
Pd78Si22 | RMG
Pd79Si21 | RMG
Pd80P20 | BMG
Pd80Si20 | BMG
Pd81Si19 | BMG
Pd82.4Si17.6 | RMG
Pd82Si18 | BMG
Pd83.5Si16.5 | RMG
Pd84Si16 | RMG
Pd85Si15 | RMG
Si10Ti90 | CRA
Si13Ti87 | RMG
Si13Zr87 | RMG
Si15Ti85 | RMG
Si15Zr85 | RMG
Si17Zr83 | RMG
Si20Ti80 | RMG
Si22Ti78 | RMG
Si25Ti75 | CRA
Si5Ti95 | CRA
Si80Ti20 | RMG
Si85Ti15 | RMG
Ti15Zr85 | RMG
Ti20Zr80 | RMG
Ti22Zr78 | RMG
Ti50Zr50 | BMG
Ti90Zr10 | CRA
Ag10Al30Ca60 | BMG
(CaCu)70Mg30 | BMG
(CaCu)75Mg25 | BMG
(Ce0.72Cu0.28)90Al10 | BMG
(Cu50Zr50)90Al10 | BMG
(Cu50Zr50)92Al8 | BMG
(Cu50Zr50)94.5Al5.5 | BMG
(Fe50Ni50)83B17 | RMG
(Fe75Co25)83P17 | BMG
(Fe75Cr25)83P17 | BMG
(Fe75Mn25)83P17 | BMG
(Fe75Ni25)83P17 | BMG
(Fe85Cr15)83P17 | BMG
(Fe85Mo15)83P17 | BMG
(Fe85Ni15)83P17 | BMG
(Fe85V15)83P17 | BMG
Ag1.7Pd81.8Si16.5 | RMG
Ag10.5Cu80.5P9 | CRA
Ag10.5Cu81.5P8 | RMG
Ag10.5Cu81.9P7.6 | RMG
Ag10.5Cu82.5P7 | RMG
Ag10Ce10Cu80 | RMG
Ag10Ce3Cu87 | CRA
Ag10Ce5Cu85 | CRA
Ag10Ce6Cu84 | RMG
Ag10Mg50Y40 | CRA
Ag10Mg60Y30 | RMG
Ag10Mg70Y20 | RMG
Ag10Mg80Y10 | RMG
Ag10Mg85Y5 | CRA
Ag10Pd73.5Si16.5 | RMG
Ag11Cu38Fe51 | CRA
Ag12.2Cu80.3P7.5 | RMG
Ag12.2Cu80.8P7 | RMG
Ag12.2Cu81.5P6.3 | CRA
Ag12.5Pd71Si16.5 | RMG
Ag13Cu32Fe55 | CRA
Ag14Cu78.5P7.5 | CRA
Ag15Al10Mg75 | RMG
Ag15Ce4Cu81 | CRA
Ag15Ce6Cu79 | RMG
Ag15Cu49Fe36 | CRA
Ag15Cu83Fe2 | CRA
Ag15Mg80Y5 | RMG
Ag15Pd68.5Si16.5 | RMG
Ag17Cu20Fe63 | CRA
Ag17Cu41Fe42 | CRA
Ag20.9Pd62.6Si16.5 | CRA
Ag20Al25La55 | RMG
Ag20Ce10Cu70 | RMG
Ag20Ce3Cu77 | CRA
Ag20Ce4Cu76 | CRA
Ag20Ce5Cu75 | CRA
Ag20Ce6Cu74 | RMG
Ag20Mg20Y60 | CRA
Ag20Mg30Y50 | RMG
Ag20Mg40Y40 | RMG
Ag20Mg50Y30 | RMG
Ag20Mg60Y20 | RMG
Ag20Mg70Y10 | RMG
Ag21Cu42Fe37 | CRA
Ag22Cu41Fe37 | CRA
Ag22Cu51Fe27 | CRA
Ag23Cu10Fe67 | CRA
Ag24Cu31Fe45 | CRA
Ag25Al10Mg65 | RMG
Ag25Al20Mg55 | RMG
Ag25Ce6Cu69 | RMG
Ag25Cu25Fe50 | CRA
Ag25Mg60Y15 | RMG
Ag25Mg65Y10 | RMG
Ag25Mg70Y5 | RMG
Ag26Cu23Fe51 | CRA
Ag26Cu44Fe30 | CRA
Ag27Cu31Fe42 | CRA
Ag28Cu30Fe42 | RMG
Ag28Cu45Fe27 | CRA
Ag29Cu30Fe41 | RMG
Ag29Cu31Fe40 | CRA
Ag30Ce10Cu60 | RMG
Ag30Ce3Cu67 | CRA
Ag30Ce5Cu65 | CRA
Ag30Ce6Cu64 | RMG
Ag30Cu30Fe40 | RMG
Ag30Mg20Y50 | CRA
Ag30Mg30Y40 | RMG
Ag30Mg40Y30 | RMG
Ag30Mg50Y20 | RMG
Ag30Mg55Y15 | RMG
Ag30Mg60Y10 | RMG
Ag31Cu37Fe32 | CRA
Ag31Cu49Fe20 | CRA
Ag31Cu55Fe14 | CRA
Ag32Cu66Fe2 | CRA
Ag35Al10Mg55 | RMG
Ag35Al20Mg45 | RMG
Ag35Ce3Cu62 | CRA
Ag35Ce4Cu61 | RMG
Ag35Ce5Cu60 | RMG
Ag35Ce6Cu59 | RMG
Ag35Cu35Mg30 | RMG
Ag36Cu30Fe34 | CRA
Ag37.5Cu37.5Ge25 | RMG
Ag37Cu6Fe57 | CRA
Ag38.4Mg30.8Ca30.8 | BMG
Ag38.4Mg38.4Ca23.2 | BMG
Ag38.75Cu38.75Ge22.5 | RMG
Ag38Cu22Fe40 | RMG
Ag4.2Pd79.3Si16.5 | RMG
Ag4.5Pd75.5Si20 | RMG
Ag4.5Pd79Si16.5 | RMG
Ag40Ce10Cu50 | RMG
Ag40Ce1Cu59 | CRA
Ag40Ce2Cu58 | CRA
Ag40Ce3Cu57 | RMG
Ag40Ce4Cu56 | RMG
Ag40Ce5Cu55 | RMG
Ag40Ce8Cu52 | RMG
Ag40Cu12Fe48 | CRA
Ag40Cu40Fe20 | CRA
Ag40Cu40Ge20 | RMG
Ag40Cu47Fe13 | CRA
Ag40Mg20Y40 | CRA
Ag40Mg30Y30 | RMG
Ag40Mg40Y20 | RMG
Ag40Mg50Y10 | RMG
Ag41Cu23Fe36 | RMG
Ag45Al20Mg35 | RMG
Ag45Ce2Cu53 | CRA
Ag45Ce3Cu52 | RMG
Ag45Ce4Cu51 | RMG
Ag45Ce5Cu50 | RMG
Ag46.2Mg15.4Ca38.4 | BMG
Ag46.2Mg23.1Ca30.7 | BMG
Ag46.2Mg30.7Ca23.1 | BMG
Ag46Cu12Fe42 | RMG
Ag49Cu29Fe22 | CRA
Ag4Pd79.5Si16.5 | RMG
Ag5.5Cu87P7.5 | CRA
Ag5.5Pd78Si16.5 | RMG
Ag50Ce10Cu40 | RMG
Ag50Ce2Cu48 | CRA
Ag50Ce3Cu47 | RMG
Ag50Ce4Cu46 | RMG
Ag50Ce5Cu45 | RMG
Ag50Mg20Y30 | CRA
Ag50Mg30Y20 | RMG
Ag50Mg40Y10 | CRA
Ag51Cu13Fe36 | CRA
Ag53.8Mg15.4Ca30.8 | BMG
Ag53.8Mg23.1Ca23.1 | BMG
Ag55Ce5Cu40 | RMG
Ag55Ce6Cu39 | RMG
Ag55Ce8Cu37 | RMG
Ag58Cu32Fe10 | CRA
Ag5Ce5Cu90 | CRA
Ag5Ce6Cu89 | CRA
Ag5Ce8Cu87 | CRA
Ag5Mg80Y15 | RMG
Ag5Mg85Y10 | CRA
Ag5Mg90Y5 | CRA
Ag5Pd77Si18 | RMG
Ag5Pd79Si16 | RMG
Ag6.7Pd76.8Si16.5 | RMG
Ag60Ce10Cu30 | CRA
Ag60Ce3Cu37 | CRA
Ag60Ce5Cu35 | CRA
Ag60Mg20Y20 | CRA
Ag61.5Mg15.4Ca23.1 | BMG
Ag61.5Mg23.1Ca15.4 | BMG
Ag62Cu30Fe8 | CRA
Ag63Cu8Fe29 | CRA
Ag6Ce8Cu86 | CRA
Ag6Pd77.5Si16.5 | RMG
Ag7.1Cu85.2P7.7 | RMG
Ag7.5Cu85.5P7 | RMG
Ag7.5Cu86P6.5 | CRA
Ag70Ce10Cu20 | CRA
Ag70Ce5Cu25 | CRA
Ag7Cu84.5P8.5 | CRA
Ag8.5Pd75Si16.5 | RMG
Ag8.9Cu83.5P7.6 | RMG
Ag9Cu82.5P8.5 | CRA
Ag9Cu82.8P8.2 | RMG
Ag9Cu84.5P6.5 | CRA
Ag9Cu84P7 | RMG
Ag9Cu85P6 | CRA
Al0.018Fe89.982Zr10 | RMG
Al0.036Fe89.964Zr10 | RMG
Al0.054Fe89.946Zr10 | RMG
Al0.09Fe89.91Zr10 | RMG
Al10Ca60Ga30 | RMG
Al10Ce10Cu80 | CRA
Al10Ce2Cu88 | CRA
Al10Ce4Cu86 | CRA
Al10Ce6Cu84 | CRA
Al10Ce8Cu82 | RMG
Al10Cu10La80 | CRA
Al10Cu10Ti80 | CRA
Al10Cu20La70 | CRA
Al10Cu20Ti70 | CRA
Al10Cu25Hf65 | RMG
Al10Cu25Ti65 | RMG
Al10Cu25Zr65 | RMG
Al10Cu30La60 | RMG
Al10Cu30Ti60 | RMG
Al10Cu35Ti55 | RMG
Al10Cu36Y54 | RMG
Al10Cu50La40 | CRA
Al10Cu50Ti40 | RMG
Al10Cu60La30 | CRA
Al10Cu60Ti30 | RMG
Al10Cu70La20 | CRA
Al10Cu70Ti20 | CRA
Al10Cu80La10 | CRA
Al10Cu80Nd10 | CRA
Al10Cu82Nd8 | RMG
Al10Cu84Nd6 | CRA
Al10Cu86Nd4 | CRA
Al10Cu88Nd2 | CRA
Al10Hf65Ni25 | RMG
Al10La10Ni80 | CRA
Al10La20Ni70 | CRA
Al10La25Ni65 | CRA
Al10La30Ni60 | RMG
Al10La35Ni55 | RMG
Al10La40Ni50 | RMG
Al10La45Ni45 | RMG
Al10La50Ni40 | RMG
Al10La55Ni35 | RMG
Al10La60Ni30 | RMG
Al10La65Ni25 | RMG
Al10La70Ni20 | RMG
Al10La75Ni15 | RMG
Al10La80Ni10 | RMG
Al10La86Ni4 | RMG
Al10Mg40Zn50 | CRA
Al10Mg50Zn40 | CRA
Al10Mg60Zn30 | CRA
Al10Mg65Zn25 | RMG
Al10Mg70Zn20 | RMG
Al10Mg75Zn15 | RMG
Al10Mg80Zn10 | CRA
Al10Mg85Zn5 | CRA
Al10Ni10Zr80 | RMG
Al10Ni15Zr75 | RMG
Al10Ni20Zr70 | RMG
Al10Ni25Ti65 | RMG
Al10Ni25Zr65 | RMG
Al10Ni30Ti60 | RMG
Al10Ni30Zr60 | RMG
Al10Ni32.4Zr57.6 | RMG
Al10Ni35Zr55 | RMG
Al10Ni36Ti54 | RMG
Al10Ni40Ti50 | RMG
Al10Ni40Zr50 | RMG
Al10Ni45Ti45 | CRA
Al10Ni50Zr40 | RMG
Al10Ni55Zr35 | RMG
Al10Ni5Zr85 | CRA
Al10Ni60Zr30 | RMG
Al10Ni70Ti20 | CRA
Al10Ni70Zr20 | CRA
Al10Ni80Zr10 | CRA
Al11La27Ni62 | RMG
Al11La87Ni2 | RMG
Al11Ni60Zr29 | RMG
Al11Ni6Zr83 | RMG
Al12B10Co78 | CRA
Al12B10Fe78 | CRA
Al12B14Co74 | CRA
Al12B14Fe74 | RMG
Al12B14Ni74 | CRA
Al12B18Co70 | RMG
Al12B18Ni70 | RMG
Al12B22Co66 | RMG
Al12B22Fe66 | RMG
Al12B22Ni66 | RMG
Al12B26Co62 | RMG
Al12B26Ni62 | RMG
Al12B30Co58 | RMG
Al12B30Ni58 | RMG
Al12B34Co54 | RMG
Al12B34Ni54 | RMG
Al12B38Co50 | RMG
Al12B6Co82 | CRA
Al12B6Fe82 | CRA
Al12Ce10Cu78 | CRA
Al12Ce6Cu82 | CRA
Al12Ce8Cu80 | RMG
Al12Cu78Nd10 | CRA
Al12Cu80Nd8 | RMG
Al12Cu82Nd6 | CRA
Al12Cu84Nd4 | CRA
Al12Ga12Mg76 | RMG
Al13Ni58Zr29 | RMG
Al14Ce10Cu76 | CRA
Al14Ce6Cu80 | CRA
Al14Ce8Cu78 | CRA
Al14Cu76Nd10 | CRA
Al14Cu78Nd8 | CRA
Al14Cu80Nd6 | CRA
Al14Cu82Nd4 | CRA
Al14Ni4Zr82 | RMG
Al15Ca70Mg15 | RMG
Al15Cu20Zr65 | RMG
Al15Cu25La60 | RMG
Al15Cu25Ti60 | RMG
Al15Cu25Zr60 | RMG
Al15Cu30Ti55 | RMG
Al15Cu34Ti51 | RMG
Al15Cu34Y51 | RMG
Al15Cu35Ti50 | RMG
Al15Cu40Ti45 | RMG
Al15Cu50Ti35 | RMG
Al15Cu60Ti25 | RMG
Al15Fe15Zr70 | RMG
Al15Fe56.7Tb28.3 | CRA
Al15La25Ni60 | CRA
Al15La26Ni59 | RMG
Al15La30Ni55 | RMG
Al15La40Ni45 | RMG
Al15La50Ni35 | RMG
Al15La55Ni30 | RMG
Al15La60Ni25 | RMG
Al15La65Ni20 | RMG
Al15La70Ni15 | RMG
Al15La75Ni10 | RMG
Al15La80Ni5 | RMG
Al15Mg70Zn15 | CRA
Al15Mg75Zn10 | CRA
Al15Mg80Zn5 | CRA
Al15Mn15Zr70 | RMG
Al15Ni10Zr75 | RMG
Al15Ni15Zr70 | RMG
Al15Ni20Zr65 | RMG
Al15Ni25Ti60 | RMG
Al15Ni30.6Zr54.4 | RMG
Al15Ni30Zr55 | RMG
Al15Ni35Zr50 | RMG
Al15Ni40Zr45 | RMG
Al15Ni45Zr40 | RMG
Al15Ni50Zr35 | RMG
Al15Ni55Zr30 | RMG
Al15Ni5Zr80 | RMG
Al15Ni75Zr10 | CRA
Al16B10Co74 | CRA
Al16B10Fe74 | CRA
Al16B14Co70 | RMG
Al16B14Fe70 | RMG
Al16B14Ni70 | CRA
Al16B18Co66 | RMG
Al16B18Fe66 | RMG
Al16B18Ni66 | RMG
Al16B22Co62 | RMG
Al16B22Fe62 | RMG
Al16B22Ni62 | RMG
Al16B26Co58 | RMG
Al16B26Fe58 | RMG
Al16B26Ni58 | RMG
Al16B30Co54 | RMG
Al16B30Ni54 | RMG
Al16B34Co50 | RMG
Al16B34Ni50 | RMG
Al16B38Ni46 | RMG
Al16Ni56Zr28 | RMG
Al17La24Ni59 | RMG
Al18Ga36Mg46 | RMG
Al18Ni2Zr80 | RMG
Al18Ni54Zr28 | RMG
Al19La22Ni59 | RMG
Al1La49Ni50 | RMG
Al1La81Ni18 | RMG
Al1Ni16Zr83 | RMG
Al2.5Fe65Tb32.5 | RMG
Al20B10Co70 | CRA
Al20B14Co66 | CRA
Al20B14Fe66 | RMG
Al20B14Ni66 | CRA
Al20B18Co62 | CRA
Al20B18Fe62 | RMG
Al20B18Ni62 | RMG
Al20B22Co58 | CRA
Al20B22Ni58 | RMG
Al20B26Co54 | RMG
Al20B26Fe54 | RMG
Al20B26Ni54 | RMG
Al20B30Co50 | RMG
Al20B30Fe50 | RMG
Al20B30Ni50 | RMG
Al20B34Co46 | RMG
Al20B34Fe46 | RMG
Al20B34Ni46 | RMG
Al20B38Co42 | RMG
Al20B40Ni40 | RMG
Al20Ca10Mg70 | RMG
Al20Ca60Ga20 | RMG
Al20Cr10Zr70 | RMG
Al20Cu10La70 | CRA
Al20Cu10Ti70 | CRA
Al20Cu15Zr65 | RMG
Al20Cu20La60 | RMG
Al20Cu20Ti60 | CRA
Al20Cu25La55 | RMG
Al20Cu25Zr55 | RMG
Al20Cu30Ti50 | RMG
Al20Cu32Ti48 | RMG
Al20Cu32Y48 | RMG
Al20Cu35Ti45 | RMG
Al20Cu40La40 | RMG
Al20Cu50La30 | RMG
Al20Cu50Ti30 | RMG
Al20Cu60La20 | CRA
Al20Cu60Ti20 | RMG
Al20Cu70Ti10 | CRA
Al20La10Ni70 | CRA
Al20La20Ni60 | CRA
Al20La30Ni50 | RMG
Al20La35Ni45 | RMG
Al20La40Ni40 | RMG
Al20La45Ni35 | RMG
Al20La50Ni30 | RMG
Al20La55Ni25 | RMG
Al20La60Ni20 | RMG
Al20La65Ni15 | RMG
Al20La70Ni10 | RMG
Al20La75Ni5 | RMG
Al20Mg40Zn40 | CRA
Al20Mg50Zn30 | CRA
Al20Mg60Zn20 | CRA
Al20Mg70Zn10 | CRA
Al20Ni10Zr70 | RMG
Al20Ni15Zr65 | RMG
Al20Ni20Ti60 | RMG
Al20Ni20Zr60 | RMG
Al20Ni25Zr55 | RMG
Al20Ni28.8Zr51.2 | RMG
Al20Ni2Zr78 | RMG
Al20Ni30Ti50 | RMG
Al20Ni30Zr50 | RMG
Al20Ni32Ti48 | RMG
Al20Ni35Zr45 | RMG
Al20Ni40Ti40 | RMG
Al20Ni40Zr40 | RMG
Al20Ni45Zr35 | RMG
Al20Ni50Zr30 | RMG
Al20Ni52Zr28 | RMG
Al20Ni60Zr20 | CRA
Al20Ni70Zr10 | CRA
Al21La20Ni59 | RMG
Al22.5B10Tb67.5 | RMG
Al22.5Ca70Mg7.5 | RMG
Al22.5Fe67.5Zr10 | RMG
Al22Ni2Zr76 | RMG
Al22Ni50Zr28 | RMG
Al24B14Ni62 | CRA
Al24B18Ni58 | CRA
Al24B22Co54 | CRA
Al24B22Ni54 | CRA
Al24B26Co50 | RMG
Al24B26Ni50 | RMG
Al24B34Co42 | RMG
Al24B40Co36 | RMG
Al24La18Ni58 | RMG
Al24Ni2Zr74 | RMG
Al24Ni48Zr28 | RMG
Al25Au20La55 | RMG
Al25Ce55Ni20 | RMG
Al25Cr20La55 | RMG
Al25Cu10La65 | RMG
Al25Cu15La60 | RMG
Al25Cu25La50 | RMG
Al25Cu25Ti50 | CRA
Al25Cu30Ti45 | CRA
Al25Cu35La40 | RMG
Al25Cu35Ti40 | RMG
Al25Cu50Mn25 | CRA
Al25Cu50Ti25 | RMG
Al25Cu55Ti20 | RMG
Al25Cu5Ti70 | CRA
Al25Fe20La55 | RMG
Al25Gd55Ni20 | BMG
Al25La20Ni55 | RMG
Al25La30Ni45 | RMG
Al25La40Ni35 | RMG
Al25La45Ni30 | RMG
Al25La50Ni25 | RMG
Al25La55Mn20 | RMG
Al25La55Pt20 | RMG
Al25La55Zn20 | RMG
Al25La60Ni15 | RMG
Al25La65Ni10 | RMG
Al25La70Ni5 | RMG
Al25Nd55Ni20 | RMG
Al25Ni10Zr65 | RMG
Al25Ni15Zr60 | RMG
Al25Ni20Sm55 | RMG
Al25Ni20Y55 | RMG
Al25Ni20Zr55 | RMG
Al25Ni25Ti50 | RMG
Al25Ni25Zr50 | RMG
Al25Ni27Zr48 | RMG
Al25Ni30Zr45 | RMG
Al25Ni35Ti40 | RMG
Al25Ni35Zr40 | RMG
Al25Ni40Zr35 | RMG
Al25Ni45Zr30 | RMG
Al25Ni5Zr70 | RMG
Al26La18Ni56 | RMG
Al26Ni46Zr28 | RMG
Al26Ni4Zr70 | RMG
Al26Ni8Zr66 | RMG
Al27Ni10Zr63 | RMG
Al27Ni6Zr67 | RMG
Al28B22Ni50 | CRA
Al28B30Ni42 | CRA
Al28La18Ni54 | RMG
Al28Ni12Zr60 | RMG
Al28Ni44Zr28 | RMG
Al2Ce10Cu88 | CRA
Al2Ce6Cu92 | CRA
Al2Ce8Cu90 | CRA
Al2Co88Zr10 | RMG
Al2Cu88Nd10 | CRA
Al2Cu90Nd8 | CRA
Al2Cu92Nd6 | CRA
Al2La39Ni59 | RMG
Al2La40Ni58 | RMG
Al2La42Ni56 | RMG
Al2La44Ni54 | RMG
Al2La82Ni16 | RMG
Al2Ni14Zr84 | RMG
Al2Ni66Zr32 | RMG
Al2Ni88Zr10 | RMG
Al30Ca60Ga10 | RMG
Al30Cu10La60 | RMG
Al30Cu10Ti60 | CRA
Al30Cu15La55 | RMG
Al30Cu20La50 | RMG
Al30Cu20Ti50 | CRA
Al30Cu28Y42 | RMG
Al30Cu30Ti40 | CRA
Al30Cu35La35 | RMG
Al30Cu40La30 | RMG
Al30Cu40Ti30 | CRA
Al30Cu50La20 | CRA
Al30Cu50Ti20 | RMG
Al30Cu60La10 | CRA
Al30La10Ni60 | CRA
Al30La15Ni55 | CRA
Al30La18Ni52 | RMG
Al30La20Ni50 | RMG
Al30La25Ni45 | RMG
Al30La30Ni40 | RMG
Al30La35Ni35 | RMG
Al30La40Ni30 | RMG
Al30La45Ni25 | RMG
Al30La50Ni20 | RMG
Al30La55Ni15 | RMG
Al30La60Ni10 | RMG
Al30La65Ni5 | RMG
Al30Mg40Zn30 | CRA
Al30Mg50Zn20 | CRA
Al30Mg60Zn10 | CRA
Al30Ni10Zr60 | CRA
Al30Ni14Zr56 | RMG
Al30Ni15Zr55 | RMG
Al30Ni20Zr50 | RMG
Al30Ni25Zr45 | RMG
Al30Ni28Ti42 | RMG
Al30Ni30Zr40 | RMG
Al30Ni35Zr35 | RMG
Al30Ni40Zr30 | RMG
Al30Ni42Zr28 | RMG
Al30Ni50Zr20 | CRA
Al30Ni60Zr10 | CRA
Al31Ni50Ti19 | CRA
Al32La18Ni50 | RMG
Al32Ni16Zr52 | RMG
Al32Ni20Zr48 | RMG
Al32Ni40Zr28 | RMG
Al33.4Fe33.3Gd33.3 | RMG
Al33Ni22Zr45 | RMG
Al33Ni38Zr29 | RMG
Al34La18Ni48 | RMG
Al34Ni20Zr46 | RMG
Al34Ni24Zr42 | RMG
Al34Ni34Zr32 | RMG
Al34Ni36Zr30 | RMG
Al35Cu10La55 | RMG
Al35Cu15La50 | RMG
Al35Cu40Ti25 | CRA
Al35Cu45Ti20 | CRA
Al35Cu50Ti15 | RMG
Al35Cu5Ti60 | CRA
Al35La30Ni35 | RMG
Al35La40Ni25 | RMG
Al35La50Ni15 | RMG
Al35La60Ni5 | RMG
Al35Ni26Zr39 | RMG
Al35Ni35Zr30 | RMG
Al36La18Ni46 | RMG
Al36Ni30Zr34 | RMG
Al38Cr10Ge52 | RMG
Al38La18Ni44 | RMG
Al3Fe80P17 | RMG
Al3La83Ni14 | RMG
Al40Cu10La50 | CRA
Al40Cu10Ti50 | CRA
Al40Cu20La40 | CRA
Al40Cu20Ti40 | CRA
Al40Cu30La30 | CRA
Al40Cu30Ti30 | CRA
Al40Cu40La20 | CRA
Al40Cu40Ti20 | CRA
Al40Cu50Ti10 | RMG
Al40La10Ni50 | CRA
Al40La15Ni45 | CRA
Al40La18Ni42 | RMG
Al40La20Ni40 | RMG
Al40La25Ni35 | RMG
Al40La30Ni30 | RMG
Al40La35Ni25 | RMG
Al40La40Ni20 | RMG
Al40La45Ni15 | RMG
Al40La50Ni10 | RMG
Al40La55Ni5 | RMG
Al40Mg40Zn20 | CRA
Al40Mg50Zn10 | CRA
Al40Mn25Si35 | CRA
Al40Ni10Zr50 | CRA
Al40Ni20Zr40 | CRA
Al40Ni30Zr30 | CRA
Al40Ni40Zr20 | CRA
Al40Ni50Ti10 | CRA
Al40Ni50Zr10 | CRA
Al42Co10Ge48 | RMG
Al42Fe10Ge48 | RMG
Al42Ge48Mn10 | RMG
Al42La18Ni40 | RMG
Al42Mg44Pd14 | CRA
Al43Mg44Pd13 | CRA
Al44La18Ni38 | RMG
Al45Cr15Si40 | CRA
Al45Cr20Si35 | CRA
Al45Cu10Ti45 | CRA
Al45Cu20Ti35 | CRA
Al45Cu35Ti20 | CRA
Al45Cu40Ti15 | CRA
Al45Cu5Ti50 | CRA
Al45Ge40V15 | CRA
Al45La40Ni15 | RMG
Al45Mn20Si35 | RMG
Al48La18Ni34 | RMG
Al48Mg22Pd30 | CRA
Al4B10Co86 | CRA
Al4B14Co82 | CRA
Al4B14Fe82 | RMG
Al4B18Co78 | RMG
Al4B18Fe78 | RMG
Al4B18Ni78 | RMG
Al4B22Co74 | RMG
Al4B22Fe74 | RMG
Al4B22Ni74 | RMG
Al4B26Co70 | RMG
Al4B26Ni70 | RMG
Al4B30Co66 | RMG
Al4B30Ni66 | RMG
Al4B34Co62 | RMG
Al4B34Ni62 | RMG
Al4B38Ni58 | RMG
Al4B42Ni54 | RMG
Al4Ce10Cu86 | CRA
Al4Ce4Cu92 | CRA
Al4Ce8Cu88 | CRA
Al4Cu86Nd10 | CRA
Al4Cu88Nd8 | CRA
Al4Cu90Nd6 | CRA
Al4Cu92Nd4 | CRA
Al4La36Ni60 | RMG
Al4Ni12Zr84 | RMG
Al50Cr15Si35 | RMG
Al50Cu10La40 | CRA
Al50Cu10Ti40 | CRA
Al50Cu20La30 | CRA
Al50Cu20Ti30 | CRA
Al50Cu30La20 | CRA
Al50Cu30Ti20 | CRA
Al50Cu40La10 | CRA
Al50Cu40Ti10 | RMG
Al50Cu40V10 | CRA
Al50Cu45Ti5 | RMG
Al50Cu5Ti45 | CRA
Al50Ge25V25 | CRA
Al50Ge30V20 | CRA
Al50Ge35V15 | CRA
Al50Ge40Mn10 | RMG
Al50Ge40V10 | CRA
Al50La10Ni40 | CRA
Al50La15Ni35 | CRA
Al50La18Ni32 | RMG
Al50La20Ni30 | RMG
Al50La25Ni25 | RMG
Al50La35Ni15 | RMG
Al50La45Ni5 | RMG
Al50Mg25Pd25 | CRA
Al50Mg40Zn10 | CRA
Al50Mn20Si30 | RMG
Al50Ni10Zr40 | CRA
Al50Ni30Y20 | RMG
Al50Ni40Zr10 | CRA
Al52Cr10Si38 | RMG
Al52Fe23Ge25 | RMG
Al52Fe23Si25 | RMG
Al52Ge38V10 | RMG
Al52Mg17Pd31 | CRA
Al52Mg18Pd30 | CRA
Al52Ni23Si25 | RMG
Al53La30Ni17 | RMG
Al53La32Ni15 | RMG
Al53La34Ni13 | RMG
Al53La36Ni11 | RMG
Al53La37Ni10 | RMG
Al53Mg21Pd26 | RMG
Al53Mn20Si27 | RMG
Al54La16Ni30 | RMG
Al54Mg32Pd14 | CRA
Al55Cr10Si35 | RMG
Al55Cr15Si30 | RMG
Al55Cr20Si25 | CRA
Al55Cr25Si20 | CRA
Al55Cu10Ti35 | CRA
Al55Cu35Ti10 | CRA
Al55Cu35V10 | RMG
Al55Cu40Ti5 | RMG
Al55Ge25V20 | CRA
Al55Ge30V15 | RMG
Al55Ge35V10 | RMG
Al55La20Ni25 | RMG
Al55La28Ni17 | RMG
Al55La30Ni15 | CRA
Al55La35Ni10 | CRA
Al55La37Ni8 | RMG
Al55La40Ni5 | RMG
Al55Mg15Pd30 | CRA
Al55Mn10Si35 | RMG
Al55Mn15Si30 | RMG
Al55Mn20Si25 | RMG
Al55Ni25Y20 | RMG
Al55Ni30Zr15 | CRA
Al56La16Ni28 | RMG
Al56La40Ni4 | RMG
Al56La42Ni2 | RMG
Al57Co18Ge25 | RMG
Al57Cr23Si20 | CRA
Al57Cr28Si15 | CRA
Al57Ge25Mn18 | RMG
Al57Ge25V18 | RMG
Al57La26Ni17 | RMG
Al57La37Ni6 | RMG
Al57Ni26Zr17 | RMG
Al57Ni28Zr15 | RMG
Al57Ni30Zr13 | RMG
Al57Ni32Zr11 | RMG
Al58Cr17Si25 | RMG
Al58Cr20Si22 | CRA
Al58La14Ni28 | RMG
Al58Ni32Zr10 | RMG
Al59Cr19Si22 | CRA
Al59Ge31Ni10 | RMG
Al59La24Ni17 | RMG
Al59Ni24Zr17 | RMG
Al59Ni32Zr9 | RMG
Al5Co85Zr10 | RMG
Al5Cu30Zr65 | RMG
Al5Cu38Ti57 | RMG
Al5Cu38Y57 | RMG
Al5Cu50Ti45 | RMG
Al5Cu55Ti40 | RMG
Al5Cu60Ti35 | RMG
Al5Fe85Si10 | RMG
Al5La40Ni55 | RMG
Al5La65Ni30 | RMG
Al5La83Ni12 | RMG
Al5Mg50Zn45 | RMG
Al5Mg65Zn30 | RMG
Al5Mg70Zn25 | RMG
Al5Mg75Zn20 | RMG
Al5Mg80Zn15 | CRA
Al5Mg85Zn10 | CRA
Al5Mg90Zn5 | CRA
Al5Ni10Zr85 | RMG
Al5Ni15Zr80 | RMG
Al5Ni20Zr75 | RMG
Al5Ni25Zr70 | RMG
Al5Ni30Zr65 | RMG
Al5Ni34.2Zr60.8 | RMG
Al5Ni35Zr60 | RMG
Al5Ni40Zr55 | RMG
Al5Ni45Zr50 | RMG
Al5Ni50Ti45 | CRA
Al5Ni50Zr45 | RMG
Al5Ni55Zr40 | RMG
Al5Ni60Zr35 | RMG
Al5Ni65Zr30 | RMG
Al5Ni85Zr10 | RMG
Al60Ce10Ni30 | RMG
Al60Ce20Fe20 | CRA
Al60Ce20Ni20 | CRA
Al60Ce23Fe17 | CRA
Al60Ce25Fe15 | CRA
Al60Cr10Ge30 | RMG
Al60Cr10Si30 | RMG
Al60Cr15Si25 | RMG
Al60Cr18Si22 | CRA
Al60Cr20Si20 | CRA
Al60Cr25Si15 | CRA
Al60Cr30Si10 | CRA
Al60Cr5Si35 | CRA
Al60Cu10Ti30 | CRA
Al60Cu20Ti20 | CRA
Al60Cu25V15 | CRA
Al60Cu30V10 | RMG
Al60Cu35Ti5 | CRA
Al60Cu35V5 | CRA
Al60Cu5Ti35 | CRA
Al60Gd20Ni20 | CRA
Al60Ge20V20 | CRA
Al60Ge25V15 | RMG
Al60Ge30Mn10 | RMG
Al60Ge30Ni10 | RMG
Al60Ge30V10 | RMG
Al60Ge35V5 | CRA
Al60La10Ni30 | CRA
Al60La20Ni20 | RMG
Al60Mn15Si25 | RMG
Al60Mn20Si20 | CRA
Al60Ni10Zr30 | CRA
Al60Ni20Zr20 | RMG
Al60Ni25Y15 | RMG
Al60Ni30Zr10 | RMG
Al61Ce10Ni29 | RMG
Al61Cr21Si18 | CRA
Al62.5Ce25.5Fe12 | CRA
Al62Cr19Si19 | CRA
Al62Ge25Ni13 | RMG
Al62La10Ni28 | RMG
Al62Ni20Zr18 | RMG
Al62Ni30Zr8 | RMG
Al63Cr15Si22 | CRA
Al63Cr19Si18 | CRA
Al63Fe12Si25 | RMG
Al63La20Ni17 | RMG
Al64Ce23Fe13 | CRA
Al64Ge26Ni10 | RMG
Al64La8Ni28 | RMG
Al64Ni28Zr8 | RMG
Al65Ce15Fe20 | CRA
Al65Ce15Ni20 | RMG
Al65Ce20Fe15 | CRA
Al65Ce25Fe10 | CRA
Al65Ce5Ni30 | RMG
Al65Cr10Si25 | RMG
Al65Cr15Si20 | CRA
Al65Cr20Ge15 | CRA
Al65Cr20Si15 | CRA
Al65Cr25Si10 | CRA
Al65Cu15V20 | CRA
Al65Cu20Gd15 | RMG
Al65Cu20Mn15 | CRA
Al65Cu20V15 | CRA
Al65Cu25V10 | RMG
Al65Cu30V5 | RMG
Al65Gd15Ni20 | RMG
Al65Ge15Mn20 | CRA
Al65Ge20V15 | CRA
Al65Ge25V10 | RMG
Al65Ge30V5 | CRA
Al65La15Ni20 | RMG
Al65La18Ni17 | RMG
Al65La25Ni10 | CRA
Al65La30Ni5 | CRA
Al65Mn10Si25 | RMG
Al65Mn15Si20 | RMG
Al65Mn20Si15 | CRA
Al65Mo5Ni30 | RMG
Al65Nd15Ni20 | RMG
Al65Nd20Ni15 | CRA
Al65Ni15Si20 | RMG
Al65Ni15Sm20 | RMG
Al65Ni15Y20 | CRA
Al65Ni16Si19 | RMG
Al65Ni17.5Si17.5 | RMG
Al65Ni18Zr17 | RMG
Al65Ni20Zr15 | RMG
Al66.6Mn17.4Si16 | CRA
Al66La6Ni28 | RMG
Al66Mn14Si20 | RMG
Al66Ni10Si24 | RMG
Al66Ni26Zr8 | RMG
Al67.5Ni15Si17.5 | RMG
Al67Ce18Fe15 | CRA
Al67Cu20V13 | RMG
Al67La16Ni17 | RMG
Al68.6Mn17.4Si14 | CRA
Al68Cr10Si22 | RMG
Al68Cr15Si17 | CRA
Al68Ge22V10 | RMG
Al68La4Ni28 | RMG
Al68Ni24Zr8 | RMG
Al69Co6Ge25 | RMG
Al69Fe6Ge25 | RMG
Al69Ge25Mn6 | RMG
Al69Ge25Ni6 | RMG
Al69Ge25V6 | RMG
Al69La14Ni17 | RMG
Al6Ce10Cu84 | RMG
Al6Ce4Cu90 | CRA
Al6Ce6Cu88 | CRA
Al6Ce8Cu86 | CRA
Al6Cu84Nd10 | RMG
Al6Cu86Nd8 | RMG
Al6Cu88Nd6 | CRA
Al6La30Ni64 | RMG
Al6La32Ni62 | RMG
Al6La86Ni8 | RMG
Al6Ni64Zr30 | RMG
Al7.5Cu27.5Zr65 | RMG
Al7.5Fe61.7Tb30.8 | RMG
Al70.6Mn17.4Si12 | CRA
Al70Ce10Cu20 | CRA
Al70Ce10Fe20 | CRA
Al70Ce10Ni20 | RMG
Al70Ce15Cu15 | CRA
Al70Ce15Fe15 | CRA
Al70Ce15Ni15 | RMG
Al70Ce20Fe10 | CRA
Al70Ce20Ni10 | CRA
Al70Cr10Si20 | CRA
Al70Cr15Si15 | CRA
Al70Cr20Si10 | CRA
Al70Cr25Si5 | CRA
Al70Cr5Si25 | CRA
Al70Cu10Ti20 | CRA
Al70Cu20La10 | CRA
Al70Cu20V10 | RMG
Al70Cu25V5 | CRA
Al70Gd10Ni20 | RMG
Al70Gd15Ni15 | RMG
Al70Gd20Ni10 | CRA
Al70Ge20V10 | CRA
Al70Ge25V5 | CRA
Al70La15Ni15 | CRA
Al70La20Ni10 | CRA
Al70La25Ni5 | CRA
Al70La5Ni25 | RMG
Al70Mn5Si25 | CRA
Al70Mo10Ni20 | RMG
Al70Mo5Ni25 | RMG
Al70Nd10Ni20 | RMG
Al70Nd15Ni15 | RMG
Al70Nd20Ni10 | CRA
Al70Ni10Sm20 | RMG
Al70Ni10Y20 | CRA
Al70Ni10Zr20 | CRA
Al70Ni13Si17 | RMG
Al70Ni15Si15 | RMG
Al70Ni15Sm15 | RMG
Al70Ni15Y15 | RMG
Al70Ni15Zr15 | CRA
Al70Ni16Zr14 | RMG
Al70Ni20Sm10 | RMG
Al70Ni20Y10 | CRA
Al70Ni20Zr10 | RMG
Al70Ni22Zr8 | RMG
Al70Ni25Zr5 | CRA
Al71Ce17Fe12 | CRA
Al71Co4Si25 | RMG
Al71Cr4Si25 | RMG
Al71La13Ni16 | RMG
Al71Mg17Pd12 | RMG
Al71Ni4Si25 | RMG
Al72.5Mn17.4Si10.1 | CRA
Al72La2Ni26 | RMG
Al73Ge17Mn10 | RMG
Al73La13Ni14 | RMG
Al73Ni20Zr7 | RMG
Al74.6Mn17.4Si8 | CRA
Al74Gd10Ni16 | RMG
Al74La2Ni24 | RMG
Al74Mg5Pd21 | CRA
Al74Nd10Ni16 | RMG
Al74Ni14Zr12 | RMG
Al75Ce10Co15 | CRA
Al75Ce10Cu15 | RMG
Al75Ce10Fe15 | CRA
Al75Ce10Ni15 | RMG
Al75Ce15Co10 | CRA
Al75Ce15Cu10 | CRA
Al75Ce15Fe10 | CRA
Al75Ce15Nb10 | CRA
Al75Ce20Fe5 | CRA
Al75Ce5Co20 | CRA
Al75Ce5Cu20 | CRA
Al75Ce5Ni20 | RMG
Al75Co10Si15 | RMG
Al75Cr10Si15 | CRA
Al75Cr15Si10 | CRA
Al75Cr20Si5 | CRA
Al75Cr5Si20 | CRA
Al75Cu10V15 | CRA
Al75Cu15V10 | RMG
Al75Cu20V5 | RMG
Al75Fe14Ni11 | RMG
Al75Gd10Ni15 | RMG
Al75Gd15Ni10 | CRA
Al75Gd5Ni20 | CRA
Al75Ge15V10 | CRA
Al75La10Ni15 | RMG
Al75La13Ni12 | RMG
Al75La15Ni10 | CRA
Al75La5Ni20 | RMG
Al75Mo10Ni15 | RMG
Al75Mo5Ni20 | RMG
Al75Nd10Ni15 | RMG
Al75Nd15Ni10 | RMG
Al75Nd20Ni5 | CRA
Al75Nd5Ni20 | CRA
Al75Ni10Sm15 | RMG
Al75Ni10Y15 | RMG
Al75Ni15Sm10 | RMG
Al75Ni15Y10 | RMG
Al75Ni20Sm5 | CRA
Al75Ni20Y5 | CRA
Al75Ni5Sm20 | CRA
Al75Ni5Y20 | CRA
Al76.6Mn17.4Si6 | CRA
Al76Cu8.5Mn15.5 | CRA
Al76La2Ni22 | RMG
Al76Ni18Zr6 | RMG
Al77Ce10Co13 | CRA
Al77Ce10Nb13 | CRA
Al77Ce18Fe5 | CRA
Al77Cu20V3 | CRA
Al77La13Ni10 | RMG
Al78.6Mn17.4Si4 | CRA
Al78Co10Ge12 | RMG
Al78Fe10Ge12 | RMG
Al78Gd12Ni10 | RMG
Al78La2Ni20 | RMG
Al78Ni10Sm12 | RMG
Al78Ni12Zr10 | RMG
Al78Ni15Y7 | RMG
Al79La13Ni8 | RMG
Al79Nd10Ni11 | RMG
Al79Ni10Si11 | RMG
Al79Ni16Zr5 | RMG
Al80Ca10Ni10 | CRA
Al80Ce10Co10 | RMG
Al80Ce10Cr10 | CRA
Al80Ce10Cu10 | RMG
Al80Ce10Fe10 | RMG
Al80Ce10Mn10 | CRA
Al80Ce10Nb10 | RMG
Al80Ce10Ni10 | RMG
Al80Ce10V10 | CRA
Al80Ce15Co5 | CRA
Al80Ce15Cr5 | CRA
Al80Ce15Cu5 | CRA
Al80Ce15Fe5 | CRA
Al80Ce15Nb5 | CRA
Al80Ce15Ni5 | CRA
Al80Ce5Co15 | RMG
Al80Ce5Cu15 | RMG
Al80Ce5Ni15 | RMG
Al80Cr10Si10 | CRA
Al80Cr5Si15 | CRA
Al80Cu10La10 | CRA
Al80Cu10V10 | RMG
Al80Cu15V5 | RMG
Al80Cu5V15 | CRA
Al80Cu8Y12 | RMG
Al80Gd10Ni10 | RMG
Al80Gd15Ni5 | CRA
Al80Gd5Ni15 | RMG
Al80La10Ni10 | RMG
Al80La15Ni5 | CRA
Al80La2Ni18 | RMG
Al80Mn15Ni5 | CRA
Al80Mn6Ni14 | CRA
Al80Mn8Ni12 | CRA
Al80Mo5Ni15 | RMG
Al80Nd10Ni10 | RMG
Al80Nd12Ni8 | RMG
Al80Nd15Ni5 | CRA
Al80Nd2Ni18 | RMG
Al80Nd4Ni16 | RMG
Al80Nd5Ni15 | RMG
Al80Nd8Ni12 | RMG
Al80Ni10Sm10 | RMG
Al80Ni10Y10 | RMG
Al80Ni10Zr10 | CRA
Al80Ni15Sm5 | RMG
Al80Ni15Y5 | RMG
Al80Ni15Zr5 | RMG
Al80Ni5Sm15 | RMG
Al80Ni5Y15 | CRA
Al81Gd9Ni10 | RMG
Al81La13Ni6 | RMG
Al81Nd9Ni10 | RMG
Al81Ni10Sm9 | RMG
Al81Ni10Zr9 | RMG
Al82Fe4Ni14 | CRA
Al82La2Ni16 | RMG
Al82Mn4Ni14 | CRA
Al82Mn6Ni12 | CRA
Al82Mn8Ni10 | CRA
Al82Nd10Ni8 | RMG
Al82Nd2Ni16 | RMG
Al82Nd4Ni14 | RMG
Al82Nd6Ni12 | RMG
Al82Nd8Ni10 | RMG
Al82Ni10Ce8 | BMG
Al82Ni10Zr8 | CRA
Al82Ni13Zr5 | RMG
Al82Ni14Zr4 | RMG
Al82Ni5Y13 | RMG
Al82Ni8Y10 | RMG
Al83Ce10Cr7 | CRA
Al83Ce10Mn7 | CRA
Al83Ce2Cu15 | CRA
Al83Ce5Co12 | RMG
Al83Ce7Cu10 | RMG
Al83Ce7Fe10 | RMG
Al83Ce7Nb10 | RMG
Al83Fe3Ni14 | CRA
Al83Gd5Ni12 | RMG
Al83Gd7Ni10 | RMG
Al83Gd9Ni8 | RMG
Al83La13Ni4 | RMG
Al83Mn4Ni13 | CRA
Al83Nd7Ni10 | RMG
Al83Nd9Ni8 | RMG
Al83Ni10Sm7 | RMG
Al83Ni10Zr7 | RMG
Al83Ni15Zr2 | CRA
Al83Ni8Sm9 | RMG
Al84Co12Fe4 | CRA
Al84Co14Fe2 | CRA
Al84Co14Mn2 | CRA
Al84Co8Ni8 | CRA
Al84Fe2Ni14 | CRA
Al84Fe3Ni13 | CRA
Al84Fe4Ni12 | CRA
Al84Fe8Ni8 | CRA
Al84Gd10Ni6 | RMG
Al84La2Ni14 | RMG
Al84Mn2Ni14 | CRA
Al84Mn4Ni12 | CRA
Al84Mn6Ni10 | CRA
Al84Mn8Ni8 | CRA
Al84Nd10Ni6 | RMG
Al84Nd12Ni4 | RMG
Al84Nd1Ni15 | RMG
Al84Nd2Ni14 | RMG
Al84Nd4Ni12 | RMG
Al84Nd6Ni10 | RMG
Al84Nd8Ni8 | RMG
Al84Ni10Ce6 | BMG
Al84Ni10Er6 | BMG
Al84Ni10Gd6 | BMG
Al84Ni10Y6 | BMG
Al84Ni10Zr6 | RMG
Al84Ni8Zr8 | RMG
Al85Ca10Co5 | RMG
Al85Ca10Cu5 | RMG
Al85Ca10Fe5 | RMG
Al85Ca10Mg5 | RMG
Al85Ca10Ni5 | RMG
Al85Ca10Zn5 | RMG
Al85Ca5Ni10 | CRA
Al85Ce10Co5 | RMG
Al85Ce10Cr5 | RMG
Al85Ce10Cu5 | RMG
Al85Ce10Fe5 | RMG
Al85Ce10Mn5 | RMG
Al85Ce10Nb5 | RMG
Al85Ce10Ni5 | RMG
Al85Ce10V5 | CRA
Al85Ce13V2 | CRA
Al85Ce5Co10 | RMG
Al85Ce5Cu10 | RMG
Al85Ce5Fe10 | RMG
Al85Ce5Mn10 | CRA
Al85Ce5Nb10 | CRA
Al85Co10Ni5 | CRA
Al85Co1Ni14 | CRA
Al85Cr10Si5 | CRA
Al85Cr5Si10 | CRA
Al85Cu10La5 | CRA
Al85Cu5V10 | RMG
Al85Cu6Y9 | RMG
Al85Fe1Ni14 | CRA
Al85Fe2Ni13 | CRA
Al85Fe3Ni12 | CRA
Al85Fe5Ni10 | CRA
Al85Fe8Si7 | CRA
Al85Gd10Ni5 | RMG
Al85Gd5Ni10 | RMG
Al85Gd8Ni7 | RMG
Al85Gd9Ni6 | RMG
Al85La10Ni5 | RMG
Al85La13Ni2 | RMG
Al85La5Ni10 | RMG
Al85La6Ni9 | RMG
Al85La7.5Mo7.5 | RMG
Al85La7.5Nb7.5 | RMG
Al85La7.5Zr7.5 | RMG
Al85Mn2Ni13 | CRA
Al85Mn7Ni8 | CRA
Al85Mo3Ni12 | RMG
Al85Mo5Ni10 | RMG
Al85Nd10Ni5 | RMG
Al85Nd2Ni13 | RMG
Al85Nd5Ni10 | RMG
Al85Nd7Ni8 | RMG
Al85Nd9Ni6 | RMG
Al85Ni10Sm5 | RMG
Al85Ni10Y5 | RMG
Al85Ni10Zr5 | RMG
Al85Ni5Sm10 | RMG
Al85Ni5Y10 | RMG
Al85Ni6Sm9 | RMG
Al85Ni8Sm7 | RMG
Al86.5Mn1Ni12.5 | RMG
Al86.5Mn2Ni11.5 | RMG
Al86.7Fe1Ni12.3 | RMG
Al86Ce10Mn4 | RMG
Al86Ce4Ni10 | RMG
Al86Ce6Ni8 | RMG
Al86Co10Fe4 | CRA
Al86Co10Mn4 | CRA
Al86Co12Fe2 | RMG
Al86Co12Mn2 | CRA
Al86Co1Ni13 | CRA
Al86Co2Ni12 | CRA
Al86Co3Ni11 | CRA
Al86Co4Fe10 | CRA
Al86Co5Ni9 | CRA
Al86Co6Fe8 | CRA
Al86Co8Fe6 | CRA
Al86Co8Mn6 | CRA
Al86Fe10Ni4 | CRA
Al86Fe12Ni2 | CRA
Al86Fe12Si2 | CRA
Al86Fe1Ni13 | CRA
Al86Fe2Ni12 | RMG
Al86Fe3Ni11 | RMG
Al86Fe4Ni10 | CRA
Al86Fe5Ni9 | CRA
Al86Fe6Ni8 | CRA
Al86Fe7Ni7 | CRA
Al86Fe8Ni6 | CRA
Al86La2Ni12 | RMG
Al86Mn4Ni10 | CRA
Al86Mn6Ni8 | CRA
Al86Mn8Ni6 | CRA
Al86Nd10Ni4 | RMG
Al86Nd1Ni13 | RMG
Al86Nd2Ni12 | RMG
Al86Nd4Ni10 | RMG
Al86Nd6Ni8 | RMG
Al86Nd8Ni6 | RMG
Al86Ni10Zr4 | RMG
Al86Ni12Zr2 | RMG
Al86Ni9La5 | BMG
Al86Ni9Zr5 | RMG
Al87.5Ca10Fe2.5 | CRA
Al87.5Ca10Ni2.5 | CRA
Al87.5Ca2.5Ni10 | CRA
Al87.5Ca7.5Fe5 | RMG
Al87.5Ca7.5Ni5 | RMG
Al87.5Fe0.5Ni12 | RMG
Al87.5Fe2Ni10.5 | RMG
Al87.5Fe3.5Ni9 | RMG
Al87.5Mn0.5Ni12 | RMG
Al87.5Ni7.5Zr5 | CRA
Al87Ce10Cr3 | RMG
Al87Ce5Ni8 | RMG
Al87Ce6Ni7 | RMG
Al87Ce8Co5 | RMG
Al87Ce8Cr5 | CRA
Al87Ce8Cu5 | RMG
Al87Ce8Fe5 | RMG
Al87Ce8Mn5 | CRA
Al87Ce8Nb5 | RMG
Al87Co11Fe2 | RMG
Al87Co1Ni12 | RMG
Al87Co2Ni11 | RMG
Al87Co4Ni9 | CRA
Al87Co9Fe4 | CRA
Al87Cu8V5 | CRA
Al87Fe1Ni12 | RMG
Al87Fe3Ni10 | RMG
Al87Fe4Ni9 | CRA
Al87Fe5Ni8 | CRA
Al87Fe6Ni7 | CRA
Al87La5Ni8 | RMG
Al87Mn1Ni12 | RMG
Al87Mn2.5Ni10.5 | RMG
Al87Nd5Ni8 | RMG
Al87Nd7Ni6 | RMG
Al87Ni10Y3 | RMG
Al87Ni10Zr3 | RMG
Al87Ni3Y10 | RMG
Al87Ni5Y8 | RMG
Al87Ni6Sm7 | RMG
Al87Ni8Sm5 | RMG
Al88.5Fe3Ni8.5 | RMG
Al88.75Ca1.25Ni10 | CRA
Al88Ce10Co2 | RMG
Al88Ce10Cu2 | RMG
Al88Ce10Fe2 | RMG
Al88Ce10Mn2 | RMG
Al88Ce10Nb2 | RMG
Al88Ce10V2 | RMG
Al88Ce2Co10 | RMG
Al88Ce2Cu10 | CRA
Al88Ce2Fe10 | RMG
Al88Ce2Mn10 | CRA
Al88Ce2Ni10 | RMG
Al88Ce5Cu7 | CRA
Al88Ce8V4 | CRA
Al88Co10Fe2 | CRA
Al88Co10Mn2 | CRA
Al88Co10Ni2 | CRA
Al88Co11Ni1 | CRA
Al88Co1Ni11 | CRA
Al88Co2Fe10 | CRA
Al88Co2Ni10 | CRA
Al88Co3Ni9 | CRA
Al88Co4Fe8 | CRA
Al88Co4Ni8 | RMG
Al88Co5Ni7 | RMG
Al88Co6Fe6 | CRA
Al88Co6Mn6 | CRA
Al88Co6Ni6 | CRA
Al88Co7Ni5 | CRA
Al88Co8Fe4 | CRA
Al88Co8Mn4 | CRA
Al88Co8Ni4 | CRA
Al88Co9Ni3 | CRA
Al88Cr10Si2 | CRA
Al88Fe10Ni2 | CRA
Al88Fe10Si2 | CRA
Al88Fe1Ni11 | RMG
Al88Fe2Ni10 | CRA
Al88Fe3Ni9 | RMG
Al88Fe4Ni8 | CRA
Al88Fe5Ni7 | CRA
Al88Fe6Ni6 | CRA
Al88Fe8Ni4 | CRA
Al88La10Ni2 | RMG
Al88La2Ni10 | RMG
Al88La6Ni6 | RMG
Al88La7Ni5 | RMG
Al88Mn1Ni11 | RMG
Al88Mn2Ni10 | RMG
Al88Mn4Ni8 | CRA
Al88Mn6Ni6 | CRA
Al88Mn8Ni4 | CRA
Al88Nd10Ni2 | RMG
Al88Nd1Ni11 | RMG
Al88Nd2Ni10 | RMG
Al88Nd4Ni8 | RMG
Al88Nd6Ni6 | RMG
Al88Nd8Ni4 | RMG
Al88Ni10Y2 | RMG
Al88Ni10Zr2 | RMG
Al88Ni7Zr5 | RMG
Al88Ni9Y3 | RMG
Al89Ce10Ni1 | RMG
Al89Ce1Fe10 | CRA
Al89Ce6Mn5 | CRA
Al89Ce6V5 | CRA
Al89Ce8Cr3 | CRA
Al89Co1Ni10 | CRA
Al89Co2Ni9 | CRA
Al89Co3Ni8 | CRA
Al89Co4Ni7 | CRA
Al89Co5Ni6 | CRA
Al89Co6Ni5 | CRA
Al89Fe1Ni10 | CRA
Al89Fe2Ni9 | CRA
Al89Fe3Ni8 | CRA
Al89Fe4Ni7 | CRA
Al89Fe5Ni6 | CRA
Al89Fe6Ni5 | CRA
Al89Fe7Ni4 | CRA
Al89Fe9Ni2 | CRA
Al89La7Ni4 | RMG
Al89Mn2Ni9 | CRA
Al89Ni1Sm10 | RMG
Al89Ni9Zr2 | RMG
Al8B10Co82 | CRA
Al8B10Fe82 | CRA
Al8B14Co78 | CRA
Al8B14Fe78 | RMG
Al8B18Co74 | RMG
Al8B18Fe74 | RMG
Al8B18Ni74 | RMG
Al8B22Co70 | RMG
Al8B22Fe70 | RMG
Al8B22Ni70 | RMG
Al8B26Co66 | RMG
Al8B26Ni66 | RMG
Al8B30Co62 | RMG
Al8B30Ni62 | RMG
Al8B34Co58 | RMG
Al8B34Ni58 | RMG
Al8B38Ni54 | RMG
Al8B42Ni50 | RMG
Al8Ce10Cu82 | RMG
Al8Ce6Cu86 | CRA
Al8Ce8Cu84 | RMG
Al8Cu82Nd10 | CRA
Al8Cu84Nd8 | RMG
Al8Cu86Nd6 | CRA
Al8Cu88Nd4 | CRA
Al8Ga16Mg76 | RMG
Al8Ga2Mg90 | CRA
Al8Ga3Mg89 | CRA
Al8La86Ni6 | RMG
Al8Ni8Zr84 | RMG
Al8Si7Zr85 | RMG
Al90Ca5Fe5 | CRA
Al90Ca5Ni5 | CRA
Al90Ca7.5Fe2.5 | RMG
Al90Ca7.5Ni2.5 | RMG
Al90Ce3Co7 | RMG
Al90Ce3Fe7 | RMG
Al90Ce5Co5 | RMG
Al90Ce5Cu5 | CRA
Al90Ce5Fe5 | RMG
Al90Ce5Nb5 | CRA
Al90Ce5Ni5 | CRA
Al90Ce8Nb2 | RMG
Al90Co2Fe8 | CRA
Al90Co2Mn8 | CRA
Al90Co2Ni8 | CRA
Al90Co4Fe6 | CRA
Al90Co4Mn6 | CRA
Al90Co4Ni6 | CRA
Al90Co5Ni5 | CRA
Al90Co6Fe4 | CRA
Al90Co6Mn4 | CRA
Al90Co6Ni4 | CRA
Al90Co8Fe2 | CRA
Al90Co8Mn2 | CRA
Al90Co8Ni2 | CRA
Al90Cr5Si5 | CRA
Al90Cu5La5 | RMG
Al90Fe1Ni9 | CRA
Al90Fe2Ni8 | CRA
Al90Fe4Ni6 | CRA
Al90Fe5Ni5 | CRA
Al90Fe6Ni4 | CRA
Al90Fe8Ni2 | CRA
Al90Fe8Si2 | CRA
Al90Gd5Ni5 | RMG
Al90La5Ni5 | CRA
Al90La8Ni2 | RMG
Al90Mn2Ni8 | CRA
Al90Mn4Ni6 | CRA
Al90Mn6Ni4 | CRA
Al90Mn8Ni2 | CRA
Al90Nd1Ni9 | CRA
Al90Nd2Ni8 | RMG
Al90Nd3Ni7 | RMG
Al90Nd4Ni6 | RMG
Al90Nd5Ni5 | RMG
Al90Nd6Ni4 | RMG
Al90Nd8Ni2 | RMG
Al90Ni5Sm5 | RMG
Al90Ni5Y5 | RMG
Al90Ni5Zr5 | CRA
Al91Ce5Ni4 | RMG
Al91Co1Ni8 | CRA
Al91Co2Ni7 | CRA
Al91Fe1Ni8 | CRA
Al91Fe2Ni7 | CRA
Al91Fe3Ni6 | CRA
Al91Fe6Ni3 | CRA
Al91La5Ni4 | RMG
Al91La7Ni2 | RMG
Al92.5Ca2.5Fe5 | CRA
Al92.5Ca2.5Ni5 | CRA
Al92Ce6Nb2 | RMG
Al92Co2Fe6 | CRA
Al92Co2Mn6 | CRA
Al92Co2Ni6 | CRA
Al92Co4Fe4 | CRA
Al92Co4Mn4 | CRA
Al92Co4Ni4 | CRA
Al92Co6Fe2 | CRA
Al92Co6Mn2 | CRA
Al92Co6Ni2 | CRA
Al92Fe2Ni6 | CRA
Al92Fe4Ni4 | CRA
Al92Fe5Ni3 | CRA
Al92Fe6Ni2 | CRA
Al92Mn2Ni6 | CRA
Al92Mn4Ni4 | CRA
Al92Mn6Ni2 | CRA
Al92Nd2Ni6 | CRA
Al92Nd4Ni4 | CRA
Al92Nd6Ni2 | CRA
Al93Ce2Cr5 | CRA
Al93Ce2Mn5 | CRA
Al94Ce2Cr4 | CRA
Al94Ce2Fe4 | CRA
Al94Ce2Mn4 | CRA
Al94Ce2V4 | CRA
Al94Ce4Co2 | CRA
Al94Ce4Fe2 | CRA
Al94Co2Fe4 | CRA
Al94Co2Mn4 | CRA
Al94Co2Ni4 | CRA
Al94Co4Fe2 | CRA
Al94Co4Mn2 | CRA
Al94Co4Ni2 | CRA
Al94Fe2Ni4 | CRA
Al94Fe4Ni2 | CRA
Al94Mn2Ni4 | CRA
Al94Mn4Ni2 | CRA
Al94Nd2Ni4 | CRA
Al94Nd4Ni2 | CRA
Al95.8Ni0.7Ti3.5 | CRA
Al95Ce2Co3 | CRA
Al96Co2Fe2 | CRA
Al96Co2Mn2 | CRA
Al96Co2Ni2 | CRA
Al96Fe2Ni2 | CRA
Al96Mn2Ni2 | CRA
Al96Nd2Ni2 | CRA
Al9Ga2Mg89 | CRA
Al9La27Ni64 | RMG
Al9Ni62Zr29 | RMG
Au1.7Pd81.8Si16.5 | RMG
Au10Pd72Si18 | RMG
Au10Pd73.5Si16.5 | RMG
Au12.5Pd71Si16.5 | RMG
Au12Pd68Si20 | RMG
Au12Pd71Si17 | RMG
Au15Pd68.5Si16.5 | RMG
Au18B10Pr72 | RMG
Au1Cu29Mg70 | RMG
Au1Pd81Si18 | RMG
Au20.9Pd62.6Si16.5 | CRA
Au22.5B10Er67.5 | RMG
Au22.5B10Gd67.5 | RMG
Au22.5B10Pr67.5 | RMG
Au22.75Cu68.25La9 | RMG
Au2Pd80Si18 | RMG
Au2Pd81.5Si16.5 | RMG
Au3.5Pd80.5Si16 | RMG
Au3.5Pd80Si16.5 | RMG
Au3Cu27Mg70 | RMG
Au3Pd79Si18 | RMG
Au3Pd80.5Si16.5 | RMG
Au4.2Pd79.3Si16.5 | RMG
Au44.5Cu44.5La11 | RMG
Au45.5Cu45.5La9 | RMG
Au45Cu45La10 | RMG
Au4Pd75Si21 | RMG
Au4Pd76Si20 | RMG
Au4Pd78Si18 | RMG
Au4Pd79.5Si16.5 | RMG
Au4Pd79Si17 | RMG
Au4Pd81Si15 | RMG
Au53.2Pb27.5Sb19.3 | RMG
Au54.6Cu36.4La9 | RMG
Au55Cu25Si20 | BMG
Au55Pb22.5Sb22.5 | RMG
Au5Pd77Si18 | RMG
Au5Pd78.5Si16.5 | RMG
Au6.7Pd76.8Si16.5 | RMG
Au66Pd16Si18 | RMG
Au6Pd77.5Si16.5 | RMG
Au6Pd78Si16 | RMG
Au7.5Pd76Si16.5 | RMG
Au76.89Ge13.66Si9.45 | RMG
Au77.8Ge13.8Si8.4 | BMG
Au77Ge14Si9 | RMG
Au7Pd73Si20 | RMG
Au7Pd75Si18 | RMG
Au7Pd76.5Si16.5 | RMG
Au8Pd74Si18 | RMG
Au9Cu21Mg70 | RMG
Au9Pd75Si16 | RMG
B1.5Fe92Zr6.5 | RMG
B1.8Ni81.5P16.7 | RMG
B10Be20Fe70 | RMG
B10C10Fe80 | RMG
B10C10Ni80 | CRA
B10C15Ni75 | CRA
B10C20Ni70 | CRA
B10C5Fe85 | RMG
B10C5Ni85 | CRA
B10C7Fe83 | RMG
B10C8Ni82 | CRA
B10C9Fe81 | RMG
B10Co20Ti70 | RMG
B10Co70Si20 | CRA
B10Co74Zr16 | RMG
B10Co75Si15 | BMG
B10Co77.5Si12.5 | RMG
B10Co77Nb13 | RMG
B10Co80Si10 | CRA
B10Co80Zr10 | RMG
B10Co82Si8 | CRA
B10Co85Si5 | CRA
B10Cr10Fe80 | CRA
B10Cr12Fe78 | CRA
B10Cr14Fe76 | CRA
B10Cr15Fe75 | CRA
B10Cr18Fe72 | CRA
B10Cr20Fe70 | CRA
B10Cr22Fe68 | CRA
B10Cr24Fe66 | RMG
B10Cr26Fe64 | RMG
B10Cr5Fe85 | CRA
B10Cr8Fe82 | CRA
B10Cu10Fe80 | CRA
B10Cu15Fe75 | CRA
B10Cu1Fe89 | CRA
B10Cu25Zr65 | RMG
B10Cu30Zr60 | RMG
B10Cu35Zr55 | RMG
B10Cu3Fe87 | CRA
B10Cu5Fe85 | CRA
B10Fe20Mn70 | CRA
B10Fe20Ti70 | RMG
B10Fe65Ni25 | CRA
B10Fe70Mo20 | RMG
B10Fe70Ni20 | CRA
B10Fe70Si20 | RMG
B10Fe72.5Si17.5 | RMG
B10Fe72Mo18 | RMG
B10Fe75Mn15 | CRA
B10Fe75Mo15 | RMG
B10Fe75Nb15 | RMG
B10Fe75Ni15 | CRA
B10Fe75Si15 | RMG
B10Fe75V15 | CRA
B10Fe75Zr15 | RMG
B10Fe77.5Si12.5 | RMG
B10Fe78Mo12 | RMG
B10Fe78Nb12 | RMG
B10Fe78Zr12 | RMG
B10Fe79P11 | RMG
B10Fe80Ge10 | RMG
B10Fe80Mn10 | CRA
B10Fe80Mo10 | RMG
B10Fe80Ni10 | RMG
B10Fe80P10 | RMG
B10Fe80Si10 | RMG
B10Fe80V10 | CRA
B10Fe80Zr10 | RMG
B10Fe81P9 | RMG
B10Fe82Mo8 | RMG
B10Fe82Zr8 | RMG
B10Fe83.5Si6.5 | CRA
B10Fe83Nb7 | RMG
B10Fe83P7 | RMG
B10Fe83Si7 | CRA
B10Fe83Ta7 | RMG
B10Fe83Ti7 | RMG
B10Fe85Mn5 | CRA
B10Fe85Mo5 | CRA
B10Fe85Nb5 | RMG
B10Fe85Ni5 | RMG
B10Fe85V5 | CRA
B10Fe85Zr5 | RMG
B10Fe87Mn3 | CRA
B10Fe87Zr3 | RMG
B10Fe88Zr2 | CRA
B10Fe89Mn1 | CRA
B10Fe89Ni1 | CRA
B10Mo65Si25 | CRA
B10Mo70Si20 | RMG
B10Mo75Si15 | RMG
B10Mo80P10 | RMG
B10Mo80Si10 | CRA
B10Mo85Si5 | CRA
B10Ni20Ti70 | RMG
B10Ni30Zr60 | RMG
B10Ni72Si18 | CRA
B10Ni75Si15 | RMG
B10Ni76P14 | RMG
B10Ni76Si14 | RMG
B10Ni80P10 | RMG
B10Ni80Si10 | RMG
B10Si20W70 | RMG
B11.1Ni81.5P7.4 | RMG
B11.25Co63.75V25 | RMG
B11.5C10Ni78.5 | CRA
B11C5Fe84 | RMG
B11C7Fe82 | RMG
B11C9Fe80 | RMG
B11Co53.4Mn35.6 | RMG
B11Co71.2Mn17.8 | RMG
B11Co78Si11 | RMG
B11Cr27Fe62 | RMG
B11Fe75P14 | CRA
B11Fe79P10 | RMG
B11Fe80P9 | RMG
B11Fe82Ti7 | RMG
B11Fe84Zr5 | RMG
B11Fe85P4 | CRA
B11Ni78Si11 | RMG
B12.2Fe74.8Si13 | RMG
B12.5Co75Si12.5 | RMG
B12.5Co77.5Si10 | RMG
B12.5Co80.5Si7 | CRA
B12.5Co80Si7.5 | RMG
B12.5Fe70Si17.5 | RMG
B12.5Fe72.5Si15 | RMG
B12.5Fe75Si12.5 | RMG
B12.5Fe77.5Si10 | RMG
B12.5Fe78.5Si9 | RMG
B12.5Fe80Si7.5 | RMG
B12.5Fe82.5Si5 | RMG
B12.5Ni75Si12.5 | RMG
B12.75Co72.25Ti15 | RMG
B12.75Co72.25V15 | RMG
B12C12Co76 | RMG
B12C16Co72 | CRA
B12C3Fe85 | RMG
B12C4Co84 | CRA
B12C5Fe83 | RMG
B12C6Ni82 | CRA
B12C7Fe81 | RMG
B12C8Co80 | CRA
B12C9Fe79 | RMG
B12Co18Mn70 | RMG
B12Co24Mn64 | RMG
B12Co34Mn54 | RMG
B12Co39Mn49 | RMG
B12Co44Mn44 | RMG
B12Co45Mn43 | RMG
B12Co48Mn40 | RMG
B12Co49Mn39 | RMG
B12Co52.8Mn35.2 | RMG
B12Co53Mn35 | RMG
B12Co57Mn31 | RMG
B12Co61.6Mn26.4 | RMG
B12Co61Mn27 | RMG
B12Co62Mn26 | RMG
B12Co68Mn20 | RMG
B12Co68Ti20 | RMG
B12Co68V20 | RMG
B12Co70.4Mn17.6 | RMG
B12Co70.5Mn17.5 | RMG
B12Co70Mn18 | RMG
B12Co78Si10 | RMG
B12Co79Mn9 | RMG
B12Co80Nb8 | RMG
B12Cr10Fe78 | RMG
B12Cr14Fe74 | RMG
B12Cr15Fe73 | RMG
B12Cr18Fe70 | RMG
B12Cr20Fe68 | RMG
B12Cr22Fe66 | RMG
B12Cr24Fe64 | RMG
B12Cr26Fe62 | RMG
B12Cr5Fe83 | RMG
B12Cu10Fe78 | CRA
B12Cu15Fe73 | CRA
B12Cu1Fe87 | CRA
B12Cu20Fe68 | CRA
B12Cu3Fe85 | CRA
B12Cu5Fe83 | CRA
B12Fe20Mn68 | CRA
B12Fe21Zr67 | RMG
B12Fe63Ni25 | CRA
B12Fe68Mo20 | RMG
B12Fe68Ni20 | RMG
B12Fe70Mo18 | RMG
B12Fe70Si18 | RMG
B12Fe72Si16 | RMG
B12Fe73Mn15 | CRA
B12Fe73Mo15 | RMG
B12Fe73Ni15 | RMG
B12Fe73V15 | CRA
B12Fe75Si13 | RMG
B12Fe76Mo12 | RMG
B12Fe77Si11 | RMG
B12Fe78Mn10 | CRA
B12Fe78Mo10 | RMG
B12Fe78Ni10 | RMG
B12Fe78Si10 | RMG
B12Fe78V10 | RMG
B12Fe78Zr10 | RMG
B12Fe79P9 | RMG
B12Fe80Ge8 | RMG
B12Fe80Mo8 | RMG
B12Fe80P8 | RMG
B12Fe80Si8 | RMG
B12Fe80Zr8 | RMG
B12Fe81Hf7 | RMG
B12Fe81Mo7 | RMG
B12Fe81Nb7 | RMG
B12Fe81P7 | RMG
B12Fe81W7 | RMG
B12Fe81Zr7 | RMG
B12Fe82Nd6 | RMG
B12Fe82P6 | RMG
B12Fe82Si6 | RMG
B12Fe83Mn5 | CRA
B12Fe83Mo5 | RMG
B12Fe83Nb5 | RMG
B12Fe83Ni5 | CRA
B12Fe83P5 | RMG
B12Fe83Si5 | RMG
B12Fe83V5 | RMG
B12Fe84Si4 | RMG
B12Fe85Mn3 | CRA
B12Fe85Ni3 | CRA
B12Fe87Mn1 | CRA
B12Fe87Ni1 | CRA
B12Mo71Si17 | RMG
B12Mo78Si10 | RMG
B12Ni72Si16 | RMG
B12Ni74P14 | RMG
B12Ni76Si12 | RMG
B12Ni78Si10 | RMG
B12Ni80Si8 | CRA
B12Ni81.5P6.5 | RMG
B12Ni84Si4 | CRA
B13.5Co73Si13.5 | RMG
B13.5Co76.5Ti10 | RMG
B13.5Co76.5V10 | RMG
B13C10Ni77 | CRA
B13C12Ni75 | CRA
B13C7Fe80 | RMG
B13Co71Zr16 | RMG
B13Cu0.5Fe86.5 | RMG
B13Fe72Zr15 | RMG
B13Fe75Si12 | RMG
B13Fe75Zr12 | RMG
B13Fe77P10 | RMG
B13Fe79P8 | RMG
B13Fe80P7 | RMG
B13Fe82Si5 | RMG
B13Fe82Zr5 | RMG
B13Fe83Si4 | RMG
B13Fe84Si3 | RMG
B13Fe85Si2 | CRA
B13Ni69Si18 | CRA
B13Ni72Si15 | RMG
B14.25Co80.75V5 | RMG
B14.4Cr6.6Fe79 | RMG
B14.5Fe78Si7.5 | RMG
B14.5Fe81.5Si4 | RMG
B14.75Co70.5Si14.75 | RMG
B14.8Ni81.5P3.7 | RMG
B14C16Ni70 | CRA
B14C20Ni66 | CRA
B14C2Ni84 | CRA
B14C3Fe83 | RMG
B14C5Fe81 | RMG
B14C5Ni81 | RMG
B14C7Fe79 | RMG
B14Co80Si6 | RMG
B14Co82Si4 | CRA
B14Cr10Fe76 | RMG
B14Cr14Fe72 | RMG
B14Cr15Fe71 | RMG
B14Cr20Fe66 | RMG
B14Cr24Fe62 | RMG
B14Cr26Fe60 | RMG
B14Cr5Fe81 | RMG
B14Cr7Fe79 | RMG
B14Cu0.5Fe85.5 | RMG
B14Cu10Fe76 | CRA
B14Cu15Fe71 | CRA
B14Cu1Fe85 | CRA
B14Cu20Fe66 | CRA
B14Cu3Fe83 | CRA
B14Cu5Fe81 | CRA
B14Fe20Mn66 | RMG
B14Fe43Ni43 | RMG
B14Fe61Ni25 | RMG
B14Fe66Mo20 | RMG
B14Fe66Ni20 | RMG
B14Fe71Mn15 | RMG
B14Fe71Mo15 | RMG
B14Fe71Ni15 | RMG
B14Fe71V15 | RMG
B14Fe74Mo12 | RMG
B14Fe76Mn10 | RMG
B14Fe76Mo10 | RMG
B14Fe76Ni10 | RMG
B14Fe76V10 | RMG
B14Fe78Mo8 | RMG
B14Fe78Si8 | RMG
B14Fe78Zr8 | RMG
B14Fe79P7 | RMG
B14Fe79Si7 | RMG
B14Fe79V7 | RMG
B14Fe79W7 | RMG
B14Fe80P6 | RMG
B14Fe80Zr6 | RMG
B14Fe81Mn5 | RMG
B14Fe81Mo5 | RMG
B14Fe81Ni5 | RMG
B14Fe81P5 | RMG
B14Fe81V5 | RMG
B14Fe82Si4 | RMG
B14Fe83Mn3 | RMG
B14Fe83Ni3 | RMG
B14Fe83P3 | RMG
B14Fe83Si3 | RMG
B14Fe84Si2 | RMG
B14Fe85Mn1 | RMG
B14Fe85Ni1 | RMG
B14Ni70Si16 | RMG
B14Ni72Si14 | RMG
B14Ni76Si10 | RMG
B14Ni78Si8 | RMG
B14Ni80Si6 | CRA
B15C12Ni73 | CRA
B15C5Fe80 | RMG
B15Co65Si20 | CRA
B15Co70Si15 | RMG
B15Co72.5Si12.5 | RMG
B15Co75Si10 | RMG
B15Co77.5Si7.5 | RMG
B15Co80Si5 | RMG
B15Cr10Fe75 | RMG
B15Cr11Fe74 | RMG
B15Cr12Fe73 | RMG
B15Cr15Fe70 | RMG
B15Cr2.5Fe82.5 | RMG
B15Cr20Fe65 | RMG
B15Cr25Fe60 | RMG
B15Cr30Fe55 | RMG
B15Cr4Fe81 | RMG
B15Cr5Fe80 | RMG
B15Cr7Fe78 | RMG
B15Cr9Fe76 | RMG
B15Fe67.5Si17.5 | RMG
B15Fe70Si15 | RMG
B15Fe72.5Si12.5 | RMG
B15Fe72Si13 | RMG
B15Fe74.5Si10.5 | RMG
B15Fe75.3Si9.7 | RMG
B15Fe75Si10 | RMG
B15Fe75Zr10 | RMG
B15Fe77.5Si7.5 | RMG
B15Fe77P8 | RMG
B15Fe78Si7 | RMG
B15Fe78Zr7 | RMG
B15Fe79P6 | RMG
B15Fe79Zr6 | RMG
B15Fe80Ge5 | RMG
B15Fe80P5 | RMG
B15Fe80Si5 | RMG
B15Fe80Zr5 | RMG
B15Fe81Si4 | RMG
B15Fe82Nd3 | RMG
B15Fe82Si3 | RMG
B15Fe82Zr3 | RMG
B15Fe83Si2 | RMG
B15Fe83Zr2 | RMG
B15Fe84Si1 | RMG
B15Mo65Si20 | CRA
B15Mo70Si15 | RMG
B15Mo75Si10 | RMG
B15Mo80Si5 | CRA
B15Ni75Si10 | RMG
B16.5Fe61.5Ni22 | RMG
B16.5Fe82Sn1.5 | RMG
B16.7Ni81.5P1.8 | RMG
B16C10Ni74 | RMG
B16C12Co72 | RMG
B16C16Co68 | CRA
B16C20Co64 | CRA
B16C2Ni82 | RMG
B16C3Fe81 | RMG
B16C4Co80 | RMG
B16C4Fe80 | RMG
B16C4Ni80 | RMG
B16C6Ni78 | RMG
B16C8Co76 | RMG
B16C8Ni76 | RMG
B16Co17Mn67 | RMG
B16Co20Mn64 | RMG
B16Co21Mn63 | RMG
B16Co24.5Mn59.5 | RMG
B16Co25Mn59 | RMG
B16Co27Mn57 | RMG
B16Co33Mn51 | RMG
B16Co35Mn49 | RMG
B16Co42Mn42 | RMG
B16Co43.5Mn40.5 | RMG
B16Co49Mn35 | RMG
B16Co50.4Mn33.6 | RMG
B16Co50.5Mn33.5 | RMG
B16Co50Mn34 | RMG
B16Co54.5Mn29.5 | RMG
B16Co58.8Mn25.2 | RMG
B16Co59Mn25 | RMG
B16Co65.5Mn18.5 | RMG
B16Co65Mn19 | RMG
B16Co67.2Mn16.8 | RMG
B16Co67Mn17 | RMG
B16Co68Si16 | RMG
B16Co68Zr16 | RMG
B16Co74Zr10 | RMG
B16Co75.6Mn8.4 | RMG
B16Co75Mn9 | RMG
B16Co76Mn8 | RMG
B16Cr10Fe74 | RMG
B16Cr14Fe70 | RMG
B16Cr20Fe64 | RMG
B16Cr5Fe79 | RMG
B16Cr7Fe77 | RMG
B16Cu0.5Fe83.5 | RMG
B16Cu10Fe74 | CRA
B16Cu15Fe69 | CRA
B16Cu1Fe83 | CRA
B16Cu20Fe64 | CRA
B16Cu3Fe81 | CRA
B16Cu5Fe79 | CRA
B16Fe25Ni59 | RMG
B16Fe33.5Ni50.5 | RMG
B16Fe33.6Nd50.4 | RMG
B16Fe42Nd42 | RMG
B16Fe42Ni42 | RMG
B16Fe50.4Nd33.6 | RMG
B16Fe56.3Nd27.7 | RMG
B16Fe59Ni25 | RMG
B16Fe64Mo20 | RMG
B16Fe64Ni20 | RMG
B16Fe67.2Nd16.8 | RMG
B16Fe69Mo15 | RMG
B16Fe69Ni15 | RMG
B16Fe69V15 | RMG
B16Fe74.8Nd9.2 | RMG
B16Fe74Mn10 | RMG
B16Fe74Ni10 | RMG
B16Fe74Si10 | RMG
B16Fe74V10 | RMG
B16Fe76Ho8 | RMG
B16Fe76Mo8 | RMG
B16Fe77Hf7 | RMG
B16Fe77Nb7 | RMG
B16Fe77Zr7 | RMG
B16Fe78Zr6 | RMG
B16Fe79Mo5 | RMG
B16Fe79Ni5 | RMG
B16Fe79P5 | RMG
B16Fe79V5 | RMG
B16Fe80.64Ti3.36 | RMG
B16Fe80Ho4 | RMG
B16Fe80P4 | RMG
B16Fe80Zr4 | RMG
B16Fe81La3 | RMG
B16Fe81Mn3 | RMG
B16Fe81Ni3 | RMG
B16Fe81P3 | RMG
B16Fe82Ho2 | RMG
B16Fe82Si2 | RMG
B16Fe83.2Ti0.8 | RMG
B16Fe83Mn1 | RMG
B16Fe83Ni1 | RMG
B16Fe83Si1 | RMG
B16Ni24Zr60 | RMG
B16Ni28Zr56 | RMG
B16Ni68Si16 | CRA
B16Ni72Si12 | RMG
B16Ni80Si4 | CRA
B17.5Co75Si7.5 | RMG
B17.5Cr25Fe57.5 | RMG
B17.5Fe21Ni61.5 | RMG
B17.5Fe41.5Ni41 | RMG
B17.5Fe61.875Nd20.625 | RMG
B17.5Fe66Nd16.5 | RMG
B17.5Fe67.5Si15 | RMG
B17.5Fe70.125Nd12.375 | RMG
B17.5Fe70Si12.5 | RMG
B17.5Fe72.5Si10 | RMG
B17.5Fe73Si9.5 | RMG
B17.5Fe74.25Nd8.25 | RMG
B17.5Fe75Si7.5 | RMG
B17.5Fe77.5Si5 | RMG
B17.5Fe78.375Nd4.125 | RMG
B17.5Fe80Si2.5 | RMG
B17.5Mo70Si12.5 | RMG
B17.5Ni75Si7.5 | RMG
B17.8Fe74.9Si7.3 | RMG
B17C16Ni67 | CRA
B17C3Fe80 | RMG
B17C5Fe78 | RMG
B17C8Ni75 | CRA
B17Co10Fe73 | RMG
B17Co11.5Fe71.5 | RMG
B17Co16.5Fe66.5 | RMG
B17Co19Fe64 | RMG
B17Co1Fe82 | RMG
B17Co22Fe61 | RMG
B17Co25Fe58 | RMG
B17Co2Fe81 | RMG
B17Co33Fe50 | RMG
B17Co3Fe80 | RMG
B17Co41.5Fe41.5 | RMG
B17Co4Fe79 | RMG
B17Co54Fe29 | RMG
B17Co62Fe21 | RMG
B17Co66.5Fe16.5 | RMG
B17Co6Fe77 | RMG
B17Co7.5Fe75.5 | RMG
B17Co75Fe8 | RMG
B17Co77Fe6 | RMG
B17Cr2.5Fe80.5 | RMG
B17Cu1.5Fe81.5 | RMG
B17Cu3Ni80 | RMG
B17Fe20Zr63 | RMG
B17Fe21Ni62 | RMG
B17Fe23Ni60 | RMG
B17Fe24Ni59 | RMG
B17Fe32.5Ni50.5 | RMG
B17Fe33Ni50 | RMG
B17Fe41Ni42 | RMG
B17Fe43Ni40 | RMG
B17Fe48Ni35 | RMG
B17Fe50Ni33 | RMG
B17Fe53Ni30 | RMG
B17Fe54Ni29 | RMG
B17Fe63Ni20 | RMG
B17Fe66.4Ni16.6 | RMG
B17Fe70Si13 | RMG
B17Fe73Ga10 | RMG
B17Fe73Ni10 | RMG
B17Fe75Ga8 | RMG
B17Fe75Zr8 | RMG
B17Fe77Ga6 | RMG
B17Fe77P6 | RMG
B17Fe78Zr5 | RMG
B17Fe79.5Si3.5 | RMG
B17Fe79Ga4 | RMG
B17Fe79P4 | RMG
B17Fe7Ni76 | RMG
B17Fe80.5Mn2.5 | RMG
B17Fe80.5Mo2.5 | RMG
B17Fe80.5Ni2.5 | RMG
B17Fe80.5W2.5 | RMG
B17Fe80Nb3 | RMG
B17Fe80Ni3 | RMG
B17Fe80P3 | CRA
B17Fe80Si3 | RMG
B17Fe80Zr3 | RMG
B17Fe81Ga2 | RMG
B17Fe82Si1 | RMG
B17Mo12.5Ni70.5 | RMG
B17Mo14.5Ni68.5 | RMG
B17Mo16.5Ni66.5 | RMG
B17Mo73Si10 | RMG
B17Mo75Si8 | RMG
B17Nb10Ni73 | RMG
B17Nb11.5Ni71.5 | RMG
B17Nb16.5Ni66.5 | RMG
B17Nb5Ni78 | RMG
B17Nb8Ni75 | RMG
B17Ni66.5W16.5 | RMG
B17Ni68.5W14.5 | RMG
B17Ni68Si15 | RMG
B17Ni69Si14 | RMG
B17Ni70.5W12.5 | RMG
B17Ni70Ta13 | RMG
B17Ni71Ta12 | RMG
B17Ni73Si10 | RMG
B17Ni73Ta10 | RMG
B17Ni73Zr10 | RMG
B17Ni75Si8 | BMG
B17Ni75W8 | RMG
B17Ni76Si7 | RMG
B17Ni78Zr5 | RMG
B17Ni80Si3 | RMG
B17Ni81.5P1.5 | RMG
B18.2Ni78Ti3.8 | RMG
B18.5Fe31.5Nd50 | RMG
B18.5Fe51.5Nd30 | RMG
B18.5Fe61.5Nd20 | RMG
B18.5Fe69.5Nd12 | RMG
B18.5Fe75.5Nd6 | RMG
B18.5Fe77Nd4.5 | RMG
B18.5Fe78.5Nd3 | RMG
B18C12Ni70 | RMG
B18C16Ni66 | RMG
B18C2Fe80 | RMG
B18C3Fe79 | RMG
B18C6Ni76 | CRA
B18Co66Ti16 | RMG
B18Co70Ti12 | RMG
B18Co74Ti8 | RMG
B18Co78Ti4 | RMG
B18Cr10Fe72 | RMG
B18Cr14Fe68 | RMG
B18Cr20Fe62 | RMG
B18Cr5Fe77 | RMG
B18Cu0.5Fe81.5 | RMG
B18Cu10Fe72 | CRA
B18Cu15Fe67 | CRA
B18Cu1Fe81 | CRA
B18Cu20Fe62 | CRA
B18Cu5Fe77 | CRA
B18Fe23Ni59 | RMG
B18Fe31.5Ni50.5 | RMG
B18Fe40Ni42 | RMG
B18Fe41Ni41 | RMG
B18Fe57Ni25 | RMG
B18Fe62Ni20 | RMG
B18Fe67Ni15 | RMG
B18Fe72Ni10 | RMG
B18Fe72Si10 | RMG
B18Fe77Ni5 | RMG
B18Fe78Si4 | RMG
B18Fe79P3 | CRA
B18Fe80Ge2 | RMG
B18Fe80P2 | RMG
B18Fe80Pd2 | RMG
B18Fe80Si2 | RMG
B18Fe80Zr2 | RMG
B18Ni76Si6 | RMG
B18Ni80P2 | RMG
B19.1Ni78.8Ti2.1 | RMG
B19.5Cr24.5Fe56 | RMG
B19.5Fe40.5Ni40 | RMG
B19Fe20.5Ni60.5 | RMG
B19Fe22Ni59 | RMG
B19Fe30.5Ni50.5 | RMG
B19Fe39Ni42 | RMG
B19Fe61Ni20 | RMG
B19Fe75P6 | CRA
B19Fe76Ni5 | RMG
B19Fe77Mn4 | RMG
B19Fe77Nd4 | RMG
B19Fe77P4 | CRA
B19Fe78Zr3 | RMG
B19Ni67Si14 | CRA
B1Cu20Zr79 | CRA
B1Cu30Zr69 | RMG
B1Cu40Zr59 | RMG
B1Cu50Zr49 | RMG
B1Cu60Zr39 | RMG
B1Cu70Zr29 | RMG
B1Cu75Zr24 | CRA
B1Fe90Zr9 | RMG
B1Fe92Zr7 | RMG
B2.3Fe83P14.7 | RMG
B2.5Cu20Zr77.5 | RMG
B2.5Cu25Zr72.5 | RMG
B2.5Cu30Zr67.5 | RMG
B2.5Cu35Zr62.5 | RMG
B2.5Cu40Zr57.5 | RMG
B2.5Cu45Zr52.5 | RMG
B2.5Cu50Zr47.5 | RMG
B2.5Cu55Zr42.5 | RMG
B2.5Cu60Zr37.5 | RMG
B2.5Cu65Zr32.5 | RMG
B2.5Cu70Zr27.5 | RMG
B2.5Cu75Zr22.5 | CRA
B2.5Cu80Zr17.5 | RMG
B2.5Fe92Zr5.5 | RMG
B20.5Fe59.5Ni20 | RMG
B20C12Co68 | RMG
B20C12Ni68 | RMG
B20C16Co64 | RMG
B20C16Ni64 | RMG
B20C20Co60 | RMG
B20C2Ni78 | RMG
B20C4Co76 | RMG
B20C6Ni74 | CRA
B20C8Co72 | RMG
B20C8Ni72 | CRA
B20Co10Fe70 | RMG
B20Co20Fe60 | RMG
B20Co20Mn60 | RMG
B20Co28.5Mn51.5 | RMG
B20Co30Cr50 | RMG
B20Co30Fe50 | RMG
B20Co32Mn48 | RMG
B20Co35Cr45 | RMG
B20Co36.5Mn43.5 | RMG
B20Co37Mn43 | RMG
B20Co40Cr40 | RMG
B20Co40Fe40 | RMG
B20Co40Mn40 | RMG
B20Co41.5Mn38.5 | RMG
B20Co44Mn36 | RMG
B20Co47.5Mn32.5 | RMG
B20Co48Mn32 | RMG
B20Co4Fe76 | RMG
B20Co50Cr30 | RMG
B20Co50Fe30 | RMG
B20Co52Mn28 | RMG
B20Co55Cr25 | RMG
B20Co56Mn24 | RMG
B20Co57Mn23 | RMG
B20Co5Fe75 | RMG
B20Co60Cr20 | RMG
B20Co60Fe20 | RMG
B20Co60Mn20 | RMG
B20Co60Si20 | CRA
B20Co62.5Si17.5 | CRA
B20Co64Mn16 | RMG
B20Co64Ti16 | RMG
B20Co65Cr15 | RMG
B20Co65Si15 | RMG
B20Co67.5Si12.5 | RMG
B20Co68Ti12 | RMG
B20Co70Cr10 | RMG
B20Co70Fe10 | RMG
B20Co70Si10 | RMG
B20Co70Zr10 | RMG
B20Co72.5Si7.5 | RMG
B20Co72Cr8 | RMG
B20Co72Mn8 | RMG
B20Co72Ti8 | RMG
B20Co74Fe6 | RMG
B20Co75Fe5 | RMG
B20Co75Si5 | RMG
B20Co76Ti4 | RMG
B20Cr10Fe70 | RMG
B20Cr10Ni70 | RMG
B20Cr15Fe65 | RMG
B20Cr1Fe79 | RMG
B20Cr2.5Fe77.5 | RMG
B20Cr20Fe60 | RMG
B20Cr20Ni60 | RMG
B20Cr25Fe55 | RMG
B20Cr25Ni55 | RMG
B20Cr30Fe50 | RMG
B20Cr30Ni50 | RMG
B20Cr35Fe45 | RMG
B20Cr40Fe40 | RMG
B20Cr4Fe76 | RMG
B20Cr5Fe75 | RMG
B20Cr6Fe74 | RMG
B20Cr8Fe72 | RMG
B20Cu0.5Fe79.5 | RMG
B20Cu10Fe70 | CRA
B20Cu1Fe79 | CRA
B20Cu5Fe75 | CRA
B20Fe15Ni65 | RMG
B20Fe19Zr61 | RMG
B20Fe20Ni60 | RMG
B20Fe21Ni59 | RMG
B20Fe29.5Ni50.5 | RMG
B20Fe30Ni50 | RMG
B20Fe35Ni45 | RMG
B20Fe38Ni42 | RMG
B20Fe40Ni40 | RMG
B20Fe50Ni30 | RMG
B20Fe60Mn20 | RMG
B20Fe60Ni20 | RMG
B20Fe62Mn18 | RMG
B20Fe64Mn16 | RMG
B20Fe65Si15 | RMG
B20Fe66Mn14 | RMG
B20Fe67.5Si12.5 | RMG
B20Fe67Si13 | RMG
B20Fe70Mn10 | RMG
B20Fe70Mo10 | RMG
B20Fe70Ni10 | RMG
B20Fe70Si10 | RMG
B20Fe70Zr10 | RMG
B20Fe72.5Si7.5 | RMG
B20Fe72Mn8 | RMG
B20Fe72Mo8 | RMG
B20Fe72W8 | RMG
B20Fe72Zr8 | RMG
B20Fe73.5W6.5 | RMG
B20Fe73Mo7 | RMG
B20Fe74Mn6 | RMG
B20Fe74Mo6 | RMG
B20Fe75Mn5 | RMG
B20Fe75Mo5 | RMG
B20Fe75Ni5 | RMG
B20Fe75Si5 | RMG
B20Fe75Ti5 | RMG
B20Fe75V5 | RMG
B20Fe75Zr5 | RMG
B20Fe76Mn4 | RMG
B20Fe76Mo4 | RMG
B20Fe76P4 | RMG
B20Fe76Ti4 | RMG
B20Fe76W4 | RMG
B20Fe77.5Si2.5 | RMG
B20Fe77.5W2.5 | RMG
B20Fe77Mo3 | RMG
B20Fe78Mn2 | RMG
B20Fe78Mo2 | RMG
B20Fe78Si2 | RMG
B20Fe78V2 | RMG
B20Fe79Mo1 | RMG
B20Fe79W1 | RMG
B20Mo24Rh56 | RMG
B20Mo60Si20 | CRA
B20Mo65Si15 | CRA
B20Mo67.5Si12.5 | RMG
B20Mo70Si10 | RMG
B20Mo72.5Si7.5 | RMG
B20Mo75Si5 | RMG
B20Mo77.5Si2.5 | CRA
B20Ni65Si15 | RMG
B20Ni68Si12 | RMG
B20Ni72Si8 | RMG
B20Ni75Si5 | RMG
B20Ni76Si4 | RMG
B20Ni77.5Si2.5 | CRA
B21.5Fe58.5Ni20 | RMG
B21Cr24Fe55 | RMG
B21Fe70Si9 | RMG
B21Fe72Si7 | RMG
B21Fe75P4 | RMG
B21Fe75Si4 | RMG
B21Fe75V4 | RMG
B21Ni67Si12 | RMG
B21Ni72Si7 | RMG
B22.5Co60Si17.5 | CRA
B22.5Fe67.5Si10 | RMG
B22.5Fe70Si7.5 | RMG
B22.5Fe72.5Si5 | RMG
B22.5Ni70Si7.5 | RMG
B22C10Ni68 | RMG
B22C12Ni66 | RMG
B22C14Ni64 | RMG
B22C18Ni60 | RMG
B22C2Ni76 | CRA
B22C5Ni73 | CRA
B22C8Ni70 | CRA
B22Co62Ti16 | RMG
B22Co66Ti12 | RMG
B22Co70Ti8 | RMG
B22Co74Ti4 | RMG
B22Fe19.5Ni58.5 | RMG
B22Fe39Ni39 | RMG
B22Fe68Zr10 | RMG
B22Fe70Zr8 | RMG
B22Fe71Si7 | RMG
B22Fe73Zr5 | RMG
B22Fe75Si3 | RMG
B22Fe75Zr3 | RMG
B22Fe76Si2 | CRA
B22Mo68Si10 | RMG
B22Mo70Si8 | RMG
B22Ni72Si6 | RMG
B22Ni75.5Si2.5 | CRA
B23Fe12.3Ni64.7 | RMG
B23Fe38.5Ni38.5 | RMG
B23Fe46.2Ni30.8 | RMG
B23Fe60.1Ni16.9 | RMG
B24C12Co64 | RMG
B24C16Co60 | RMG
B24C20Co56 | RMG
B24C4Co72 | RMG
B24C4Ni72 | CRA
B24C8Co68 | RMG
B24C8Ni68 | RMG
B24Co24Mn52 | RMG
B24Co27Mn49 | RMG
B24Co28Mn48 | RMG
B24Co33Mn43 | RMG
B24Co34Mn42 | RMG
B24Co38Mn38 | RMG
B24Co39Mn37 | RMG
B24Co42Mn34 | RMG
B24Co45.5Mn30.5 | RMG
B24Co45.6Mn30.4 | RMG
B24Co46.5Mn29.5 | RMG
B24Co48Mn28 | RMG
B24Co49.4Mn26.6 | RMG
B24Co49.5Mn26.5 | RMG
B24Co52Mn24 | RMG
B24Co53.2Mn22.8 | RMG
B24Co53Mn23 | RMG
B24Co54Mn22 | RMG
B24Co60.8Mn15.2 | RMG
B24Co61Mn15 | RMG
B24Co64Ti12 | RMG
B24Co68.4Mn7.6 | RMG
B24Co68Mn8 | RMG
B24Co68Ti8 | RMG
B24Co72Ti4 | RMG
B24Fe38Ni38 | RMG
B24Fe57Ni19 | RMG
B24Fe66Ni10 | RMG
B24Fe69Si7 | RMG
B24Fe73Si3 | CRA
B24Fe74Si2 | CRA
B24Ni64Si12 | CRA
B24Ni66Si10 | RMG
B24Ni68Si8 | RMG
B24Ni72Si4 | RMG
B25.5Ni66Si8.5 | RMG
B25Co62.5Si12.5 | RMG
B25Co65Si10 | RMG
B25Co65Zr10 | RMG
B25Co67.5Cr7.5 | RMG
B25Co67.5Mn7.5 | RMG
B25Co67.5Si7.5 | RMG
B25Co70Fe5 | RMG
B25Co70Si5 | RMG
B25Cr70Fe5 | RMG
B25Fe18Zr57 | RMG
B25Fe56Ni19 | RMG
B25Fe5Mn70 | RMG
B25Fe5Mo70 | RMG
B25Fe5Ni70 | RMG
B25Fe5W70 | RMG
B25Fe65Ni10 | RMG
B25Fe70Zr5 | RMG
B25Mo60Si15 | CRA
B25Mo65Si10 | RMG
B25Mo70Si5 | CRA
B25Ni72.5Si2.5 | CRA
B26C12Ni62 | RMG
B26C14Ni60 | RMG
B26C2Ni72 | CRA
B26C4Ni70 | CRA
B26C6Ni68 | RMG
B26Fe37Ni37 | RMG
B26Ni72Si2 | RMG
B27.5Co65Si7.5 | RMG
B27Fe18.5Ni54.5 | RMG
B27Fe36.5Ni36.5 | RMG
B27Fe54.5Ni18.5 | RMG
B27Ni70Si3 | RMG
B28.5Fe53.5Ni18 | RMG
B28C10Ni62 | RMG
B28C12Co60 | RMG
B28C16Co56 | RMG
B28C16Ni56 | RMG
B28C20Co52 | CRA
B28C2Ni70 | RMG
B28C4Co68 | RMG
B28C4Ni68 | RMG
B28C6Ni66 | RMG
B28C8Co64 | RMG
B28C8Ni64 | RMG
B28Co25Mn47 | RMG
B28Co30Mn42 | RMG
B28Co32Mn40 | RMG
B28Co36Mn36 | RMG
B28Co37Mn35 | RMG
B28Co41.5Mn30.5 | RMG
B28Co41Mn31 | RMG
B28Co43.2Mn28.8 | RMG
B28Co43Mn29 | RMG
B28Co45.5Mn26.5 | RMG
B28Co45Mn27 | RMG
B28Co47Mn25 | RMG
B28Co50.4Mn21.6 | RMG
B28Co50Mn22 | RMG
B28Co51Mn21 | RMG
B28Co52Mn20 | RMG
B28Co57.6Mn14.4 | RMG
B28Co58Mn14 | RMG
B28Co64.8Mn7.2 | RMG
B28Co65Mn7 | RMG
B28Ni60Si12 | CRA
B28Ni64Si8 | CRA
B28Ni66Si6 | RMG
B28Ni68Si4 | RMG
B28Ni69Si3 | CRA
B29Fe18Ni53 | RMG
B2Co82Zr16 | CRA
B2Co84Nb14 | RMG
B2Co88Zr10 | RMG
B2Co91Zr7 | RMG
B2Cr10Fe88 | RMG
B2Cr12Fe86 | CRA
B2Cr14Fe84 | CRA
B2Cr16Fe82 | CRA
B2Cr20Fe78 | CRA
B2Cr8Fe90 | RMG
B2Fe73Ni25 | CRA
B2Fe78Mo20 | CRA
B2Fe78Ni20 | CRA
B2Fe80Mo18 | CRA
B2Fe83Mo15 | CRA
B2Fe83Ni15 | CRA
B2Fe85Zr13 | RMG
B2Fe86Mo12 | CRA
B2Fe88Mo10 | CRA
B2Fe88Ni10 | CRA
B2Fe88Zr10 | RMG
B2Fe90Mo8 | CRA
B2Fe90Zr8 | RMG
B2Fe91Hf7 | RMG
B2Fe91Zr7 | RMG
B2Fe93Mo5 | CRA
B2Ni38Zr60 | RMG
B2Ni81.5P16.5 | RMG
B3.5Fe92Zr4.5 | RMG
B30C12Ni58 | RMG
B30Co65Si5 | RMG
B30Fe16.8Zr53.2 | RMG
B30Fe35Ni35 | RMG
B30Mo60Si10 | CRA
B30Ni66Si4 | CRA
B31Co41Mn28 | RMG
B32C12Co56 | RMG
B32C16Co52 | RMG
B32C20Co48 | CRA
B32C2Co66 | RMG
B32C4Co64 | RMG
B32C8Co60 | RMG
B32Co41Mn27 | RMG
B32Co44Mn24 | RMG
B32Co46.4Mn21.6 | RMG
B32Co47Mn21 | RMG
B32Co48Mn20 | RMG
B32Co54.4Mn13.6 | RMG
B32Co54.5Mn13.5 | RMG
B32Co54Mn14 | RMG
B32Co61Mn7 | RMG
B33Co40.2Mn26.8 | RMG
B33Co53.6Mn13.4 | RMG
B34C10Ni56 | RMG
B34C12Ni54 | RMG
B34C14Ni52 | RMG
B34C6Ni60 | RMG
B34Co33Ni33 | RMG
B36C12Co52 | CRA
B36C16Co48 | CRA
B36C2Co62 | RMG
B36C4Co60 | RMG
B36C8Co56 | CRA
B38C10Ni52 | RMG
B38C12Ni50 | RMG
B38C14Ni48 | RMG
B38C6Ni56 | RMG
B3Fe79P18 | RMG
B3Fe82Nd15 | RMG
B3Fe82Zr15 | CRA
B3Fe83P14 | CRA
B3Fe85Nb12 | CRA
B3Fe85Zr12 | RMG
B3Fe90Zr7 | RMG
B3Fe92Nb5 | CRA
B4.8Fe82.2Nd13 | RMG
B40C2Co58 | CRA
B40C2Ni58 | RMG
B40C4Ni56 | CRA
B40C6Ni54 | CRA
B40C8Ni52 | RMG
B40Co40Y20 | RMG
B41C6Ni53 | CRA
B42.5C2.5Ni55 | CRA
B42C10Ni48 | RMG
B42C12Ni46 | RMG
B42C14Ni44 | RMG
B42C16Ni42 | RMG
B42C2Ni56 | RMG
B42C8Ni50 | RMG
B44C2.5Ni53.5 | CRA
B46C12Ni42 | RMG
B46C20Ni34 | RMG
B46C4Ni50 | CRA
B46C8Ni46 | CRA
B4Co86Zr10 | RMG
B4Cr10Fe86 | RMG
B4Cr12Fe84 | CRA
B4Cr14Fe82 | CRA
B4Cr15Fe81 | CRA
B4Cr16Fe80 | CRA
B4Cr20Fe76 | CRA
B4Cr5Fe91 | CRA
B4Cr8Fe88 | RMG
B4Cu10Fe86 | CRA
B4Cu1Fe95 | CRA
B4Cu5Fe91 | CRA
B4Fe23Zr73 | RMG
B4Fe71Ni25 | CRA
B4Fe76Mo20 | CRA
B4Fe76Ni20 | CRA
B4Fe78Mo18 | CRA
B4Fe80P16 | RMG
B4Fe81Mo15 | CRA
B4Fe81Ni15 | CRA
B4Fe84Mo12 | CRA
B4Fe84P12 | CRA
B4Fe86Mo10 | CRA
B4Fe86Ni10 | CRA
B4Fe86V10 | CRA
B4Fe86Zr10 | RMG
B4Fe88Mo8 | CRA
B4Fe88Zr8 | RMG
B4Fe89Hf7 | RMG
B4Fe89Zr7 | RMG
B4Fe90Zr6 | RMG
B4Fe91Mn5 | CRA
B4Fe91Mo5 | CRA
B4Fe91Ni5 | CRA
B4Fe91V5 | CRA
B4Fe93Mn3 | CRA
B4Fe93Ni3 | CRA
B4Fe95Mn1 | CRA
B4Fe95Ni1 | CRA
B4Ni36Zr60 | RMG
B4Pd80Si16 | RMG
B5.5Ni81.5P13 | RMG
B50C20Ni30 | RMG
B50C4Ni46 | CRA
B50C8Ni42 | CRA
B55C12Ni33 | RMG
B55C16Ni29 | RMG
B55C8Ni37 | RMG
B58C4Ni38 | CRA
B59C4Ni37 | RMG
B5C15Ni80 | CRA
B5C20Ni75 | CRA
B5C5Ni90 | CRA
B5Co75Si20 | CRA
B5Co81Nb14 | RMG
B5Co85Zr10 | RMG
B5Cu15Zr80 | RMG
B5Cu20Zr75 | RMG
B5Cu25Zr70 | RMG
B5Cu30Zr65 | RMG
B5Cu35Zr60 | RMG
B5Cu40Zr55 | RMG
B5Cu45Zr50 | RMG
B5Cu50Zr45 | RMG
B5Cu55Zr40 | RMG
B5Cu60Zr35 | RMG
B5Cu65Zr30 | RMG
B5Cu70Zr25 | RMG
B5Fe80Nb15 | CRA
B5Fe80Si15 | RMG
B5Fe80Zr15 | RMG
B5Fe81Nd14 | CRA
B5Fe83Nb12 | CRA
B5Fe83P12 | RMG
B5Fe83Zr12 | RMG
B5Fe84P11 | CRA
B5Fe85Zr10 | RMG
B5Fe90Zr5 | CRA
B5Mo70Si25 | CRA
B5Mo75Si20 | CRA
B5Mo80Si15 | CRA
B5Mo85Si10 | CRA
B5Mo90Si5 | CRA
B5Ni80P15 | RMG
B6.1Fe82.1Nd11.8 | RMG
B6Co80Nb14 | RMG
B6Co84Nb10 | CRA
B6Cr10Fe84 | RMG
B6Cr12Fe82 | CRA
B6Cr14Fe80 | CRA
B6Cr15Fe79 | CRA
B6Cr16Fe78 | CRA
B6Cr18Fe76 | CRA
B6Cr20Fe74 | CRA
B6Cr22Fe72 | CRA
B6Cr24Fe70 | CRA
B6Cr26Fe68 | CRA
B6Cr5Fe89 | CRA
B6Cr8Fe86 | RMG
B6Cu10Fe84 | CRA
B6Cu15Fe79 | CRA
B6Cu1Fe93 | CRA
B6Cu3Fe91 | CRA
B6Cu5Fe89 | CRA
B6Fe22.6Zr71.4 | RMG
B6Fe69Ni25 | CRA
B6Fe74Mo20 | CRA
B6Fe74Ni20 | CRA
B6Fe76Mo18 | CRA
B6Fe78Nd16 | CRA
B6Fe79Mn15 | CRA
B6Fe79Mo15 | CRA
B6Fe79Nb15 | CRA
B6Fe79Ni15 | CRA
B6Fe79P15 | RMG
B6Fe80P14 | RMG
B6Fe81.5Si12.5 | CRA
B6Fe81P13 | RMG
B6Fe82Mo12 | CRA
B6Fe82Nb12 | RMG
B6Fe82Nd12 | RMG
B6Fe82P12 | RMG
B6Fe83P11 | RMG
B6Fe83Si11 | CRA
B6Fe84Mn10 | CRA
B6Fe84Mo10 | CRA
B6Fe84Ni10 | CRA
B6Fe84P10 | CRA
B6Fe84V10 | CRA
B6Fe84Zr10 | RMG
B6Fe86Mo8 | CRA
B6Fe87Hf7 | RMG
B6Fe87Zr7 | RMG
B6Fe89Mn5 | CRA
B6Fe89Mo5 | CRA
B6Fe89Nb5 | CRA
B6Fe89Ni5 | CRA
B6Fe89V5 | CRA
B6Fe91Mn3 | CRA
B6Fe93Mn1 | CRA
B6Fe93Ni1 | CRA
B6Ni34Zr60 | RMG
B6Ni76Si18 | CRA
B6Ni80P14 | RMG
B7.5Co77.5Si15 | RMG
B7.5Cu15Zr77.5 | CRA
B7.5Cu25Zr67.5 | RMG
B7.5Cu30Zr62.5 | RMG
B7.5Cu35Zr57.5 | RMG
B7.5Cu50Zr42.5 | RMG
B7.5Cu55Zr37.5 | RMG
B7.5Fe74.5Si18 | CRA
B7.5Fe75Si17.5 | RMG
B7.5Fe77.5Nd15 | RMG
B7.5Fe77.5Si15 | RMG
B7.5Fe80Si12.5 | RMG
B7.5Fe82.5Si10 | CRA
B7.5Mo70Si22.5 | RMG
B7.5Ni76.5Si16 | CRA
B7.8Fe78.2Nd14 | RMG
B7C7Fe86 | RMG
B7Co77Zr16 | RMG
B7Co80P13 | RMG
B7Fe78Si15 | RMG
B7Fe79P14 | RMG
B7Fe80P13 | RMG
B7Fe81P12 | RMG
B7Fe82P11 | RMG
B7Fe83P10 | RMG
B7Fe84P9 | CRA
B7Fe85Mo8 | CRA
B7Fe85Zr8 | RMG
B7Fe88Zr5 | CRA
B81.5Fe12.5Si6 | CRA
B8C12Co80 | CRA
B8C4Co88 | CRA
B8C7Fe85 | RMG
B8C8Co84 | CRA
B8C9Fe83 | RMG
B8Cr10Fe82 | RMG
B8Cr12Fe80 | CRA
B8Cr14Fe78 | CRA
B8Cr15Fe77 | CRA
B8Cr16Fe76 | CRA
B8Cr18Fe74 | CRA
B8Cr20Fe72 | CRA
B8Cr22Fe70 | CRA
B8Cr24Fe68 | CRA
B8Cr26Fe66 | CRA
B8Cr5Fe87 | CRA
B8Cr8Fe84 | RMG
B8Cu10Fe82 | CRA
B8Cu15Fe77 | CRA
B8Cu1Fe91 | CRA
B8Cu3Fe89 | CRA
B8Cu5Fe87 | CRA
B8Fe20Mn72 | CRA
B8Fe22Zr70 | RMG
B8Fe67Ni25 | CRA
B8Fe72Mo20 | CRA
B8Fe72Ni20 | CRA
B8Fe74Mo18 | CRA
B8Fe76Nd16 | RMG
B8Fe77Mn15 | CRA
B8Fe77Mo15 | CRA
B8Fe77Nb15 | RMG
B8Fe77Nd15 | RMG
B8Fe77Ni15 | CRA
B8Fe79Nd13 | RMG
B8Fe79P13 | RMG
B8Fe80Mo12 | CRA
B8Fe80Nb12 | RMG
B8Fe80P12 | RMG
B8Fe80Zr12 | RMG
B8Fe81P11 | RMG
B8Fe82Mn10 | CRA
B8Fe82Mo10 | CRA
B8Fe82Ni10 | CRA
B8Fe82P10 | RMG
B8Fe82V10 | CRA
B8Fe82Zr10 | RMG
B8Fe83P9 | RMG
B8Fe85Hf7 | RMG
B8Fe85Nb7 | RMG
B8Fe85Zr7 | RMG
B8Fe87Mn5 | CRA
B8Fe87Mo5 | CRA
B8Fe87Nb5 | CRA
B8Fe87Ni5 | CRA
B8Fe87V5 | CRA
B8Fe89Mn3 | CRA
B8Fe89Ni3 | CRA
B8Fe90Zr2 | CRA
B8Fe91Mn1 | CRA
B8Fe91Ni1 | CRA
B8Ni30Ti62 | RMG
B8Ni32Zr60 | RMG
B8Ni80Si12 | CRA
B9C11Fe80 | RMG
B9C9Fe82 | RMG
B9Co85Fe6 | RMG
B9Cr85Fe6 | RMG
B9Fe6Mn85 | RMG
B9Fe6Mo85 | RMG
B9Fe6Ni85 | RMG
B9Fe6W85 | RMG
B9Fe77.5Si13.5 | RMG
B9Fe78P13 | RMG
B9Fe79P12 | RMG
B9Fe80P11 | RMG
B9Fe80Si11 | CRA
B9Fe81P10 | RMG
B9Fe82Nd9 | RMG
B9Fe82P9 | RMG
B9Fe83Mo8 | CRA
B9Fe83Si8 | CRA
B9Fe84Nb7 | RMG
B9Fe86Zr5 | RMG
Ba10Cu32La58 | RMG
Ba10Cu33.5La56.5 | RMG
Ba10Cu35La55 | RMG
Ba10Cu36.5La53.5 | RMG
Ba1Cu38La61 | RMG
Ba2Cu27La71 | RMG
Ba2Cu39La59 | RMG
Ba3Cu40La57 | RMG
Ba3Cu41La56 | RMG
Ba4.5Cu27.5La68 | RMG
Ba4Cu27La69 | RMG
Ba4Cu42La54 | RMG
Ba5Cu42La53 | RMG
Ba67Cu5La28 | RMG
Ba7.5Cu29La63.5 | RMG
Ba7Cu28La65 | RMG
Ba7Cu41.5La51.5 | RMG
Ba8Cu30La62 | RMG
Ba8Cu40La52 | RMG
Ba9.5Cu38La52.5 | RMG
Ba9Cu31La60 | RMG
Ba9Cu39La52 | RMG
Be10Si15Ti75 | CRA
Be15Si10Ti75 | CRA
Be15Si15Ti70 | CRA
Be20Nb10Zr70 | CRA
Be20Nb15Zr65 | CRA
Be20Nb20Zr60 | CRA
Be20Si10Ti70 | RMG
Be20Si15Ti65 | CRA
Be20Si5Ti75 | CRA
Be25Nb10Zr65 | CRA
Be25Nb15Zr60 | CRA
Be25Si10Ti65 | CRA
Be25Si15Ti60 | CRA
Be25Si5Ti70 | RMG
Be30Nb5Zr65 | RMG
Be30Si10Ti60 | CRA
Be30Si15Ti55 | CRA
Be30Si5Ti65 | RMG
Be32.5Nb2.5Zr65 | RMG
Be32.5Nb4Zr63.5 | RMG
Be32.5Nb5Zr62.5 | RMG
Be35Nb10Zr55 | RMG
Be35Nb2.5Zr62.5 | RMG
Be35Nb5Zr60 | RMG
Be35Si10Ti55 | CRA
Be35Si15Ti50 | CRA
Be35Si5Ti60 | RMG
Be40Si10Ti50 | CRA
Be40Si5Ti55 | CRA
Be40Ti30Zr30 | RMG
Be40Ti50Zr10 | RMG
Be43Hf25Zr32 | RMG
Be43Hf54Zr3 | RMG
Be43Hf5Zr52 | RMG
Be45Si5Ti50 | CRA
C10Co67.5Si22.5 | RMG
C10Co70W20 | CRA
C10Co75Si15 | CRA
C10Co75W15 | CRA
C10Co80W10 | CRA
C10Co82.5W7.5 | CRA
C10Co85Si5 | CRA
C10Co87.5W2.5 | CRA
C10Cr15Fe75 | CRA
C10Fe65Si25 | RMG
C10Fe70Si20 | RMG
C10Fe72.5P17.5 | RMG
C10Fe74W16 | CRA
C10Fe75P15 | RMG
C10Fe77.5P12.5 | RMG
C10Fe78W12 | CRA
C10Fe80P10 | RMG
C10Fe82.5P7.5 | CRA
C10Fe82W8 | CRA
C10Fe86W4 | CRA
C10Mo20Ni70 | RMG
C10Mo24Ni66 | CRA
C10Mo32Ni58 | CRA
C10Ni65Si25 | CRA
C10Ni67.5Si22.5 | CRA
C10Ni70Si20 | CRA
C10Ni75Si15 | CRA
C10Ni80Si10 | CRA
C10Ni85Si5 | CRA
C12.5Co65Si22.5 | RMG
C12.5Co67.5Si20 | RMG
C12.5Co67.5W20 | CRA
C12.5Co70W17.5 | CRA
C12.5Co72.5W15 | RMG
C12.5Co75W12.5 | CRA
C12.5Co77.5W10 | CRA
C12.5Co80W7.5 | CRA
C12.5Co85W2.5 | CRA
C12.5Fe65Si22.5 | RMG
C12.5Fe70Si17.5 | RMG
C12.5Fe72.5P15 | RMG
C12.5Fe75P12.5 | RMG
C12.5Fe77.5P10 | RMG
C12.5Fe80P7.5 | RMG
C12.5Ni65Si22.5 | RMG
C12.5Ni67.5Si20 | RMG
C12Co68W20 | CRA
C12Co74W14 | CRA
C12Fe71Mo17 | RMG
C12Mo12Ni76 | CRA
C12Mo16Ni72 | CRA
C12Mo20Ni68 | RMG
C12Mo24Ni64 | RMG
C12Mo28Ni60 | CRA
C13Cr40Fe47 | CRA
C14Co40Cr46 | CRA
C14Co46Mo40 | CRA
C14Co50Mo36 | CRA
C14Co62Mo24 | CRA
C14Co66W20 | CRA
C14Co70Mo16 | CRA
C14Co70W16 | RMG
C14Co72W14 | RMG
C14Co74Mo12 | CRA
C14Co76Mo10 | CRA
C14Co76W10 | CRA
C14Cr28Fe58 | CRA
C14Cr40Fe46 | CRA
C14Fe66W20 | CRA
C14Fe70W16 | CRA
C14Fe74W12 | CRA
C14Fe78W8 | CRA
C14Fe82W4 | CRA
C14Mo20Ni66 | RMG
C14Mo24Ni62 | RMG
C14Mo28Ni58 | CRA
C15Co65W20 | CRA
C15Co67.5Si17.5 | RMG
C15Co67.5W17.5 | CRA
C15Co70W15 | RMG
C15Co75Si10 | CRA
C15Co75W10 | CRA
C15Co77.5W7.5 | CRA
C15Co80Si5 | CRA
C15Co80W5 | CRA
C15Cr10Fe75 | CRA
C15Fe65Si20 | RMG
C15Fe70Si15 | RMG
C15Fe72.5P12.5 | RMG
C15Fe75P10 | RMG
C15Fe77.5P7.5 | RMG
C15Fe80P5 | CRA
C15Ni67.5Si17.5 | RMG
C15Ni70Si15 | CRA
C15Ni75Si10 | CRA
C15Ni80Si5 | CRA
C16Co36Cr48 | RMG
C16Co44Cr40 | CRA
C16Co48Cr36 | CRA
C16Co48Mo36 | RMG
C16Co52Cr32 | CRA
C16Co56Cr28 | CRA
C16Co56Mo28 | RMG
C16Co60Cr24 | CRA
C16Co60Mo24 | RMG
C16Co64Mo20 | RMG
C16Co64W20 | CRA
C16Co68Mo16 | RMG
C16Co68W16 | CRA
C16Co70W14 | RMG
C16Co72Mo12 | RMG
C16Co72W12 | RMG
C16Co74Mo10 | CRA
C16Co74W10 | CRA
C16Fe67Mo17 | RMG
C16Fe80W4 | CRA
C16Mo16Ni68 | CRA
C16Mo20Ni64 | RMG
C16Mo24Ni60 | RMG
C17.5Co65W17.5 | CRA
C17.5Co67.5Si15 | RMG
C17.5Fe65Si17.5 | RMG
C17.5Fe70Si12.5 | RMG
C17.5Fe72.5P10 | RMG
C17.5Fe75P7.5 | RMG
C17.5Fe77.5P5 | CRA
C17.5Ni67.5Si15 | RMG
C17Fe73W10 | CRA
C18Co34Cr48 | RMG
C18Co38Cr44 | RMG
C18Co42Cr40 | RMG
C18Co42Mo40 | CRA
C18Co44Cr38 | RMG
C18Co46Mo36 | RMG
C18Co48Cr34 | RMG
C18Co50Mo32 | RMG
C18Co52Cr30 | RMG
C18Co54Mo28 | RMG
C18Co56Cr26 | RMG
C18Co58Mo24 | RMG
C18Co58W24 | CRA
C18Co60Cr22 | CRA
C18Co62Mo20 | RMG
C18Co62W20 | CRA
C18Co66Mo16 | RMG
C18Co66W16 | CRA
C18Co68W14 | CRA
C18Co70Mo12 | RMG
C18Co70W12 | RMG
C18Co72Mo10 | RMG
C18Co72W10 | CRA
C18Co74.5W7.5 | CRA
C18Co74Mo8 | CRA
C18Co77W5 | CRA
C18Cr26Fe56 | RMG
C18Cr28Fe54 | RMG
C18Cr30Fe52 | RMG
C18Cr32Fe50 | RMG
C18Cr36Fe46 | RMG
C18Cr40Fe42 | RMG
C18Fe62Mo20 | RMG
C18Fe62W20 | CRA
C18Fe66Mo16 | RMG
C18Fe66W16 | CRA
C18Fe68W14 | CRA
C18Fe70Mo12 | RMG
C18Fe70W12 | CRA
C18Fe74Mo8 | RMG
C18Fe74W8 | CRA
C18Fe78W4 | CRA
C18Mo12Ni70 | CRA
C18Mo16Ni66 | CRA
C18Mo20Ni62 | CRA
C18Mo24Ni58 | CRA
C18Mo28Ni54 | CRA
C1Nb80Si19 | RMG
C2.5Co95W2.5 | CRA
C2.5Fe80P17.5 | RMG
C2.5Fe82.5P15 | RMG
C2.5Fe85P12.5 | CRA
C20Co36Cr44 | RMG
C20Co40Cr40 | RMG
C20Co44Cr36 | RMG
C20Co44Mo36 | RMG
C20Co48Cr32 | RMG
C20Co48Mo32 | RMG
C20Co52Cr28 | RMG
C20Co52Mo28 | RMG
C20Co56Cr24 | CRA
C20Co56Mo24 | RMG
C20Co60Mo20 | RMG
C20Co60W20 | CRA
C20Co64Mo16 | RMG
C20Co65W15 | CRA
C20Co68Mo12 | RMG
C20Co68W12 | CRA
C20Co70Mo10 | RMG
C20Co70Si10 | CRA
C20Co70W10 | CRA
C20Co75Si5 | CRA
C20Co75W5 | CRA
C20Cr22Fe58 | CRA
C20Fe63Mo17 | RMG
C20Fe64W16 | CRA
C20Fe65Si15 | RMG
C20Fe66W14 | RMG
C20Fe68W12 | RMG
C20Fe70Si10 | RMG
C20Fe70W10 | CRA
C20Fe72W8 | CRA
C20Fe76W4 | CRA
C20Ni70Si10 | CRA
C20Ni75Si5 | CRA
C22.5Fe65Si12.5 | RMG
C22Co36Cr42 | RMG
C22Co40Cr38 | RMG
C22Co44Cr34 | RMG
C22Co46Mo32 | RMG
C22Co48Cr30 | CRA
C22Co50Mo28 | RMG
C22Co52Cr26 | CRA
C22Co54Mo24 | RMG
C22Co58Mo20 | RMG
C22Co62Mo16 | RMG
C22Co68Mo10 | RMG
C22Fe62W16 | CRA
C22Fe64W14 | RMG
C22Fe66W12 | RMG
C22Fe68W10 | RMG
C22Fe70W8 | CRA
C22Fe74W4 | CRA
C24Fe59Mo17 | RMG
C25Fe65Si10 | RMG
C2Nb80Si18 | RMG
C3.5Fe81.5P15 | RMG
C3Si12Zr85 | CRA
C4.5Fe80.5P15 | RMG
C4Nb80Si16 | RMG
C5Co70Si25 | CRA
C5Co75Si20 | CRA
C5Co80Si15 | CRA
C5Co80W15 | CRA
C5Co85W10 | CRA
C5Co90W5 | CRA
C5Cr5Fe90 | CRA
C5Fe75P20 | RMG
C5Fe77.5P17.5 | RMG
C5Fe79W16 | CRA
C5Fe80P15 | RMG
C5Fe82.5P12.5 | CRA
C5Fe85P10 | CRA
C5Ni70Si25 | CRA
C5Ni75Si20 | CRA
C5Ni80Si15 | CRA
C5Ni85Si10 | CRA
C5Ni90Si5 | CRA
C6.5Fe77.5P16 | RMG
C6.5Fe78.5P15 | RMG
C6.5Fe80.5P13 | RMG
C6.5Fe82P11.5 | RMG
C6Fe76Mo18 | RMG
C6Fe82W12 | CRA
C6Fe86W8 | CRA
C6Fe90W4 | CRA
C6Nb80Si14 | RMG
C7.5Co77.5W15 | CRA
C7.5Co82.5W10 | CRA
C7.5Co85W7.5 | CRA
C7.5Fe72.5P20 | RMG
C7.5Fe75P17.5 | RMG
C7.5Fe77.5P15 | RMG
C7.5Fe80P12.5 | RMG
C7.5Fe82.5P10 | CRA
C7.5Fe85P7.5 | CRA
C7Fe79W14 | CRA
C7Fe80P13 | BMG
C8Cr20Fe72 | CRA
C8Cr40Fe52 | CRA
C8Fe75Mo17 | RMG
C8Fe77P15 | RMG
C8Mo20Ni72 | CRA
C8Mo28Ni64 | CRA
C8Nb80Si12 | RMG
C9Fe76P15 | RMG
Ca1.5Cu27.5La71 | RMG
Ca10Mg80Zn10 | RMG
Ca10Mg85Zn5 | RMG
Ca1Cu27.5La71.5 | RMG
Ca1Cu37.5La61.5 | RMG
Ca25Cu30Mg45 | RMG
Ca2Cu28La70 | RMG
Ca2Cu37.5La60.5 | RMG
Ca30Mg25Cu45 | BMG
Ca35Mg25Cu40 | BMG
Ca3Cu28.5La68.5 | RMG
Ca3Cu37.5La59.5 | RMG
Ca40Mg25Cu35 | BMG
Ca40Mg30Cu30 | BMG
Ca45Mg19Cu36 | BMG
Ca45Mg25Cu30 | BMG
Ca45Mg30Cu25 | BMG
Ca47.5Mg22.5Cu30 | BMG
Ca48Mg27Cu25 | BMG
Ca4Cu29La67 | RMG
Ca4Cu37.5La58.5 | RMG
Ca50Mg20Cu30 | BMG
Ca50Mg22.5Cu27.5 | BMG
Ca50Mg25Cu25 | BMG
Ca50Mg30Cu20 | BMG
Ca53Mg23Cu24 | BMG
Ca55Mg10Cu35 | BMG
Ca55Mg15Cu30 | BMG
Ca55Mg15Zn30 | BMG
Ca55Mg18Zn27 | BMG
Ca55Mg20Cu25 | BMG
Ca55Mg20Zn25 | BMG
Ca55Mg25Cu20 | BMG
Ca55Mg25Zn20 | BMG
Ca57Mg19Cu24 | BMG
Ca58Mg18Cu24 | BMG
Ca5Cu10Mg85 | CRA
Ca5Cu30La65 | RMG
Ca5Cu37.5La57.5 | RMG
Ca5Cu5Mg90 | CRA
Ca5Mg85Zn10 | CRA
Ca5Mg90Zn5 | CRA
Ca6.5Cu37La56.5 | RMG
Ca60Ga10Mg30 | RMG
Ca60Ga20Mg20 | RMG
Ca60Ga30Mg10 | RMG
Ca60Ga5Mg35 | RMG
Ca60Mg10Zn30 | BMG
Ca60Mg13Cu27 | BMG
Ca60Mg15Cu25 | BMG
Ca60Mg15Zn25 | BMG
Ca60Mg17.5Zn22.5 | BMG
Ca60Mg20Cu20 | BMG
Ca60Mg20Zn20 | BMG
Ca60Mg25Cu15 | BMG
Ca60Mg25Zn15 | BMG
Ca62.5Mg17.5Zn20 | BMG
Ca63Al32Cu5 | BMG
Ca65Mg10Cu25 | BMG
Ca65Mg10Zn25 | BMG
Ca65Mg15Cu20 | BMG
Ca65Mg15Zn20 | BMG
Ca65Mg20Cu15 | BMG
Ca65Mg20Zn15 | BMG
Ca65Mg25Cu10 | BMG
Ca65Mg25Zn10 | BMG
Ca65Mg5Cu30 | BMG
Ca6Cu31La63 | RMG
Ca7.5Cu10Mg82.5 | RMG
Ca7.5Cu36La56.5 | RMG
Ca7.5Cu5Mg87.5 | RMG
Ca7.5Mg82.5Zn10 | CRA
Ca7.5Mg87.5Zn5 | CRA
Ca70Mg10Cu20 | BMG
Ca70Mg10Zn20 | BMG
Ca70Mg15Zn15 | BMG
Ca70Mg20Cu10 | BMG
Ca75Cu10Mg15 | RMG
Ca7Cu32La61 | RMG
Ca8.5Cu33La58.5 | RMG
Ca8.5Cu35La56.5 | RMG
Ca8Cu32.5La59.5 | RMG
Ca9Cu33.5La57.5 | RMG
Ce10Cu10Mg80 | RMG
Ce10Cu15Mg75 | RMG
Ce10Cu20Mg70 | RMG
Ce10Cu25Mg65 | RMG
Ce10Cu5Mg85 | CRA
Ce10Mg60Ni30 | RMG
Ce10Mg70Ni20 | RMG
Ce10Mg72Ni18 | RMG
Ce10Mg75Ni15 | RMG
Ce10Mg80Ni10 | RMG
Ce10Mg85Ni5 | RMG
Ce15Cu10Mg75 | CRA
Ce15Cu15Mg70 | RMG
Ce15Cu20Mg65 | RMG
Ce15Cu25Mg60 | CRA
Ce15Cu5Mg80 | CRA
Ce15Mg75Ni10 | RMG
Ce20Cu10Mg70 | CRA
Ce20Cu15Mg65 | CRA
Ce20Cu20Mg60 | CRA
Ce20Cu25Mg55 | CRA
Ce20Cu5Mg75 | CRA
Ce20Mg40Ni40 | CRA
Ce20Mg50Ni30 | RMG
Ce20Mg60Ni20 | RMG
Ce20Mg70Ni10 | CRA
Ce25Cu25Mg50 | CRA
Ce30Mg40Ni30 | CRA
Ce3Mg85Zn12 | RMG
Ce55Al25Co20 | BMG
Ce5Cu10Mg85 | RMG
Ce5Cu15Mg80 | RMG
Ce5Cu20Mg75 | RMG
Ce5Cu25Mg70 | RMG
Ce5Cu30Mg65 | RMG
Ce5Cu5Mg90 | CRA
Ce5Mg75Ni20 | RMG
Ce5Mg85Ni10 | RMG
Ce5Mg90Ni5 | CRA
Ce60Al20Cu20 | BMG
Ce70Al10Cu20 | BMG
Ce70Al15Cu15 | BMG
Co1.7Pd81.8Si16.5 | RMG
Co10Fe80Zr10 | RMG
Co10Mn80Zr10 | RMG
Co10Ni29.7Zr60.3 | RMG
Co10Ni40Ta50 | RMG
Co10Ni68.5P21.5 | CRA
Co10Ni71P19 | CRA
Co10Ni73P17 | CRA
Co10Pd70Si20 | RMG
Co10Pd73.5Si16.5 | RMG
Co12.5Ni66P21.5 | CRA
Co12.5Ni68.5P19 | CRA
Co12.5Ni70.5P17 | CRA
Co12.5Pd71Si16.5 | RMG
Co14Ni64.5P21.5 | CRA
Co14Ni67P19 | CRA
Co14Ni69P17 | CRA
Co15Ni28.05Zr56.95 | RMG
Co15Pd68.5Si16.5 | RMG
Co16Ni65P19 | CRA
Co18Fe72Zr10 | RMG
Co20.9Pd62.6Si16.5 | CRA
Co20Fe70Zr10 | RMG
Co20Ni26.4Zr53.6 | RMG
Co22.5Fe67.5Zr10 | RMG
Co22P11Zr67 | RMG
Co24Hf67Si9 | RMG
Co25Pd10Zr65 | RMG
Co27Fe63Zr10 | RMG
Co28P5Zr67 | RMG
Co2Mn88Zr10 | RMG
Co2Ni76P22 | CRA
Co2Ni77P21 | RMG
Co2Ni78.5P19.5 | RMG
Co2Ni80P18 | RMG
Co2Ni81P17 | CRA
Co3.5Ni74.5P22 | CRA
Co3.5Ni75.5P21 | RMG
Co3.5Ni77P19.5 | RMG
Co3.5Ni78.5P18 | RMG
Co3.5Ni79.5P17 | CRA
Co30Fe60Zr10 | RMG
Co30Hf67P3 | RMG
Co30Ni20Zr50 | RMG
Co30Pd5Zr65 | RMG
Co33Ni0.05Zr66.95 | RMG
Co33Ni0.15Zr66.85 | RMG
Co33Ni0.1Zr66.9 | RMG
Co33Ni0.2Zr66.8 | RMG
Co34Pd1Zr65 | RMG
Co36Fe54Zr10 | RMG
Co4.2Pd79.3Si16.5 | RMG
Co40Fe50Zr10 | RMG
Co45Fe45Zr10 | RMG
Co4Fe86Zr10 | RMG
Co50Fe40Zr10 | RMG
Co54Fe36Zr10 | RMG
Co54Pd1Zr45 | RMG
Co56Ta9B35 | BMG
Co58Ta7B35 | BMG
Co5Mn85Zr10 | RMG
Co5Ni31.35Zr63.65 | RMG
Co5Ni73P22 | CRA
Co5Ni74P21 | RMG
Co5Ni75.5P19.5 | RMG
Co5Ni77P18 | RMG
Co5Ni78P17 | CRA
Co6.7Pd76.8Si16.5 | RMG
Co60Cr30Zr10 | RMG
Co60Fe30Zr10 | RMG
Co65.5Mo20Zr14.5 | RMG
Co65Cr25Zr10 | RMG
Co66Cr18Zr16 | RMG
Co66V20Zr14 | RMG
Co67.5Cr16Zr16.5 | RMG
Co67.5Fe22.5Zr10 | RMG
Co67.5V18Zr14.5 | RMG
Co67Mo18Zr15 | RMG
Co68.6Mo16Zr15.4 | RMG
Co69.2V16Zr14.8 | RMG
Co69Cr14Zr17 | RMG
Co70.3Mo14Zr15.7 | RMG
Co70.6Gd14Mo15.4 | RMG
Co70Cr10P20 | RMG
Co70Cr20Zr10 | RMG
Co70Fe20Zr10 | RMG
Co71Cr12Zr17 | RMG
Co71V14Zr15 | RMG
Co72.5Cr10Zr17.5 | RMG
Co72.5V20Zr7.5 | RMG
Co72.8Cr20Zr7.2 | RMG
Co72.8Gd19.4Mo7.8 | RMG
Co72.8V12Zr15.2 | RMG
Co72.9Cr17.1Zr10 | RMG
Co72Fe18Zr10 | RMG
Co72Mo12Zr16 | RMG
Co73Gd12.9Mo14.1 | RMG
Co74.5Cr8Zr17.5 | RMG
Co74.5Mo13Zr12.5 | RMG
Co74.5V10Zr15.5 | RMG
Co74.5W14Zr11.5 | RMG
Co74.8Mo20Zr5.2 | RMG
Co74Mo10Zr16 | RMG
Co74W12Zr14 | RMG
Co74W13Zr13 | RMG
Co75.4Cr12.6Zr12 | RMG
Co75.6Gd8.4Mo16 | RMG
Co75.7Mo8Zr16.3 | RMG
Co75.8V12Zr12.2 | RMG
Co75Cr15Zr10 | RMG
Co75Cr18Zr7 | RMG
Co75V18Zr7 | RMG
Co75W10Zr15 | RMG
Co76.3V8Zr15.7 | RMG
Co76.4W8Zr15.6 | RMG
Co76.5Cr6Zr17.5 | RMG
Co77.2V16Zr6.8 | RMG
Co77.5Cr16Zr6.5 | RMG
Co77.5Mo6Zr16.5 | RMG
Co77Cr11.6Zr11.4 | RMG
Co77Mo18Zr5 | RMG
Co77W14Zr9 | RMG
Co78.2W6Zr15.8 | RMG
Co78.5Cr4Zr17.5 | RMG
Co78Cr11.2Zr10.8 | RMG
Co78Mo10.8Zr11.2 | RMG
Co78V6Zr16 | RMG
Co78W8Zr14 | RMG
Co79.2V10.6Zr10.2 | RMG
Co79.5Mo10Zr10.5 | RMG
Co79.5V14Zr6.5 | RMG
Co79.5W13Zr7.5 | RMG
Co79.7Mo4Zr16.3 | RMG
Co79Cr10.6Zr10.4 | RMG
Co79Mo16Zr5 | RMG
Co7Ni71P22 | CRA
Co7Ni72P21 | RMG
Co7Ni73.5P19.5 | RMG
Co7Ni75P18 | RMG
Co7Ni76P17 | CRA
Co80.5W7Zr12.5 | RMG
Co80Cr10Zr10 | RMG
Co80Cr14Zr6 | RMG
Co80Fe10Zr10 | RMG
Co80Mo10Zr10 | RMG
Co80Mo9.5Zr10.5 | RMG
Co80Ni10Zr10 | RMG
Co80V10Zr10 | RMG
Co80V4Zr16 | RMG
Co80W10Zr10 | RMG
Co80W4Zr16 | RMG
Co81.2Cr9.6Zr9.2 | RMG
Co81.5V12Zr6.5 | RMG
Co81.6Mo9Zr9.4 | RMG
Co81.8V9Zr9.2 | RMG
Co81Cr2Zr17 | RMG
Co81Mo14Zr5 | RMG
Co82.2W6.6Zr11.2 | RMG
Co82.4Mo8.6Zr9 | RMG
Co82Cr12Zr6 | RMG
Co82Mo2Zr16 | RMG
Co82V2Zr16 | RMG
Co82W12Zr6 | RMG
Co82W2Zr16 | RMG
Co83.4Cr8.3Zr8.3 | RMG
Co83.5V10Zr6.5 | RMG
Co83Mo12Zr5 | RMG
Co84.8Mo10Zr5.2 | RMG
Co84.8W10Zr5.2 | RMG
Co84Cr10Zr6 | RMG
Co84V8Zr8 | RMG
Co84W6Zr10 | RMG
Co85.5Cr8Zr6.5 | RMG
Co85.5W5Zr9.5 | RMG
Co85Cr5Zr10 | RMG
Co85Fe5Zr10 | RMG
Co85Ni5Zr10 | RMG
Co85Si5Zr10 | RMG
Co85V5Zr10 | RMG
Co85V8Zr7 | RMG
Co85W5Zr10 | RMG
Co86.2Mo6.4Zr7.4 | RMG
Co86.5Mo8Zr5.5 | RMG
Co86.5V6Zr7.5 | RMG
Co86.8W8Zr5.2 | RMG
Co87.2Cr6Zr6.8 | RMG
Co88.5Cr4Zr7.5 | RMG
Co88.5W6Zr5.5 | RMG
Co88Mo6Zr6 | RMG
Co88Ni2Zr10 | RMG
Co88Si2Zr10 | RMG
Co88V4Zr8 | RMG
Co89.5V2Zr8.5 | RMG
Co89.7Cr2Zr8.3 | RMG
Co89.8W4Zr6.2 | RMG
Co89Mo4Zr7 | RMG
Co90.2W2Zr7.8 | RMG
Co90Mo2Zr8 | RMG
Co9Fe81Zr10 | RMG
Co9Ni69.5P21.5 | CRA
Co9Ni72P19 | RMG
Co9Ni74P17 | CRA
Cr0.5Pd79.5Si20 | RMG
Cr10Fe80Zr10 | RMG
Cr10Ni29.7Zr60.3 | RMG
Cr10Ni50Zr40 | RMG
Cr10Ni70P20 | RMG
Cr10Ni71P19 | RMG
Cr10Si15Zr75 | RMG
Cr14Ni68P18 | RMG
Cr15Fe75Zr10 | RMG
Cr15Ni15Zr70 | RMG
Cr15Ni25Zr60 | RMG
Cr15Ni28.05Zr56.95 | RMG
Cr15Ni35Zr50 | RMG
Cr15Ni45Zr40 | RMG
Cr15Ni65P20 | RMG
Cr15Ni66P19 | RMG
Cr17Fe73Zr10 | RMG
Cr18Ni62P20 | RMG
Cr1Pd79Si20 | RMG
Cr20Fe70Zr10 | RMG
Cr20Ni26.4Zr53.6 | RMG
Cr20Ni60P20 | RMG
Cr20Ni61P19 | RMG
Cr20Si15Zr65 | RMG
Cr23Fe55P22 | RMG
Cr24Fe56.5P19.5 | RMG
Cr25Fe57.5P17.5 | RMG
Cr25Fe65Zr10 | RMG
Cr25Ni56P19 | RMG
Cr26Fe59.5P14.5 | RMG
Cr26Fe60.5P13.5 | RMG
Cr2Fe78P20 | RMG
Cr2Fe88Zr10 | RMG
Cr2Pd78Si20 | RMG
Cr30Ni51P19 | RMG
Cr33Ni0.05Zr66.95 | RMG
Cr33Ni0.15Zr66.85 | RMG
Cr33Ni0.1Zr66.9 | RMG
Cr33Ni0.2Zr66.8 | RMG
Cr3Ni77P20 | RMG
Cr3Pd77Si20 | RMG
Cr40Ni40P20 | RMG
Cr43.5Ni40.5P16 | RMG
Cr4Fe76P20 | RMG
Cr4Fe86Zr10 | RMG
Cr4Pd76Si20 | RMG
Cr50Ni30P20 | RMG
Cr55.93Ni28.93P15.14 | RMG
Cr58Ni27P15 | RMG
Cr59.81Ni25.31P14.88 | RMG
Cr5Ni31.35Zr63.65 | RMG
Cr5Ni55Zr40 | RMG
Cr5Ni75P20 | RMG
Cr5Ni76P19 | RMG
Cr5Pd75Si20 | RMG
Cr60Ni20P20 | RMG
Cr69.6Ni16.2P14.2 | CRA
Cr6Fe74P20 | RMG
Cr6Fe84Zr10 | RMG
Cr6Pd74Si20 | RMG
Cr70Ni10P20 | CRA
Cr72.5Ni13.5P14 | CRA
Cr73Fe10P17 | RMG
Cr74Fe9P17 | RMG
Cr7Fe76P17 | RMG
Cr7Fe83Zr10 | RMG
Cr7Ni73P20 | RMG
Cr7Pd73Si20 | RMG
Cr8Fe72P20 | RMG
Cr8Fe82Zr10 | RMG
Cu1.7Pd81.8Si16.5 | RMG
Cu10Hf20Ni70 | RMG
Cu10Hf30Ni60 | RMG
Cu10Hf40Ni50 | RMG
Cu10Hf50Ni40 | RMG
Cu10Hf60Ni30 | RMG
Cu10Hf70Ni20 | RMG
Cu10Hf75Ni15 | RMG
Cu10Hf80Ni10 | CRA
Cu10La10Mg80 | CRA
Cu10La40Mg50 | CRA
Cu10Mg60Y30 | CRA
Cu10Mg65Nd25 | CRA
Cu10Mg65Y25 | RMG
Cu10Mg70Nd20 | RMG
Cu10Mg70Y20 | RMG
Cu10Mg75Nd15 | RMG
Cu10Mg75Y15 | RMG
Cu10Mg80Nd10 | RMG
Cu10Mg80Y10 | RMG
Cu10Mg85Nd5 | RMG
Cu10Mg85Y5 | RMG
Cu10Mg89Y1 | CRA
Cu10Ni10Ti80 | CRA
Cu10Ni10Zr80 | CRA
Cu10Ni20Ti70 | RMG
Cu10Ni20Zr70 | RMG
Cu10Ni29.7Zr60.3 | RMG
Cu10Ni30Ti60 | RMG
Cu10Ni30Zr60 | RMG
Cu10Ni40Ti50 | CRA
Cu10Ni40Zr50 | RMG
Cu10Ni50Ti40 | CRA
Cu10Ni50Zr40 | RMG
Cu10Ni60Ti30 | CRA
Cu10Ni60Zr30 | RMG
Cu10Ni68P22 | RMG
Cu10Ni70P20 | RMG
Cu10Ni70Ti20 | CRA
Cu10Ni72P18 | RMG
Cu10Ni80Ti10 | CRA
Cu10Pd70Si20 | RMG
Cu10Pd73Si17 | RMG
Cu10Pd74.2Si15.8 | RMG
Cu11Pd69.5Si19.5 | RMG
Cu12.5Pd70.5Si17 | RMG
Cu12.5Pd71Si16.5 | RMG
Cu12Ni67P21 | CRA
Cu12Ni68P20 | RMG
Cu12Pd66Si22 | RMG
Cu12Pd72.5Si15.5 | RMG
Cu13Ni37Ti50 | CRA
Cu13Ni66P21 | CRA
Cu13Ni67P20 | CRA
Cu13Ni69P18 | CRA
Cu14.4Ni65.6P20 | RMG
Cu14.5Pd69Si16.5 | RMG
Cu14Ni66P20 | CRA
Cu14Ni68P18 | CRA
Cu14Pd70.9Si15.1 | RMG
Cu15Hf55Ni30 | RMG
Cu15La10Mg75 | CRA
Cu15La15Mg70 | CRA
Cu15La30Mg55 | CRA
Cu15La40Mg45 | RMG
Cu15La5Mg80 | RMG
Cu15Mg60Nd25 | CRA
Cu15Mg65Nd20 | RMG
Cu15Mg70Nd15 | RMG
Cu15Mg70Y15 | RMG
Cu15Mg75Nd10 | RMG
Cu15Mg75Y10 | RMG
Cu15Mg80Nd5 | RMG
Cu15Mg80Y5 | RMG
Cu15Mg84Y1 | CRA
Cu15Ni10Ti75 | CRA
Cu15Ni25Zr60 | RMG
Cu15Ni28.05Zr56.95 | RMG
Cu15Ni30Zr55 | RMG
Cu15Ni35Ti50 | CRA
Cu15Ni5Ti80 | CRA
Cu15Pd68.5Si16.5 | RMG
Cu15Pd69Si16 | RMG
Cu16.5Pd67Si16.5 | RMG
Cu16Mg60Y24 | RMG
Cu16Ni23Ti61 | RMG
Cu19Pd64.5Si16.5 | RMG
Cu1Mg79Y20 | CRA
Cu1Mg84Y15 | RMG
Cu1Mg89Y10 | CRA
Cu1Ni75P24 | CRA
Cu1Ni83P16 | CRA
Cu20.9Pd62.6Si16.5 | RMG
Cu20Hf10Ni70 | CRA
Cu20Hf20Ni60 | RMG
Cu20Hf30Ni50 | RMG
Cu20Hf40Ni40 | RMG
Cu20Hf50Ni30 | RMG
Cu20Hf55Ni25 | RMG
Cu20Hf60Ni20 | RMG
Cu20Hf65Ni15 | RMG
Cu20Hf70Ni10 | RMG
Cu20Hf75Ni5 | CRA
Cu20La10Mg70 | RMG
Cu20La20Mg60 | CRA
Cu20La25Mg55 | CRA
Cu20La30Mg50 | RMG
Cu20La40Mg40 | RMG
Cu20La50Mg30 | CRA
Cu20La5Mg75 | RMG
Cu20Mg40Nd40 | CRA
Cu20Mg45Nd35 | RMG
Cu20Mg50Nd30 | RMG
Cu20Mg50Y30 | RMG
Cu20Mg55Nd25 | RMG
Cu20Mg60Nd20 | RMG
Cu20Mg60Y20 | RMG
Cu20Mg65Nd15 | RMG
Cu20Mg70Nd10 | RMG
Cu20Mg70Y10 | RMG
Cu20Mg75Nd5 | RMG
Cu20Mg79Y1 | RMG
Cu20Ni10Ti70 | RMG
Cu20Ni10Zr70 | RMG
Cu20Ni20Ti60 | RMG
Cu20Ni20Zr60 | RMG
Cu20Ni26.4Zr53.6 | RMG
Cu20Ni30Ti50 | RMG
Cu20Ni30Zr50 | RMG
Cu20Ni40Ti40 | CRA
Cu20Ni40Zr40 | RMG
Cu20Ni50Ti30 | CRA
Cu20Ni50Zr30 | RMG
Cu20Ni5Zr75 | CRA
Cu20Ni60Ti20 | CRA
Cu20Ni60Zr20 | CRA
Cu20Ni70Ti10 | CRA
Cu24Mg40Y36 | RMG
Cu25Hf50Ni25 | RMG
Cu25Hf55Ni20 | RMG
Cu25La20Mg55 | RMG
Cu25La25Mg50 | CRA
Cu25La30Mg45 | RMG
Cu25La40Mg35 | RMG
Cu25Mg45Nd30 | RMG
Cu25Mg50Nd25 | RMG
Cu25Mg55Nd20 | RMG
Cu25Mg60Nd15 | RMG
Cu25Mg60Y15 | RMG
Cu25Mg70Nd5 | RMG
Cu25Mg70Y5 | RMG
Cu25Ni15Zr60 | RMG
Cu25Ni20Zr55 | RMG
Cu25Ni25Ti50 | RMG
Cu25Ni25Zr50 | RMG
Cu26.7Pd56.8Si16.5 | CRA
Cu27.5La66Sr6.5 | RMG
Cu27.5La67.5Sr5 | RMG
Cu27La69Sr4 | RMG
Cu27La70Sr3 | RMG
Cu27La71Sr2 | RMG
Cu28.5La61.5Sr10 | RMG
Cu28.5La62.5Sr9 | RMG
Cu28La63.5Sr8.5 | RMG
Cu28La64.5Sr7.5 | RMG
Cu29La60Sr11 | RMG
Cu2Ni74P24 | CRA
Cu2Ni76P22 | RMG
Cu2Ni78P20 | RMG
Cu2Ni80P18 | RMG
Cu2Ni82P16 | CRA
Cu2Pd80.75Si17.25 | RMG
Cu3.5Pd80Si16.5 | RMG
Cu30.5La56Sr13.5 | RMG
Cu30Hf10Ni60 | CRA
Cu30Hf20Ni50 | RMG
Cu30Hf30Ni40 | RMG
Cu30Hf40Ni30 | RMG
Cu30Hf45Ni25 | RMG
Cu30Hf50Ni20 | RMG
Cu30Hf55Ni15 | RMG
Cu30Hf60Ni10 | RMG
Cu30La10Mg60 | RMG
Cu30La20Mg50 | RMG
Cu30La30Mg40 | RMG
Cu30La40Mg30 | RMG
Cu30La50Mg20 | CRA
Cu30La57.5Sr12.5 | RMG
Cu30La58Sr12 | RMG
Cu30La5Mg65 | RMG
Cu30Mg30Y40 | CRA
Cu30Mg40Nd30 | RMG
Cu30Mg40Y30 | RMG
Cu30Mg45Nd25 | RMG
Cu30Mg50Nd20 | RMG
Cu30Mg50Y20 | RMG
Cu30Mg55Nd15 | RMG
Cu30Mg60Nd10 | RMG
Cu30Mg60Y10 | RMG
Cu30Mg65Nd5 | RMG
Cu30Mg69Y1 | RMG
Cu30Ni10Ti60 | RMG
Cu30Ni10Zr60 | RMG
Cu30Ni15Zr55 | RMG
Cu30Ni20Ti50 | RMG
Cu30Ni20Zr50 | RMG
Cu30Ni25Zr45 | RMG
Cu30Ni30Ti40 | RMG
Cu30Ni30Zr40 | RMG
Cu30Ni40Ti30 | CRA
Cu30Ni40Zr30 | RMG
Cu30Ni50Ti20 | CRA
Cu30Ni50Zr20 | CRA
Cu30Ni60Ti10 | CRA
Cu31La55Sr14 | RMG
Cu31Ti41Zr28 | CRA
Cu32.5La52.5Sr15 | RMG
Cu32La53.5Sr14.5 | RMG
Cu32Mg20Y48 | RMG
Cu33.3Mg33.3Ca33.3 | BMG
Cu33La51.5Sr15.5 | RMG
Cu33Ni0.05Zr66.95 | RMG
Cu33Ni0.15Zr66.85 | RMG
Cu33Ni0.1Zr66.9 | RMG
Cu33Ni0.2Zr66.8 | RMG
Cu34La50Sr16 | RMG
Cu34Ti44Zr22 | CRA
Cu35Fe5Ti60 | RMG
Cu35Hf45Ni20 | RMG
Cu35Hf50Ni15 | RMG
Cu35La48Sr17 | RMG
Cu35Mg30Nd35 | RMG
Cu35Mg45Nd20 | RMG
Cu35Mg50Nd15 | RMG
Cu35Mg55Nd10 | RMG
Cu35Ni15Zr50 | RMG
Cu35Ni20Zr45 | RMG
Cu35Ni35Ti30 | CRA
Cu36.4Mg27.2Ca36.4 | BMG
Cu36.4Mg31.8Ca31.8 | BMG
Cu36.4Mg36.4Ca27.2 | BMG
Cu36La47Sr17 | RMG
Cu37La47Sr16 | RMG
Cu37La48Sr15 | RMG
Cu37La49Sr14 | RMG
Cu37La50.5Sr12.5 | RMG
Cu37La52Sr11 | RMG
Cu37La53Sr10 | RMG
Cu37La54Sr9 | RMG
Cu37La55Sr8 | RMG
Cu37La56Sr7 | RMG
Cu37La57Sr6 | RMG
Cu37La58Sr5 | RMG
Cu37La59.5Sr3.5 | RMG
Cu37La59Sr4 | RMG
Cu37La60.5Sr2.5 | RMG
Cu37La61.5Sr1.5 | RMG
Cu37La62Sr1 | RMG
Cu37Mg48Y15 | RMG
Cu38.2Hf28.8Nb33 | RMG
Cu38.2Nb33Ti28.8 | RMG
Cu38.2Nb33Zr28.8 | RMG
Cu39.9Hf30.1Nb30 | RMG
Cu39.9Nb30Ti30.1 | RMG
Cu39.9Nb30Zr30.1 | RMG
Cu39Ti17Zr44 | RMG
Cu39Ti21Zr40 | RMG
Cu3Ni73P24 | CRA
Cu3Ni81P16 | CRA
Cu3Pd80Si17 | RMG
Cu4.2Pd79.3Si16.5 | RMG
Cu4.5Pd77.5Si18 | RMG
Cu40.9Mg18.2Ca40.9 | BMG
Cu40.9Mg22.7Ca36.4 | BMG
Cu40.9Mg27.3Ca31.8 | BMG
Cu40.9Mg31.8Ca27.3 | BMG
Cu40.9Mg36.4Ca22.7 | BMG
Cu40.9Mg40.9Ca18.2 | CRA
Cu40Fe10Ti50 | RMG
Cu40Fe20Zr40 | RMG
Cu40Hf10Ni50 | CRA
Cu40Hf20Ni40 | RMG
Cu40Hf30Ni30 | RMG
Cu40Hf40Ni20 | RMG
Cu40Hf45Ni15 | RMG
Cu40Hf50Ni10 | RMG
Cu40La10Mg50 | RMG
Cu40La20Mg40 | RMG
Cu40La30Mg30 | RMG
Cu40La40Mg20 | CRA
Cu40La5Mg55 | RMG
Cu40Mg20Nd40 | CRA
Cu40Mg20Y40 | CRA
Cu40Mg30Nd30 | RMG
Cu40Mg30Y30 | RMG
Cu40Mg40Nd20 | RMG
Cu40Mg40Y20 | RMG
Cu40Mg50Nd10 | RMG
Cu40Mg55Nd5 | RMG
Cu40Mg55Y5 | RMG
Cu40Mg59Y1 | RMG
Cu40Ni10Ti50 | RMG
Cu40Ni10Zr50 | RMG
Cu40Ni15Zr45 | RMG
Cu40Ni20Ti40 | RMG
Cu40Ni20Zr40 | RMG
Cu40Ni30Ti30 | RMG
Cu40Ni30Zr30 | RMG
Cu40Ni40Ti20 | CRA
Cu40Ni40Zr20 | CRA
Cu40Ti30Zr30 | RMG
Cu42.7Hf32.3Nb25 | RMG
Cu42.7Nb25Ti32.3 | RMG
Cu42.7Nb25Zr32.3 | RMG
Cu42Zr42Ag16 | BMG
Cu44Ti10Zr46 | RMG
Cu44Ti16Zr40 | RMG
Cu44Zr44Ag12 | BMG
Cu45.5Mg18.1Ca36.4 | BMG
Cu45.5Mg22.7Ca31.8 | BMG
Cu45.5Mg27.3Ca27.2 | BMG
Cu45.5Mg31.8Ca22.7 | BMG
Cu45.5Mg36.4Ca18.1 | BMG
Cu45.5Mg45.5Ca9.0 | CRA
Cu45.5Mg9.0Ca45.5 | BMG
Cu45.6Hf34.4Nb20 | RMG
Cu45.6Nb20Ti34.4 | RMG
Cu45.6Nb20Zr34.4 | RMG
Cu45Fe5Ti50 | RMG
Cu45Ni10Ti45 | RMG
Cu45Ti20Zr35 | RMG
Cu45Ti25Zr30 | RMG
Cu45Zr45Ag10 | BMG
Cu45Zr48Al7 | BMG
Cu46Zr46Ag8 | BMG
Cu47Ti35Zr18 | RMG
Cu47Zr47Ag6 | BMG
Cu47Zr47Al6 | BMG
Cu48.4Hf36.6Nb15 | RMG
Cu48.4Nb15Ti36.6 | RMG
Cu48.4Nb15Zr36.6 | RMG
Cu48Zr48Ag4 | BMG
Cu48Zr48Al4 | BMG
Cu49Hf42Al9 | BMG
Cu49Zr49Ag2 | BMG
Cu4Ni74P22 | RMG
Cu4Ni76P20 | RMG
Cu4Ni78P18 | RMG
Cu4Ni80P16 | CRA
Cu4Pd79.1Si16.9 | RMG
Cu5.7Pd73.8Si20.5 | RMG
Cu5.8Pd74.7Si19.5 | RMG
Cu5.9Pd75.6Si18.5 | RMG
Cu5.9Pd76.6Si17.5 | RMG
Cu50Fe10Zr40 | RMG
Cu50Hf10Ni40 | CRA
Cu50Hf20Ni30 | RMG
Cu50Hf30Ni20 | RMG
Cu50Hf40Ni10 | RMG
Cu50Hf43Al7 | BMG
Cu50La10Mg40 | RMG
Cu50La20Mg30 | RMG
Cu50La30Mg20 | CRA
Cu50Mg18.2Ca31.8 | BMG
Cu50Mg20Nd30 | RMG
Cu50Mg22.7Ca27.3 | BMG
Cu50Mg30Nd20 | RMG
Cu50Mg40Nd10 | RMG
Cu50Ni10Ti40 | RMG
Cu50Ni10Zr40 | RMG
Cu50Ni20Ti30 | RMG
Cu50Ni20Zr30 | RMG
Cu50Ni30Ti20 | CRA
Cu50Ni30Zr20 | CRA
Cu50Ni40Ti10 | CRA
Cu50Ti15Zr35 | RMG
Cu50Ti30Zr20 | RMG
Cu50Zr42.5Ti7.5 | BMG
Cu50Zr43Al7 | BMG
Cu50Zr45Al5 | BMG
Cu51.3Hf38.7Nb10 | RMG
Cu51.3Nb10Ti38.7 | RMG
Cu51.3Nb10Zr38.7 | RMG
Cu52.5Hf40Al7.5 | BMG
Cu52.5Zr40Ga7.5 | BMG
Cu52.5Zr42.5Ga5 | BMG
Cu52.8Ni27.2P20 | RMG
Cu53Fe7Zr40 | RMG
Cu54.1Hf40.9Nb5 | RMG
Cu54.1Nb5Ti40.9 | RMG
Cu54.1Nb5Zr40.9 | RMG
Cu54.5Mg18.2Ca27.3 | BMG
Cu54.5Mg27.3Ca18.2 | BMG
Cu54.5Mg9.1Ca36.4 | CRA
Cu54Ti11Zr35 | RMG
Cu54Zr36Ag10 | BMG
Cu55Fe5Ti40 | RMG
Cu55Fe5Zr40 | RMG
Cu55Ti20Zr25 | RMG
Cu55Ti25Zr20 | RMG
Cu55Zr40Ga5 | BMG
Cu55Zr42.5Ga2.5 | BMG
Cu56.4Hf42.6Nb1 | RMG
Cu56.4Nb1Ti42.6 | RMG
Cu56.4Nb1Zr42.6 | RMG
Cu56P2Zr42 | RMG
Cu57.5Hf27.5Ti15 | BMG
Cu57.5Zr37.5Ga5 | BMG
Cu57Fe3Zr40 | RMG
Cu57Hf21Nb22 | RMG
Cu57Hf23Nb20 | RMG
Cu57Hf28Nb15 | RMG
Cu57Hf33Nb10 | RMG
Cu57Hf38Nb5 | RMG
Cu57Hf42Nb1 | RMG
Cu57Nb10Ti33 | RMG
Cu57Nb10Zr33 | RMG
Cu57Nb15Ti28 | RMG
Cu57Nb15Zr28 | RMG
Cu57Nb1Ti42 | RMG
Cu57Nb1Zr42 | RMG
Cu57Nb20Ti23 | RMG
Cu57Nb20Zr23 | RMG
Cu57Nb22Ti21 | RMG
Cu57Nb22Zr21 | RMG
Cu57Nb5Ti38 | RMG
Cu57Nb5Zr38 | RMG
Cu57Zr36Ag7 | BMG
Cu59Fe1Zr40 | RMG
Cu5Mg65Y30 | CRA
Cu5Mg75Y20 | CRA
Cu5Mg80Nd15 | CRA
Cu5Mg85Nd10 | RMG
Cu5Mg85Y10 | RMG
Cu5Mg90Nd5 | CRA
Cu5Mg90Y5 | CRA
Cu5Ni10Ti85 | CRA
Cu5Ni15Ti80 | CRA
Cu5Ni20Ti75 | RMG
Cu5Ni20Zr75 | CRA
Cu5Ni31.35Zr63.65 | RMG
Cu5Ni45Ti50 | CRA
Cu5Ni5Ti90 | CRA
Cu6.1Pd78.4Si15.5 | RMG
Cu6.7Pd76.8Si16.5 | RMG
Cu60Hf10Ni30 | CRA
Cu60Hf17.5Ti22.5 | BMG
Cu60Hf20Ni20 | RMG
Cu60Hf20Ti20 | BMG
Cu60Hf25Ti15 | BMG
Cu60Hf30Ni10 | RMG
Cu60Hf30Ti10 | BMG
Cu60Mg10Nd30 | RMG
Cu60Mg20Nd20 | RMG
Cu60Mg30Nd10 | CRA
Cu60Ni10Ti30 | RMG
Cu60Ni10Zr30 | RMG
Cu60Ni20Zr20 | CRA
Cu60Ti25Zr15 | RMG
Cu60Zr30Ti10 | BMG
Cu60Zr33Ti7 | BMG
Cu61.6Ni18.4P20 | RMG
Cu65Ti20Zr15 | RMG
Cu67Ni17P16 | RMG
Cu69Ni13P18 | RMG
Cu6Ni72P22 | RMG
Cu6Ni74P20 | RMG
Cu6Ni76P18 | RMG
Cu70Hf10Ni20 | CRA
Cu70Hf20Ni10 | CRA
Cu70Mg10Nd20 | CRA
Cu70Ni10Ti20 | CRA
Cu70Ni10Zr20 | CRA
Cu70Ni20Ti10 | CRA
Cu70Pb1Zn29 | RMG
Cu73Ni11P16 | RMG
Cu75Ti8Zr17 | CRA
Cu7Pd73Si20 | RMG
Cu7Pd76.5Si16.5 | RMG
Cu7Pd76Si17 | RMG
Cu80Ni10Ti10 | CRA
Cu8Mg80Y12 | RMG
Cu8Ni70P22 | RMG
Cu8Ni72P20 | RMG
Cu8Ni74P18 | RMG
Cu8Pd74Si18 | RMG
Cu8Pd75.8Si16.2 | RMG
Cu9Pd75Si16 | RMG
Dy0.3Fe89.7Zr10 | RMG
Dy55Al25Co20 | BMG
Dy84Fe6Zr10 | CRA
Dy88Fe2Zr10 | RMG
Er55Al25Co20 | BMG
Fe1.7Pd81.8Si16.5 | RMG
Fe10Ni29.7Zr60.3 | RMG
Fe10Ni70P20 | RMG
Fe10Pd73.5Si16.5 | RMG
Fe10Si15Zr75 | RMG
Fe12.5Pd71Si16.5 | RMG
Fe12Si16Ti72 | RMG
Fe13.2Ni19.8Zr67 | RMG
Fe13Pd67Si20 | RMG
Fe15Ni28.05Zr56.95 | RMG
Fe15Ni65P20 | RMG
Fe15Pd68.5Si16.5 | CRA
Fe16.5Ni16.5Zr67 | RMG
Fe16Ni64P20 | RMG
Fe18Ni72Zr10 | RMG
Fe1Ni79P20 | RMG
Fe20.2Ni12.8Zr67 | RMG
Fe20Ni26.4Zr53.6 | RMG
Fe20Ni60P20 | RMG
Fe20Si65Zr15 | RMG
Fe22Si10Zr68 | RMG
Fe23.1Ni9.9Zr67 | RMG
Fe24Hf15.2Zr60.8 | RMG
Fe24Hf22.8Zr53.2 | RMG
Fe24Hf34.2Zr41.8 | RMG
Fe24Hf7.6Zr68.4 | RMG
Fe25Ni24.75Zr50.25 | RMG
Fe25Ni55P20 | RMG
Fe25Sc37.5Zr37.5 | RMG
Fe28Ir2Zr70 | RMG
Fe28Pd2Zr70 | RMG
Fe28Rh2Zr70 | RMG
Fe28Ru2Zr70 | RMG
Fe29.7Ni3.3Zr67 | RMG
Fe3.3Ni29.7Zr67 | RMG
Fe30Ni23.1Zr46.9 | RMG
Fe30Ni50P20 | RMG
Fe33Ni0.05Zr66.95 | RMG
Fe33Ni0.15Zr66.85 | RMG
Fe33Ni0.1Zr66.9 | RMG
Fe33Ni0.2Zr66.8 | RMG
Fe35Ni45P20 | RMG
Fe36Ni54Zr10 | RMG
Fe3Ni77P20 | RMG
Fe4.2Pd79.3Si16.5 | RMG
Fe40Ni40P20 | RMG
Fe41.5Ni41.5P17 | BMG
Fe5.1Pd78.1Si16.8 | RMG
Fe54Ni36Zr10 | RMG
Fe56.7Si15Tb28.3 | RMG
Fe5Ni31.35Zr63.65 | RMG
Fe5Ni75P20 | RMG
Fe6.6Ni26.4Zr67 | RMG
Fe6.7Pd76.8Si16.5 | RMG
Fe60Ni20P20 | RMG
Fe61.7Si7.5Tb30.8 | RMG
Fe63Ni27Zr10 | RMG
Fe65Si2.5Tb32.5 | RMG
Fe68Mn15P17 | RMG
Fe71Mn12P17 | RMG
Fe71Nb6B23 | BMG
Fe72Ni18Zr10 | RMG
Fe74Mn9P17 | RMG
Fe74Mo9P17 | RMG
Fe74P17V9 | RMG
Fe76.5Ni13.5Zr10 | RMG
Fe76Mo7P17 | RMG
Fe76P17V7 | RMG
Fe80P10Si10 | RMG
Fe80P11Si9 | RMG
Fe80P12Si8 | RMG
Fe80P13Si7 | RMG
Fe80P14Si6 | RMG
Fe80P15Si5 | RMG
Fe80P16Si4 | RMG
Fe80P17.5Si2.5 | RMG
Fe80P18Si2 | RMG
Fe80P9.5Si10.5 | RMG
Fe81Ni9Zr10 | RMG
Fe82Mn8Zr10 | RMG
Fe84Gd6Zr10 | CRA
Fe84La6Zr10 | RMG
Fe84Pr6Zr10 | RMG
Fe86Mn4Zr10 | RMG
Fe88Gd2Zr10 | RMG
Fe88La2Zr10 | RMG
Fe88Mn2Zr10 | RMG
Fe88Pr2Zr10 | CRA
Fe89.7Gd0.3Zr10 | RMG
Fe89.7La0.3Zr10 | RMG
Fe89.7Pr0.3Zr10 | RMG
Fe89.91Ge0.09Zr10 | RMG
Fe89.91Si0.09Zr10 | RMG
Fe89.91V0.09Zr10 | RMG
Fe89.946Ge0.054Zr10 | RMG
Fe89.946Si0.054Zr10 | RMG
Fe89.946V0.054Zr10 | RMG
Fe89.964Ge0.036Zr10 | RMG
Fe89.964Si0.036Zr10 | RMG
Fe89.964V0.036Zr10 | RMG
Fe89.982Ge0.018Zr10 | RMG
Fe89.982Si0.018Zr10 | RMG
Fe89.982V0.018Zr10 | RMG
Fe9.9Ni23.1Zr67 | RMG
Fe9Ni81Zr10 | RMG
Gd55Al25Co20 | BMG
Gd60Co25Al15 | BMG
Gd60Ni15Al25 | BMG
Ge13Nb77Si10 | RMG
Ge15Mo10Zr75 | RMG
Ge15Mo20Zr65 | RMG
Ge15Nb10Zr75 | RMG
Ge15Nb20Zr65 | RMG
Ge15Nb30Zr55 | RMG
Ge15Nb40Zr45 | RMG
Ge15Nb50Zr35 | RMG
Ge15Nb60Zr25 | RMG
Ge15Nb75Si10 | RMG
Ge15Nb76.5Si8.5 | RMG
Ge15Ta20Zr65 | RMG
Ge15Ti20Zr65 | RMG
Ge15V10Zr75 | RMG
Ge15V20Zr65 | RMG
Ge1Nb80Si19 | RMG
Ge2Nb80Si18 | RMG
Ge2Pd84Si14 | RMG
Ge3Nb80Si17 | RMG
Ge3Pd84Si13 | RMG
Ge4Nb76Si20 | RMG
Ge4Nb80Si16 | RMG
Ge4Pd84Si12 | RMG
Ge7Pd83Si10 | RMG
Ge8Nb76Si16 | RMG
Ge8Nb78Si14 | RMG
Hf10Si15Zr75 | RMG
Hf20Si15Zr65 | RMG
Hf30Si15Zr55 | RMG
Hf40Nb45Si15 | RMG
Hf40Si15Zr45 | RMG
Hf41Nb44Si15 | RMG
Hf42Nb43Si15 | RMG
Hf43Nb42Si15 | RMG
Hf44Nb41Si15 | RMG
Hf45Nb40Si15 | RMG
Hf46Nb39Si15 | RMG
Hf47Nb38Si15 | RMG
Hf48Nb37Si15 | RMG
Hf49Nb36Si15 | RMG
Hf50Nb35Si15 | RMG
Hf50Si15V35 | RMG
Hf51Nb34Si15 | RMG
Hf51Si15V34 | RMG
Hf52Nb33Si15 | RMG
Hf52Si15V33 | RMG
Hf53Nb32Si15 | RMG
Hf53Si15V32 | RMG
Hf54Nb31Si15 | RMG
Hf54Si15V31 | RMG
Hf55Nb30Si15 | RMG
Hf55Si15V30 | RMG
Hf55Si15Zr30 | RMG
Hf56Nb29Si15 | RMG
Hf56Si15V29 | RMG
Hf57Nb28Si15 | RMG
Hf57Si15V28 | RMG
Hf58Nb27Si15 | RMG
Hf58Si15V27 | RMG
Hf59Nb26Si15 | RMG
Hf59Si15V26 | RMG
Hf60Nb25Si15 | RMG
Hf60Si15V25 | RMG
Hf61Nb24Si15 | RMG
Hf61Si15V24 | RMG
Hf62Nb23Si15 | RMG
Hf62Ni25Al13 | BMG
Hf62Si15V23 | RMG
Hf63Nb22Si15 | RMG
Hf63Si15V22 | RMG
Hf64Nb21Si15 | RMG
Hf64Si15V21 | RMG
Hf65Nb20Si15 | RMG
Hf65Si15V20 | RMG
Hf66Nb19Si15 | RMG
Hf66Si15V19 | RMG
Hf67Nb18Si15 | RMG
Hf67Ni27P6 | RMG
Hf67Si15V18 | RMG
Hf68Nb17Si15 | RMG
Hf68Si15V17 | RMG
Hf69Nb16Si15 | RMG
Hf69Si15V16 | RMG
Hf70Nb15Si15 | RMG
Hf70Si15V15 | RMG
Hf71Nb14Si15 | RMG
Hf71Si15V14 | RMG
Hf72Nb13Si15 | RMG
Hf72Si15V13 | RMG
Hf73Nb12Si15 | RMG
Hf73Si15V12 | RMG
Hf74Nb11Si15 | RMG
Hf74Si15V11 | RMG
Hf75Nb10Si15 | RMG
Hf75Si15V10 | RMG
Hf76Nb9Si15 | RMG
Hf76Si15V9 | RMG
Hf77Nb8Si15 | RMG
Hf77Si15V8 | RMG
Hf78Nb7Si15 | RMG
Hf78Si15V7 | RMG
Hf79Nb6Si15 | RMG
Hf79Si15V6 | RMG
Hf80Nb5Si15 | RMG
Hf80Si15V5 | RMG
Hf81Nb4Si15 | RMG
Hf81Si15V4 | RMG
Hf82Nb3Si15 | RMG
Hf82Si15V3 | RMG
Hf83Nb2Si15 | RMG
Hf83Si15V2 | RMG
Hf84Nb1Si15 | RMG
Hf84Si15V1 | RMG
Ho55Al25Co20 | BMG
In6Mg70Zn24 | RMG
Ir1Nb40Ni59 | RMG
Ir1Ni59Ta40 | RMG
Ir40P19Pd41 | RMG
La10Mg50Ni40 | RMG
La10Mg60Ni30 | RMG
La10Mg65Ni25 | RMG
La10Mg65Zn25 | RMG
La10Mg70Zn20 | RMG
La10Mg75Ni15 | RMG
La10Mg80Ni10 | RMG
La10Mg85Ni5 | CRA
La12Mg80Ni8 | RMG
La15Mg50Ni35 | RMG
La15Mg55Ni30 | RMG
La15Mg60Ni25 | RMG
La15Mg70Ni15 | RMG
La15Mg75Ni10 | RMG
La15Mg80Ni5 | CRA
La18Mg70Ni12 | RMG
La20Mg35Ni45 | RMG
La20Mg40Ni40 | RMG
La20Mg45Ni35 | RMG
La20Mg55Ni25 | RMG
La20Mg60Ni20 | RMG
La20Mg65Ni15 | RMG
La20Mg70Ni10 | CRA
La24Mg60Ni16 | RMG
La25Mg45Ni30 | RMG
La25Mg50Ni25 | RMG
La30Mg30Ni40 | RMG
La30Mg40Ni30 | RMG
La30Mg45Ni25 | RMG
La30Mg50Ni20 | RMG
La30Mg60Ni10 | CRA
La35Mg50Ni15 | RMG
La36Mg40Ni24 | RMG
La3Mg72Zn25 | RMG
La3Mg75Zn22 | RMG
La40Mg10Ni50 | CRA
La40Mg40Ni20 | CRA
La40Mg50Ni10 | RMG
La48Mg20Ni32 | RMG
La4Mg74Zn22 | RMG
La4Mg76Zn20 | RMG
La50Mg20Ni30 | CRA
La55Al25Co20 | BMG
La55Al25Cu20 | BMG
La55Al25Ni20 | BMG
La5Mg70Zn25 | RMG
La5Mg75Ni20 | RMG
La5Mg75Zn20 | RMG
La5Mg80Ni15 | RMG
La5Mg85Ni10 | RMG
La5Mg90Ni5 | CRA
La60Al20Co20 | BMG
La62Al14Cu24 | BMG
La66Al14Cu20 | BMG
La7Mg71Zn22 | RMG
La8Mg67Zn25 | RMG
La8Mg72Zn20 | RMG
La9Mg85Ni6 | RMG
Lu55Al25Co20 | BMG
Mg10Nd30Ni60 | CRA
Mg10Nd40Ni50 | RMG
Mg10Nd50Ni40 | RMG
Mg10Nd60Ni30 | RMG
Mg10Nd70Ni20 | CRA
Mg20Nd30Ni50 | RMG
Mg20Nd40Ni40 | RMG
Mg20Nd50Ni30 | RMG
Mg20Nd60Ni20 | RMG
Mg20Nd70Ni10 | CRA
Mg20Ni40Y40 | RMG
Mg30Nd20Ni50 | CRA
Mg30Nd40Ni30 | RMG
Mg30Nd50Ni20 | RMG
Mg30Nd60Ni10 | CRA
Mg30Ni40Y30 | RMG
Mg35Nd25Ni40 | RMG
Mg40Nd20Ni40 | RMG
Mg40Nd25Ni35 | RMG
Mg40Nd30Ni30 | RMG
Mg40Nd35Ni25 | RMG
Mg40Nd50Ni10 | CRA
Mg40Ni30Y30 | RMG
Mg40Ni40Y20 | CRA
Mg45Nd15Ni40 | RMG
Mg45Nd20Ni35 | RMG
Mg45Nd25Ni30 | RMG
Mg45Nd30Ni25 | RMG
Mg45Nd35Ni20 | RMG
Mg50Nd10Ni40 | CRA
Mg50Nd15Ni35 | RMG
Mg50Nd20Ni30 | RMG
Mg50Nd25Ni25 | RMG
Mg50Nd30Ni20 | RMG
Mg50Nd35Ni15 | RMG
Mg50Nd40Ni10 | CRA
Mg50Ni20Y30 | RMG
Mg50Ni30La20 | BMG
Mg50Ni30Y20 | RMG
Mg50Ni40Y10 | CRA
Mg55Nd10Ni35 | RMG
Mg55Nd15Ni30 | RMG
Mg55Nd20Ni25 | RMG
Mg55Nd25Ni20 | RMG
Mg55Nd30Ni15 | RMG
Mg55Nd35Ni10 | RMG
Mg57Cu34Nd9 | BMG
Mg57Ni26La17 | BMG
Mg58.5Cu30.5Gd11 | BMG
Mg58.5Cu30.5Y11 | BMG
Mg59Cu31Gd10 | BMG
Mg60.5Cu28.5Gd11 | BMG
Mg60Cu25Gd15 | BMG
Mg60Nd15Ni25 | RMG
Mg60Nd20Ni20 | RMG
Mg60Nd25Ni15 | RMG
Mg60Nd30Ni10 | RMG
Mg60Ni20Y20 | RMG
Mg60Ni23.6La16.4 | BMG
Mg60Ni25Y15 | RMG
Mg60Ni30Y10 | RMG
Mg61.5Cu29.5Gd9 | BMG
Mg61Cu28Gd11 | BMG
Mg61Cu29Gd10 | BMG
Mg62.5Cu26.5Gd11 | BMG
Mg63.5Cu27.5Gd9 | BMG
Mg63Cu27Gd10 | BMG
Mg64.5Cu24.5Gd11 | BMG
Mg64Ni21Nd15 | BMG
Mg65.5Cu25.5Gd9 | BMG
Mg65Cu20Y15 | BMG
Mg65Cu25Dy10 | BMG
Mg65Cu25Er10 | BMG
Mg65Cu25Gd10 | BMG
Mg65Cu25Ho10 | BMG
Mg65Cu25Nd10 | BMG
Mg65Cu25Pr10 | BMG
Mg65Cu25Tb10 | BMG
Mg65Cu25Y10 | BMG
Mg65Nd10Ni25 | RMG
Mg65Nd20Ni15 | RMG
Mg65Nd25Ni10 | RMG
Mg65Nd5Ni30 | RMG
Mg65Ni15Y20 | RMG
Mg65Ni20La15 | BMG
Mg65Ni20Nd15 | BMG
Mg65Ni20Y15 | RMG
Mg65Ni25Y10 | RMG
Mg65Ni30Y5 | RMG
Mg67.5Ag22.5Ca10 | BMG
Mg67.5Ag25Yb7.5 | BMG
Mg67.5Pd17.5Yb15 | BMG
Mg67.5Pd20Yb12.5 | BMG
Mg67.5Pd22.5Ca10 | BMG
Mg67.5Pd22.5Yb10 | BMG
Mg67.5Pd25Ca7.5 | BMG
Mg69Ni18La13 | BMG
Mg70Ag20Ca10 | BMG
Mg70Ag20Yb10 | BMG
Mg70Ag22.5Yb7.5 | BMG
Mg70Nd10Ni20 | RMG
Mg70Nd20Ni10 | RMG
Mg70Ni10Y20 | CRA
Mg70Ni15Nd15 | BMG
Mg70Ni15Y15 | RMG
Mg70Ni20La10 | BMG
Mg70Ni20Y10 | BMG
Mg70Pd15Yb15 | BMG
Mg70Pd17.5Ca12.5 | BMG
Mg70Pd17.5Yb12.5 | BMG
Mg70Pd20Ca10 | BMG
Mg70Pd20Yb10 | BMG
Mg70Pd22.5Ca7.5 | BMG
Mg70Sn6Zn24 | RMG
Mg71Ni18La11 | BMG
Mg72.5Ag17.5Yb10 | BMG
Mg72.5Ag20Yb7.5 | BMG
Mg72.5Pd15Ca12.5 | BMG
Mg72.5Pd15Yb12.5 | BMG
Mg72.5Pd17.5Ca10 | BMG
Mg72.5Pd17.5Yb10 | BMG
Mg72.5Pd18.75Yb8.75 | BMG
Mg72.5Pd20Ca7.5 | BMG
Mg72.5Pd20Yb7.5 | BMG
Mg72.5Pd22.5Ca5 | BMG
Mg73.75Pd16.25Yb10 | BMG
Mg75Ag15Ca10 | BMG
Mg75Ag15Yb10 | BMG
Mg75Ag17.5Yb7.5 | BMG
Mg75Ag20Ca5 | BMG
Mg75Nd15Ni10 | RMG
Mg75Nd20Ni5 | RMG
Mg75Nd5Ni20 | RMG
Mg75Ni10Y15 | RMG
Mg75Ni15Gd10 | BMG
Mg75Ni15Nd10 | BMG
Mg75Ni15Y10 | RMG
Mg75Ni20Y5 | RMG
Mg75Pd15Yb10 | BMG
Mg75Pd17.5Yb7.5 | BMG
Mg76.9Ag15.4Yb7.7 | BMG
Mg77.5Mn10Y12.5 | CRA
Mg77.5Pd15Yb7.5 | BMG
Mg80Mn15Y5 | CRA
Mg80Nd15Ni5 | CRA
Mg80Ni10Nd10 | BMG
Mg80Ni10Y10 | RMG
Mg80Ni15Y5 | RMG
Mg80Ni5Y15 | CRA
Mg81Mn4Y15 | CRA
Mg82.5Mn10Y7.5 | CRA
Mg82Mn8Y10 | CRA
Mg83Mn2Y15 | CRA
Mg83Nd5Ni12 | RMG
Mg84.5Mn8Y7.5 | CRA
Mg84Mn6Y10 | RMG
Mg85Nd10Ni5 | RMG
Mg85Nd5Ni10 | RMG
Mg85Ni10Y5 | RMG
Mg85Ni5Y10 | RMG
Mg86.5Mn6Y7.5 | RMG
Mg86Mn2Y12 | RMG
Mg86Mn4Y10 | RMG
Mg87.5Mn10Y2.5 | CRA
Mg87Mn8Y5 | RMG
Mg88.5Mn4Y7.5 | RMG
Mg88Mn2Y10 | RMG
Mg88Nd5Ni7 | RMG
Mg89.5Mn8Y2.5 | CRA
Mg89Mn6Y5 | RMG
Mg90.5Mn2Y7.5 | CRA
Mg90Nd5Ni5 | CRA
Mg90Nd7.5Ni2.5 | RMG
Mg90Ni5Y5 | CRA
Mg91.5Mn6Y2.5 | RMG
Mg91Mn4Y5 | RMG
Mg93.5Mn4Y2.5 | CRA
Mg93Mn2Y5 | CRA
Mg95.5Mn2Y2.5 | CRA
Mn10Ni29.7Zr60.3 | RMG
Mn15Ni28.05Zr56.95 | RMG
Mn1Pd79Si20 | RMG
Mn20Ni26.4Zr53.6 | RMG
Mn25Ni24.75Zr50.25 | RMG
Mn2Pd78Si20 | RMG
Mn30Ni23.1Zr46.9 | RMG
Mn33Ni0.05Zr66.95 | RMG
Mn33Ni0.15Zr66.85 | RMG
Mn33Ni0.1Zr66.9 | RMG
Mn33Ni0.2Zr66.8 | RMG
Mn3Pd77Si20 | RMG
Mn4Pd76Si20 | RMG
Mn5Ni31.35Zr63.65 | RMG
Mn5Pd75Si20 | RMG
Mn6Pd74Si20 | RMG
Mn74P13Si13 | RMG
Mn74P3Si23 | RMG
Mn7Pd73Si20 | RMG
Mo10Nb70Si20 | RMG
Mo10Si15Zr75 | RMG
Mo12Ni69P19 | RMG
Mo13Ni68P19 | RMG
Mo15Nb65Si20 | RMG
Mo15Si15Zr70 | RMG
Mo16P20Ru64 | RMG
Mo20Nb60Si20 | RMG
Mo20Si15Zr65 | RMG
Mo25Nb55Si20 | RMG
Mo30Nb50Si20 | RMG
Mo32P20Ru48 | RMG
Mo35Nb45Si20 | CRA
Mo48P20Rh32 | RMG
Mo48P20Ru32 | RMG
Mo5Nb75Si20 | RMG
Mo5Ni75P20 | RMG
Mo5Si15Zr80 | RMG
Mo64P20Ru16 | RMG
Mo7Ni73P20 | RMG
Mo9Ni72P19 | RMG
Nb10Ni60Ta30 | RMG
Nb10Si10Ti80 | CRA
Nb10Si15Ti75 | RMG
Nb10Si15Zr75 | RMG
Nb15Ni60Ta25 | RMG
Nb15Si15Ti70 | RMG
Nb15Si17.5Ti67.5 | RMG
Nb20Ni60Ta20 | RMG
Nb20Si10Ti70 | CRA
Nb20Si15Ti65 | RMG
Nb20Si15Zr65 | RMG
Nb25Ni60Ta15 | RMG
Nb25Si15Ti60 | RMG
Nb25Si17.5Ti57.5 | RMG
Nb30Si10Ti60 | CRA
Nb30Si11Zr59 | CRA
Nb30Si12Ti58 | CRA
Nb30Si13Ti57 | CRA
Nb30Si13Zr57 | RMG
Nb30Si14Ti56 | RMG
Nb30Si15Ti55 | RMG
Nb30Si15Zr55 | RMG
Nb30Si16Ti54 | RMG
Nb30Si17.5Ti52.5 | RMG
Nb30Si17Zr53 | RMG
Nb30Si18Ti52 | RMG
Nb30Si20Ti50 | CRA
Nb30Si5Zr65 | CRA
Nb30Si7Zr63 | CRA
Nb30Si9Zr61 | CRA
Nb35Ni60Ta5 | RMG
Nb35Si15Ti50 | RMG
Nb40Ni57Pt3 | RMG
Nb40Ni59Pd1 | RMG
Nb40Ni59Pt1 | RMG
Nb40Si11Zr49 | RMG
Nb40Si13Zr47 | RMG
Nb40Si15Ti45 | RMG
Nb40Si15Zr45 | RMG
Nb40Si17Zr43 | RMG
Nb40Si5Zr55 | CRA
Nb40Si7Zr53 | CRA
Nb40Si9Zr51 | RMG
Nb45Si15Ti40 | RMG
Nb47Si13Ti40 | CRA
Nb47Si25Ti28 | CRA
Nb50Si13Ti37 | CRA
Nb50Si15Ti35 | CRA
Nb50Si15Zr35 | RMG
Nb50Si20Zr30 | CRA
Nb50Si25Ti25 | CRA
Nb52Si18Ti30 | RMG
Nb54Si16Ti30 | RMG
Nb55Si15Ti30 | RMG
Nb55Si20V25 | CRA
Nb55Si20Zr25 | RMG
Nb56Si14Ti30 | RMG
Nb5Si15Ti80 | RMG
Nb60Si15Ti25 | RMG
Nb60Si15Zr25 | RMG
Nb60Si20V20 | RMG
Nb60Si20Zr20 | RMG
Nb65Si15Ti20 | RMG
Nb65Si20Ta15 | CRA
Nb65Si20V15 | RMG
Nb65Si20W15 | CRA
Nb65Si20Zr15 | RMG
Nb68Si17Ti15 | RMG
Nb70Si15Ti15 | RMG
Nb70Si15Zr15 | RMG
Nb70Si20Ta10 | RMG
Nb70Si20V10 | RMG
Nb70Si20W10 | RMG
Nb70Si20Zr10 | RMG
Nb75Si15Ti10 | RMG
Nb75Si20Ta5 | RMG
Nb75Si20V5 | RMG
Nb75Si20W5 | RMG
Nb75Si20Zr5 | RMG
Nb79Si20Zr1 | RMG
Nb80Si15Ti5 | RMG
Nd55Al25Co20 | BMG
Nd60Fe30Al10 | BMG
Ni1.7Pd81.8Si16.5 | RMG
Ni10P19Pd71 | RMG
Ni10Pd73.5Si16.5 | RMG
Ni10Si10Ti80 | RMG
Ni10Si15Ti75 | RMG
Ni10Si20Ti70 | CRA
Ni10Si5Ti85 | CRA
Ni11.7Pd71.8Si16.5 | RMG
Ni12.5Pd71Si16.5 | RMG
Ni15Pd68.5Si16.5 | RMG
Ni15Si10Ti75 | RMG
Ni15Si15Ti70 | RMG
Ni15Si20Ti65 | CRA
Ni15Si5Ti80 | CRA
Ni16.4Pd65.6Si18 | RMG
Ni16P20Pt64 | RMG
Ni16Si20Ti64 | RMG
Ni19.2Pd64.3Si16.5 | RMG
Ni20.9Pd62.6Si16.5 | RMG
Ni20P19Pd61 | RMG
Ni20P20Ti60 | RMG
Ni20Pd60Si20 | RMG
Ni20Si10Ti70 | RMG
Ni20Si15Ti65 | RMG
Ni20Si20Ti60 | CRA
Ni20Si5Ti75 | RMG
Ni20V30Zr50 | RMG
Ni22.5P25Pt52.5 | RMG
Ni22V20Zr58 | RMG
Ni24.75Ti25Zr50.25 | RMG
Ni24.75V25Zr50.25 | RMG
Ni24P1Zr75 | RMG
Ni24P20Pd56 | RMG
Ni24P20Pt56 | RMG
Ni24P2Zr74 | RMG
Ni24P4Zr72 | RMG
Ni24P6Zr70 | RMG
Ni24P8Zr68 | RMG
Ni24Si1Zr75 | RMG
Ni24Si2Zr74 | RMG
Ni24Si4Zr72 | RMG
Ni24Si6Zr70 | RMG
Ni24Si8Zr68 | RMG
Ni24V25Zr51 | RMG
Ni25Si10Ti65 | RMG
Ni25Si15Ti60 | RMG
Ni25Si20Ti55 | CRA
Ni25Si5Ti70 | RMG
Ni25V10Zr65 | RMG
Ni26.4Ti20Zr53.6 | RMG
Ni26.4V20Zr53.6 | RMG
Ni26.7Pd56.8Si16.5 | RMG
Ni28.05Ti15Zr56.95 | RMG
Ni28.05V15Zr56.95 | RMG
Ni28Si16Ti56 | RMG
Ni29.2Pd54.3Si16.5 | RMG
Ni29.7Ti10Zr60.3 | RMG
Ni29.7V10Zr60.3 | RMG
Ni29V20Zr51 | RMG
Ni30P25Pt45 | RMG
Ni30Si10Ti60 | RMG
Ni30Si15Ti55 | RMG
Ni30Si20Ti50 | RMG
Ni30Si30Ti40 | CRA
Ni30Si40Ti30 | CRA
Ni30Si5Ti65 | RMG
Ni30V10Zr60 | RMG
Ni31.35Ti5Zr63.65 | RMG
Ni31.35V5Zr63.65 | RMG
Ni31V5Zr64 | RMG
Ni32.8Pd49.2Si18 | RMG
Ni32P20Pt48 | CRA
Ni32Si20Ti48 | RMG
Ni32Si4Ti64 | RMG
Ni33Ti0.05Zr66.95 | RMG
Ni33Ti0.15Zr66.85 | RMG
Ni33Ti0.1Zr66.9 | RMG
Ni33Ti0.2Zr66.8 | RMG
Ni33V0.05Zr66.95 | RMG
Ni33V0.15Zr66.85 | RMG
Ni33V0.1Zr66.9 | RMG
Ni33V0.2Zr66.8 | RMG
Ni34P18Pd48 | RMG
Ni35Pd48.5Si16.5 | RMG
Ni35Si10Ti55 | RMG
Ni35Si15Ti50 | RMG
Ni35Si20Ti45 | RMG
Ni35Si5Ti60 | RMG
Ni36.5P27Pd36.5 | RMG
Ni37.5P25Pd37.5 | RMG
Ni37.5P25Pt37.5 | RMG
Ni37P26Pd37 | RMG
Ni37V25Zr38 | RMG
Ni38.5P23Pd38.5 | RMG
Ni4.2Pd79.3Si16.5 | RMG
Ni40P20Pt40 | RMG
Ni40Pd43.5Si16.5 | RMG
Ni40Si10Ti50 | RMG
Ni40Si15Ti45 | RMG
Ni40Si20Ti40 | RMG
Ni40Si30Ti30 | CRA
Ni40Si5Ti55 | RMG
Ni40V20Zr40 | RMG
Ni41.5P17Pd41.5 | RMG
Ni41P18Pd41 | RMG
Ni42.5P15Pd42.5 | RMG
Ni43.4Pd40.1Si16.5 | RMG
Ni43P14Pd43 | RMG
Ni45P10Pd45 | RMG
Ni45P25Pt30 | RMG
Ni45Si10Ti45 | CRA
Ni45Si15Ti40 | RMG
Ni45Si5Ti50 | CRA
Ni45V10Zr45 | RMG
Ni45V25Zr30 | RMG
Ni46V30Zr24 | RMG
Ni47V30Zr23 | RMG
Ni48P20Pt32 | RMG
Ni48Si20Ti32 | RMG
Ni48V20Zr32 | RMG
Ni49.2Pd32.8Si18 | RMG
Ni49P2Zr49 | RMG
Ni50.1Pd33.4Si16.5 | RMG
Ni50.5V25Zr24.5 | RMG
Ni50Si10Ti40 | RMG
Ni50Si20Ti30 | CRA
Ni50Si30Ti20 | CRA
Ni50Si5Ti45 | CRA
Ni50Ti30Zr20 | RMG
Ni50V25Zr25 | RMG
Ni52.5P25Pt22.5 | RMG
Ni53V20Zr27 | RMG
Ni54V20Zr26 | RMG
Ni55P10Pd35 | RMG
Ni55Si5Ti40 | RMG
Ni55V10Zr35 | RMG
Ni56P20Pd24 | RMG
Ni56P20Pt24 | RMG
Ni58.5Pd25Si16.5 | CRA
Ni59Pd1Ta40 | RMG
Ni59Pd1Zr40 | RMG
Ni59Ru1Ta40 | RMG
Ni5P19Pd76 | RMG
Ni5Si10Ti85 | CRA
Ni5Si15Ti80 | RMG
Ni5Si20Ti75 | CRA
Ni6.7Pd76.8Si16.5 | RMG
Ni60Nb20Zr20 | BMG
Ni60Nb25Zr15 | BMG
Ni60Nb30Ta10 | BMG
Ni60Nb30Zr10 | BMG
Ni60Nb35Sn5 | BMG
Ni60Nb35Zr5 | BMG
Ni60P20Pd20 | RMG
Ni60P25Pt15 | CRA
Ni60V10Zr30 | RMG
Ni62P18Ta20 | RMG
Ni63P20Pd17 | RMG
Ni64P20Pt16 | RMG
Ni64Si20Ti16 | RMG
Ni65P20Ti15 | RMG
Ni65P5Ta30 | RMG
Ni67P20Ti13 | RMG
Ni70P20Ti10 | RMG
Ni72P18Ta10 | RMG
Ni72P20Pd8 | RMG
Ni72P20Pt8 | CRA
Ni75P18W7 | RMG
Ni75P20Ti5 | RMG
Ni75P5Ta20 | RMG
Ni76P20Ti4 | RMG
Ni77P18W5 | RMG
Ni77P20Ti3 | RMG
Ni8.2Pd73.8Si18 | RMG
Ni80P18W2 | RMG
Ni85P5Ta10 | RMG
Ni8P20Pd72 | RMG
P19Pd61Ti20 | RMG
P19Pd65Ti16 | RMG
P19Pd73Ti8 | RMG
P19Pd79Ti2 | RMG
Pd16Ni64P20 | BMG
Pd32Ni48P20 | BMG
Pd40Cu40P20 | BMG
Pd48Ni32P20 | BMG
Pd56Fe24P20 | BMG
Pd58.8Si20.6U20.6 | RMG
Pd60Cu20P20 | BMG
Pd60Ni15P25 | BMG
Pd64Fe16P20 | BMG
Pd64Ni16P20 | BMG
Pd71.5Cu12Si16.5 | BMG
Pd73.5Cu10Si16.5 | BMG
Pd73Fe7Si20 | BMG
Pd76.8Rh6.7Si16.5 | CRA
Pd76Au6Si18 | BMG
Pd77.5Cu6Si16.5 | BMG
Pd77Cu6Si17 | BMG
Pd78Cu6Si16 | BMG
Pd79.3Rh4.2Si16.5 | RMG
Pd79.5Cu4Si16.5 | BMG
Pd81.5Cu2Si16.5 | BMG
Pd81.8Rh1.7Si16.5 | RMG
Pr55Al25Co20 | BMG
Pr68Cu25Al7 | BMG
Pt60Ni15P25 | BMG
Ru10Si15Zr75 | RMG
Si10Ti10Zr80 | RMG
Si10Ti15Zr75 | RMG
Si10Ti20Zr70 | RMG
Si10Ti24Zr66 | RMG
Si10Ti70V20 | CRA
Si10Ti85V5 | CRA
Si15Ta10Ti75 | RMG
Si15Ta10Zr75 | RMG
Si15Ta20Ti65 | RMG
Si15Ta20Zr65 | RMG
Si15Ta30Ti55 | RMG
Si15Ta30Zr55 | RMG
Si15Ta40Ti45 | RMG
Si15Ta40Zr45 | RMG
Si15Ti10Zr75 | RMG
Si15Ti15Zr70 | RMG
Si15Ti20Zr65 | RMG
Si15Ti25Zr60 | RMG
Si15Ti30Zr55 | RMG
Si15Ti35Zr50 | RMG
Si15Ti40Zr45 | RMG
Si15Ti45V40 | RMG
Si15Ti45Zr40 | RMG
Si15Ti50V35 | CRA
Si15Ti50Zr35 | RMG
Si15Ti55V30 | RMG
Si15Ti55Zr30 | RMG
Si15Ti5Zr80 | RMG
Si15Ti60V25 | RMG
Si15Ti60Zr25 | RMG
Si15Ti65V20 | RMG
Si15Ti65Zr20 | RMG
Si15Ti70V15 | RMG
Si15Ti70Zr15 | RMG
Si15Ti75V10 | RMG
Si15Ti75Zr10 | RMG
Si15Ti80V5 | RMG
Si15Ti80Zr5 | RMG
Si15Ti9Zr76 | RMG
Si15V10Zr75 | RMG
Si15V20Zr65 | RMG
Si15V30Zr55 | RMG
Si15V40Zr45 | RMG
Si15W10Zr75 | RMG
Si20Ti15Zr65 | RMG
Si20Ti20Zr60 | RMG
Si20Ti25Zr55 | RMG
Si20Ti60V20 | CRA
Si20Ti70V10 | RMG
Si20Ti75V5 | RMG
Si20Ti9Zr71 | RMG
Si25Ti15Zr60 | RMG
Si25Ti20Zr55 | RMG
Si25Ti25Zr50 | RMG
Si25Ti8Zr67 | RMG
Si30Ti15Zr55 | RMG
Si30Ti20Zr50 | RMG
Si30Ti26Zr44 | RMG
Si30Ti8Zr62 | RMG
Si35Ti15Zr50 | RMG
Si35Ti20Zr45 | RMG
Si35Ti26Zr39 | RMG
Si35Ti8Zr57 | RMG
Si40Ti15Zr45 | RMG
Si40Ti20Zr40 | RMG
Si40Ti26Zr34 | RMG
Si40Ti8Zr52 | RMG
Si45Ti15Zr40 | RMG
Si45Ti20Zr35 | RMG
Si45Ti25Zr30 | RMG
Si45Ti8Zr47 | RMG
Si50Ti15Zr35 | RMG
Si50Ti20Zr30 | RMG
Si50Ti25Zr25 | RMG
Si50Ti8Zr42 | RMG
Si55Ti15Zr30 | RMG
Si55Ti20Zr25 | RMG
Si55Ti24Zr21 | RMG
Si55Ti9Zr36 | RMG
Si5Ti12Zr83 | RMG
Si5Ti15Zr80 | RMG
Si5Ti20Zr75 | RMG
Si5Ti23Zr72 | RMG
Si60Ti15Zr25 | RMG
Si60Ti20Zr20 | RMG
Si60Ti24Zr16 | RMG
Si60Ti9Zr31 | RMG
Si65Ti10Zr25 | RMG
Si65Ti15Zr20 | RMG
Si65Ti20Zr15 | RMG
Si65Ti23Zr12 | RMG
Si6Sn9Zr85 | RMG
Si70Ti11Zr19 | RMG
Si70Ti15Zr15 | RMG
Si70Ti20Zr10 | RMG
Si70Ti22Zr8 | RMG
Si75Ti12Zr13 | RMG
Si75Ti15Zr10 | RMG
Si75Ti20Zr5 | RMG
Si75Ti22Zr3 | RMG
Si80Ti14Zr6 | RMG
Si80Ti15Zr5 | RMG
Si82Ti8Zr10 | CRA
Si84Ti6Zr10 | CRA
Si86Ti4Zr10 | CRA
Si88Ti2Zr10 | CRA
Sm55Al25Co20 | BMG
Sr60Mg18Zn22 | BMG
Ta42Ni36Co22 | BMG
Tb55Al25Co20 | BMG
Ti45Zr20Be35 | BMG
Ti50Cu42.5Ni7.5 | BMG
Tm55Al25Co20 | BMG
W46Ru37B17 | BMG
Y55Al25Co20 | BMG
Y56Al24Co20 | BMG
Y60Fe30Al10 | BMG
Y6Fe72B22 | BMG
Zr45Ti21Ni34 | BMG
Zr47Cu46Al7 | BMG
Zr50Cu25Be25 | BMG
Zr50Cu38Ag12 | BMG
Zr50Cu40Ag10 | BMG
Zr50Cu43Ag7 | BMG
Zr50Cu45Ag5 | BMG
Zr50Cu48Ag2 | BMG
Zr53Ni23.5Al23.5 | BMG
Zr55.8Ni24.8Al19.4 | BMG
Zr55Al20Co25 | BMG
Zr55Al25Co20 | BMG
Zr58Ni26.6Al15.4 | BMG
Zr60Al15Ni25 | BMG
Zr65Cu12.5Be22.5 | BMG
Zr66Al8Ni26 | BMG
(Ce0.72Cu0.28)75Al10Fe15 | BMG
(Ce0.72Cu0.28)85Al10Fe5 | BMG
(Cu0.5Zr0.425Ti0.075)99Si1 | BMG
(Cu0.5Zr0.425Ti0.075)99Sn1 | BMG
(Cu0.6Hf0.25Ti0.15)92Nb8 | BMG
(Cu0.6Hf0.25Ti0.15)94Nb6 | BMG
(Cu0.6Hf0.25Ti0.15)96Nb4 | BMG
(Cu0.6Hf0.25Ti0.15)98Nb2 | BMG
(Cu50Zr43Al7)98.5Si1.5 | BMG
(Cu50Zr43Al7)98Si2 | BMG
(Cu50Zr43Al7)99.5Si0.5 | BMG
(Cu50Zr43Al7)99Si1 | BMG
(Cu50Zr50)86Al7Be7 | BMG
(Cu50Zr50)90Al7Gd3 | BMG
(Cu50Zr50)92Al7Gd1 | BMG
(Cu60Zr30Ti10)90Be10 | BMG
(Cu60Zr30Ti10)98Y2 | BMG
(Cu60Zr30Ti10)99Sn1 | BMG
(Fe0.75B0.15Si0.10)96Nb4 | BMG
(Fe0.75B0.15Si0.10)98Nb2 | BMG
(Fe0.75B0.15Si0.10)99Nb1 | BMG
(Fe0.75B0.15Si0.10)99Zr1 | BMG
(Fe0.75B0.2Si0.05)96Nb4 | BMG
(Fe72Mo4B24)93Dy7 | BMG
(Fe72Mo4B24)94Dy6 | BMG
(Fe72Mo4B24)95Dy5 | BMG
(Fe72Mo4B24)96Dy4 | BMG
(Fe80Co20)71Nb6B23 | BMG
(Mg65Cu25Gd10)95Ti5 | BMG
(Mg65Cu25Gd10)97Sn3 | BMG
(Mg65Cu25Gd10)97Ti3 | BMG
(Mg65Cu25Gd10)99Sn1 | BMG
(Mg65Cu25Gd10)99Ti1 | BMG
(Ni0.75B0.2Si0.05)96Nb4 | BMG
(Ti0.45Cu0.378Zr0.10Ni0.072) | BMG
(Zr0.62Cu0.23Fe0.05Al0.10) | BMG
Ag30.8Mg23.1Ca30.7Cu15.4 | BMG
Ag30.8Mg30.8Ca30.7Cu7.7 | BMG
Ag38.4Mg30.8Ca23.1Cu7.7 | BMG
Ag38.4Mg38.5Ca15.4Cu7.7 | BMG
Ag38.5Mg23Ca30.8Cu7.7 | BMG
Ag46.2Mg15.4Ca30.7Cu7.7 | BMG
Ag46.2Mg23.1Ca23Cu7.7 | BMG
Ag50Mg11.5Ca30.8Cu7.7 | BMG
Ag50Mg19.2Ca23.1Cu7.7 | BMG
Ag53.8Mg15.4Ca23.1Cu7.7 | BMG
Ag53.8Mg23.1Ca15.4Cu7.7 | BMG
Ag53.8Mg7.7Ca30.8Cu7.7 | BMG
Al86Ni9La2.5Ce2.5 | BMG
Al88Ni9Ce2Fe1 | BMG
Au46Ag5Cu29Si20 | BMG
Au52Pd2.3Cu29.2Si16.5 | BMG
Au70Cu5.5Ag7.5Si17 | BMG
Ca47Mg19Zn7Cu27 | BMG
Ca50Mg10Zn15Cu25 | BMG
Ca50Mg15Zn10Cu25 | BMG
Ca50Mg20Zn5Cu25 | BMG
Ca50Mg25Zn15Cu10 | BMG
Ca55Mg11Zn11Cu23 | BMG
Ca65Li9.96Mg8.54Zn16.5 | BMG
Ca65Mg8.31Li9.69Zn17 | BMG
Ce60Al15Ni15Cu10 | BMG
Ce68Al10Cu20Co2 | BMG
Ce68Al10Cu20Fe2 | BMG
Ce68Al10Cu20Nb2 | BMG
Ce68Al10Cu20Ni2 | BMG
Ce69.5Al10Cu20Co0.5 | BMG
Ce69.8Al10Cu20Co0.2 | BMG
Ce69Al10Cu20Co1 | BMG
Ce70Al10Cu10Ni10 | BMG
Co43Fe20Ta5.5B31.5 | BMG
Cu34Zr50Ag8Al8 | BMG
Cu35Ag25Zr30Ti10 | BMG
Cu38Zr46Ag8Al8 | BMG
Cu40Ag20Zr30Ti10 | BMG
Cu40Zr40Ag10Al10 | BMG
Cu40Zr44Ag8Al8 | BMG
Cu42Zr42Ag8Al8 | BMG
Cu43Zr40Ag7Ti10 | BMG
Cu43Zr43Ag7In7 | BMG
Cu43Zr43Ag7Ti7 | BMG
Cu43Zr43Al7Ag7 | BMG
Cu43Zr43Al7Be7 | BMG
Cu44Zr44Ag6Al6 | BMG
Cu45Ag15Zr30Ti10 | BMG
Cu45Zr15Ag10Hf30 | BMG
Cu45Zr25Ag10Hf20 | BMG
Cu45Zr35Ag10Hf10 | BMG
Cu45Zr45Ag3Al7 | BMG
Cu45Zr45Ag5Al5 | BMG
Cu45Zr45Ag7Al3 | BMG
Cu46.4Ag11.6Zr35Ti7 | BMG
Cu46Zr37Al7Y10 | BMG
Cu46Zr42Al7Y5 | BMG
Cu46Zr44Al7Y3 | BMG
Cu46Zr45Al7Y2 | BMG
Cu47Ni13Zr30Ti10 | BMG
Cu47Zr43Al7Ag3 | BMG
Cu47Zr43Al7Be3 | BMG
Cu49Zr36Ag10Ti5 | BMG
Cu50Ag10Zr30Ti10 | BMG
Cu54Ag6Zr33Ti7 | BMG
Cu55Ag5Zr30Ti10 | BMG
Cu55Ni5Zr30Ti10 | BMG
Cu55Zr30Ti10Co5 | BMG
Cu60Zr20Hf10Ti10 | BMG
Cu60Zr29Ti10Sn1 | BMG
Dy40Y16Al24Co20 | BMG
Dy46Y10Al24Co20 | BMG
Er36Y20Al24Co20 | BMG
Er50Al24Co20Y6 | BMG
Fe55.8Co14.2Nb6B24 | BMG
Fe56.05Co13.45Nb5.5B25 | BMG
Fe56.8Co14.2Nb5B24 | BMG
Fe56Co16Y6B22 | BMG
Fe58Co14Y6B22 | BMG
Fe60Co12Y6B22 | BMG
Fe62Co10Y6B22 | BMG
Fe64Co8Y6B22 | BMG
Fe66Co6Y6B22 | BMG
Fe66W6Y6B22 | BMG
Fe67Mo5Y6B22 | BMG
Fe67Ni5Y6B22 | BMG
Fe67W5Y6B22 | BMG
Fe68Co4Y6B22 | BMG
Fe68Mo4Y6B22 | BMG
Fe68Ni4Y6B22 | BMG
Fe68W4Y6B22 | BMG
Fe69Mo3Y6B22 | BMG
Fe69Ni3Y6B22 | BMG
Fe69W3Y6B22 | BMG
Fe70Co2Y6B22 | BMG
Fe70Mo2Y6B22 | BMG
Fe70Ni2Y6B22 | BMG
Fe70W2Y6B22 | BMG
Fe71Mo1Y6B22 | BMG
Fe71Ni1Y6B22 | BMG
Fe71W1Y6B22 | BMG
Fe72Nb4B20Si4 | BMG
Fe72W1Y5B22 | BMG
Fe72W2Y4B22 | BMG
Fe72W3Y3B22 | BMG
Fe73Nb4Hf3Y0B20 | BMG
Fe74Nb6Y3B17 | BMG
Fe76Si9B10P5 | BMG
Gd36Al24Co20Y20 | BMG
Gd40Y16Al24Co20 | BMG
Gd55Al25Cu10Co10 | BMG
Gd55Ni22Mn3Al20 | BMG
Hf47Cu29.25Ni9.75Al14 | BMG
Hf48Cu29.25Ni9.75Al13 | BMG
Hf51Cu27.75Ni9.25Al12 | BMG
Ho30Al24Co20Y26 | BMG
Ho35Y21Al24Co20 | BMG
Ho39Al25Co20Y16 | BMG
Ho40Al22Co22Y16 | BMG
La55.4Al18.4(CuNi)26.2 | BMG
La55Al15Ag10Cu20 | BMG
La55Al17.5Ag7.5Cu20 | BMG
La55Al20Ag5Cu20 | BMG
La55Al25Ag5Cu15 | BMG
La55Al25Ni10Cu10 | BMG
La55Al25Ni15Cu5 | BMG
La55Al25Ni5Cu15 | BMG
La56.5Al17.9(CuNi)25.6 | BMG
La57.6Al17.5(CuNi)24.9 | BMG
La58.6Al17.0(CuNi)24.4 | BMG
La59.6Al16.6(CuNi)23.8 | BMG
La60.5Al16.3(CuNi)23.2 | BMG
La60Al15Ag5Cu20 | BMG
La61.4Al15.9(CuNi)22.7 | BMG
La62.0Al15.6(CuNi)22.4 | BMG
La62.5Al12.5Ag5Cu20 | BMG
La62Al14Cu16Ag8 | BMG
La62Al14Cu17Ag7 | BMG
La62Al14Cu18Ag6 | BMG
La62Al14Cu19Ag5 | BMG
La62Al14Cu20Ag4 | BMG
La62Al14Cu22Ag2 | BMG
La62Cu12Ni12Al14 | BMG
La62Cu24Al10.5Mg3.5 | BMG
La62Cu24Al10.8Mg3.2 | BMG
La62Cu24Al11.2Mg2.8 | BMG
La62Cu24Al9.0Mg5.0 | BMG
La62Cu24Al9.8Mg4.2 | BMG
La63.1Al15.2(CuNi)21.7 | BMG
La64.6Al14.6(CuNi)20.8 | BMG
La65Al10Ag5Cu20 | BMG
La66Al14Cu10Ni10 | BMG
La68.0Al13.2(CuNi)18.8 | BMG
La68Al10Cu20Co2 | BMG
La68Al14(CuNi)18 | BMG
La70.0Al12.4(CuNi)17.6 | BMG
La70Al14(CuNi)16 | BMG
Lu39Y16Al25Co20 | BMG
Mg54Cu26.5Ag8.5Gd11 | BMG
Mg55Cu25Ag10Gd10 | BMG
Mg57Cu31.5Y8Nd3.5 | BMG
Mg57Cu31.5Y9.2Nd2.3 | BMG
Mg57Cu31Y6.6Nd5.4 | BMG
Mg58Cu27Y10Zn5 | BMG
Mg59.5Cu22.9Ag6.6Gd11 | BMG
Mg60Cu25Gd10Zn5 | BMG
Mg60Ni23.6Y0.25La16.15 | BMG
Mg60Ni23.6Y0.5La15.9 | BMG
Mg60Ni23.6Y0.75La15.65 | BMG
Mg60Ni23.6Y1La15.4 | BMG
Mg65Cu15Ag10Er10 | BMG
Mg65Cu15Ag10Gd10 | BMG
Mg65Cu20Ni5Gd10 | BMG
Mg65Cu20Y10Zn5 | BMG
Mg65Cu25Gd5Y5 | BMG
Mg65Cu25Y8Gd2 | BMG
Mg65Cu25Y9Gd1 | BMG
Mg68Ni15Gd10Ag7 | BMG
Mg69Ni15Gd10Ag6 | BMG
Mg70Ni15Gd10Ag5 | BMG
Mg71Ni15Gd10Ag4 | BMG
Mg73Ni15Gd10Ag2 | BMG
Mg74Ni15Gd10Ag1 | BMG
Mo40Co20Fe20B20 | BMG
Nd60Fe20Co10Al10 | BMG
Ni45Ti20Zr25Al10 | BMG
Ni59Zr20Ti16Si5 | BMG
Ni59Zr20Ti16Sn5 | BMG
Ni60Sn6(Nb0.6Ta0.4)34 | BMG
Ni60Sn6(Nb0.8Ta0.2)34 | BMG
Ni61Zr28Nb7Al4 | BMG
Pd37.5Cu30Ni12.5P20 | BMG
Pd39.1Ni10.1Cu29.9P20.9 | BMG
Pd39Ni10Cu30P21 | BMG
Pd40Cu25Ni15P20 | BMG
Pd40Cu30Ni10P20 | BMG
Pd40Cu32.5Ni7.5P20 | BMG
Pd42.5Cu27.5Ni10P20 | BMG
Pd42.5Cu30Ni7.5P20 | BMG
Pd42Cu30Ni10P18 | BMG
Pd43Cu27Ni10P20 | BMG
Pd45Cu25Ni10P20 | BMG
Pd45Cu30Ni5P20 | BMG
Pd79Cu6Si10P5 | BMG
Pr55Al12Fe30Cu3 | BMG
Pr60Al10Ni10Cu20 | BMG
Pr60Al10Ni10Fe20 | BMG
Pr60Cu17Ni8Al15 | BMG
Pr68(CuNi)25Al7 | BMG
Pr72(CuNi)21Al7 | BMG
Pr72(CuNi)25Al3 | BMG
Pt42.5Cu27Ni9.5P21 | BMG
Pt57.5Cu14.7Ni5.3P22.5 | BMG
Pt57.5Cu14.7Ni5P22.8 | BMG
Pt60Cu16Co2P22 | BMG
Sc36Al24Co20Y20 | BMG
Sm40Y15Al25Co20 | BMG
Sr50Mg20Zn20Cu10 | BMG
Sr60Li5Mg15Zn20 | BMG
Sr60Mg20Zn15Cu5 | BMG
Tb36Y20Al24Co20 | BMG
Ti34Zr11Cu47Ni8 | BMG
Ti40Zr10Cu30Pd20 | BMG
Ti40Zr10Cu32Pd18 | BMG
Ti40Zr10Cu34Pd16 | BMG
Ti40Zr10Cu36Pd14 | BMG
Ti40Zr10Cu38Pd12 | BMG
Ti40Zr10Cu40Pd10 | BMG
Ti45Zr20Be30Cr5 | BMG
Ti47.5Zr2.5Cu42.5Ni7.5 | BMG
Ti50Cu23Ni20Sn7 | BMG
Ti50Ni15Cu32Sn3 | BMG
Tm27.5Y27.5Al25Co20 | BMG
Tm39Y16Al25Co20 | BMG
Tm40Zr15Al25Co20 | BMG
Tm45Y10Al25Co20 | BMG
W45Ru36B17Hf2 | BMG
W46Ru37B12Si5 | BMG
Y36Sc20Al24Co20 | BMG
Y4Fe72B22Hf2 | BMG
Y4Fe72B22Nb2 | BMG
Y4Fe72B22Ta2 | BMG
Y4Fe72B22Ti2 | BMG
Yb62.5Zn15Mg17.5Cu5 | BMG
Zn40Mg11Ca31Yb18 | BMG
Zr35Ti30Cu7.5Be27.5 | BMG
Zr35Ti30Cu8.25Be26.75 | BMG
Zr45.25Cu46.25Al7.5Sn1 | BMG
Zr46Cu37.64Ag8.36Al8 | BMG
Zr48Cu36Al8Ag8 | BMG
Zr48Cu37Al7Ag8 | BMG
Zr48Cu40Al7Ag5 | BMG
Zr48Cu42Al7Ag3 | BMG
Zr48Cu43Al7Ag2 | BMG
Zr49Ti14Ni20Cu17 | BMG
Zr49Ti17Ni20Cu14 | BMG
Zr51Cu20.7Ni12Al16.3 | BMG
Zr55Al10Cu30Ni5 | BMG
Zr55Al15Co2.5Cu27.5 | BMG
Zr55Al15Co5Cu25 | BMG
Zr55Al15Co7.5Cu22.5 | BMG
Zr55Al19Co19Cu7 | BMG
Zr55Al20Co17.5Cu7.5 | BMG
Zr55Al20Co20Cu5 | BMG
Zr55Al20Co22.5Cu2.5 | BMG
Zr60.525Cu19.35Ni10.125Al10 | BMG
Zr61.5Al10.7Cu13.65Ni14.15 | BMG
Zr61.88Al10Ni10.12Cu18 | BMG
Zr61Cu18.3Ni12.8Al7.9 | BMG
Zr62.325Cu17.55Ni10.125Al10 | BMG
Zr62.5Al12.1Cu7.95Ni17.45 | BMG
Zr62Cu15.5Ni12.5Al10 | BMG
Zr63.5Al10.7Cu10.7Ni15.1 | BMG
Zr63Al11.4Cu9.3Ni16.3 | BMG
Zr64.13Al10Ni10.12Cu15.75 | BMG
Zr64.13Cu13.5Ni12.37Al10 | BMG
Zr64Al10.1Cu11.7Ni14.2 | BMG
Zr65.025Cu14.85Ni10.125Al10 | BMG
Zr65.5Al5.6Ni6.5Cu22.4 | BMG
Zr65Al10Ni10Cu15 | BMG
Zr65Al7.5Cu17.5Ni10 | BMG
Zr65Al8.7Cu14.4Ni11.9 | BMG
Zr66Al8Cu12Ni14 | BMG
Zr66Al8Cu7Ni19 | BMG
Zr66Al9Cu16Ni9 | BMG
Zr70Al8Cu11Ni11 | BMG
Zr70Al8Cu13.5Ni8.5 | BMG
Zr70Al8Cu16Ni6 | BMG
Zr70Al8Cu19Ni3 | BMG
Zr70Al8Cu3Ni19 | BMG
Zr70Al8Cu6Ni16 | BMG
(Ce10La90)68Al10Cu20Co2 | BMG
(Ce20La80)68Al10Cu20Co2 | BMG
(Ce30La70)68Al10Cu20Co2 | BMG
(Ce40La60)68Al10Cu20Co2 | BMG
(Ce50La50)68Al10Cu20Co2 | BMG
(Ce60La40)68Al10Cu20Co2 | BMG
(Ce70La30)68Al10Cu20Co2 | BMG
(Ce80La20)68Al10Cu20Co2 | BMG
(Ce90La10)68Al10Cu20Co2 | BMG
(Cu0.5Zr0.425Ti0.075)98.8Sn0.6Si0.6 | BMG
(Cu46Zr42Al7Y5)96Cr4 | BMG
(Cu46Zr42Al7Y5)96Sn4 | BMG
(Fe0.68Tb0.07B0.2Si0.05)96Nb4 | BMG
(Fe0.69Tb0.06B0.2Si0.05)96Nb4 | BMG
(Fe0.70Tb0.05B0.2Si0.05)96Nb4 | BMG
(Fe0.71Tb0.04B0.2Si0.05)96Nb4 | BMG
(Fe0.72Tb0.03B0.2Si0.05)96Nb4 | BMG
(Fe0.73Tb0.02B0.2Si0.05)96Nb4 | BMG
(Fe0.74Tb0.01B0.2Si0.05)96Nb4 | BMG
(Fe72Nb4B20Si4)96Y4 | BMG
(Fe72Nb4B20Si4)97Y3 | BMG
(Fe72Nb4B20Si4)98Y2 | BMG
(Fe72Nb4B20Si4)99Y1 | BMG
(Fe81.5Si3.8C14Tm0.7)90.9P9.1 | BMG
(Fe81.5Si3.8C14Tm0.7)92.37P7.63 | BMG
(LaPrNd)67.5Al10Cu22.5 | BMG
(Ti0.45Cu0.378Zr0.10Ni0.072)94Sn6 | BMG
(Ti0.45Cu0.378Zr0.10Ni0.072)96Sn4 | BMG
(Ti0.45Cu0.378Zr0.10Ni0.072)98Sn2 | BMG
(Zr0.55Al0.20Co0.20Cu0.05)93Ag7 | BMG
(Zr0.55Al0.20Co0.20Cu0.05)95Ag5 | BMG
(Zr0.55Al0.20Co0.20Cu0.05)97Ag3 | BMG
(Zr0.55Al0.20Co0.20Cu0.05)99Ag1 | BMG
(Zr0.59Ti0.06Cu0.22Ni0.13)84Al16 | BMG
(Zr0.59Ti0.06Cu0.22Ni0.13)85.7Al14.3 | BMG
(Zr0.59Ti0.06Cu0.22Ni0.13)88Al12 | BMG
(Zr0.62Cu0.23Fe0.05Al0.10)93Ag7 | BMG
(Zr0.62Cu0.23Fe0.05Al0.10)95Ag5 | BMG
(Zr0.62Cu0.23Fe0.05Al0.10)97Ag3 | BMG
(Zr0.62Cu0.23Fe0.05Al0.10)99Ag1 | BMG
(Zr55Al15Cu20Ni10)96Y4 | BMG
(Zr55Al15Cu20Ni10)98Y2 | BMG
(Zr58.9Ti5.6Cu22.2Ni13.3)84Al16 | BMG
(Zr58.9Ti5.6Cu22.2Ni13.3)88Al12 | BMG
(ZrNb)70.7(CuNiAl)29.3 | BMG
(ZrNb)72.8(CuNiAl)27.2 | BMG
(ZrNb)73.4(CuNiAl)26.6 | BMG
[(Co0.6Fe0.4)0.75B0.2Si0.05]96Nb4 | BMG
[(Co0.7Fe0.3)0.75B0.2Si0.05]96Nb4 | BMG
[(Co0.8Fe0.2)0.75B0.2Si0.05]96Nb4 | BMG
[(Co0.9Fe0.1)0.75B0.2Si0.05]96Nb4 | BMG
[(Fe0.5Co0.5)0.75B0.2Si0.05]96Nb4 | BMG
[(Fe0.5Co0.5)72Mo4B24]94Dy6 | BMG
[(Fe0.6Co0.4)0.75B0.2Si0.05]96Nb4 | BMG
[(Fe0.6Co0.4)72Mo4B24]94Dy6 | BMG
[(Fe0.7Co0.3)0.75B0.2Si0.05]96Nb4 | BMG
[(Fe0.7Co0.3)72Mo4B24]94Dy6 | BMG
[(Fe0.8Co0.2)0.75B0.2Si0.05]96Nb4 | BMG
[(Fe0.8Co0.2)72Mo4B24]94Dy6 | BMG
[(Fe0.9Co0.1)0.75B0.2Si0.05]96Nb4 | BMG
[(Fe0.9Co0.1)72Mo4B24]94Dy6 | BMG
[(Ni0.6Fe0.4)0.75B0.2Si0.05]96Nb4 | BMG
[(Ni0.7Fe0.3)0.75B0.2Si0.05]96Nb4 | BMG
[(Ni0.8Fe0.2)0.75B0.2Si0.05]96Nb4 | BMG
[(Ni0.9Fe0.1)0.75B0.2Si0.05]96Nb4 | BMG
AlCrMoSiTi | BMG
AlCrTaTiZr | BMG
Au2Zr48Cu34Al8Ag8 | BMG
Au49Ag5.5Pd2.3Cu26.9Si16.3 | BMG
Au4Zr48Cu32Al8Ag8 | BMG
Au6Zr48Cu30Al8Ag8 | BMG
Ce65Al10Ni10Cu10Nb5 | BMG
Co50Cr15Mo14C15B6 | BMG
Cu45Ni5Ag10Zr30Ti10 | BMG
Cu47Ti33Nb11Ni8Si1 | BMG
Cu47Ti33Zr11Ni8Si1 | BMG
CuNbNiTiZr | BMG
Dy46Al24Co18Fe2Y10 | BMG
ErTbDyNiAl | BMG
Fe2Zr48Cu34Al8Ag8 | BMG
Fe63C15Mo14Er2B6 | BMG
Fe64Cr10Mo9C15Er2 | BMG
Fe70Nb4Hf3Y3B20 | BMG
Fe71Nb4Hf3Y2B20 | BMG
Fe72Nb4Hf3Y1B20 | BMG
Fe74.5Mo5.5P12.5C5B2.5 | BMG
Fe76.0C7.0Si3.3B5.0P8.7 | BMG
Fe79P10C4B4Si3 | BMG
Gd51Al24Co20Zr4Nb1 | BMG
Gd55Al25Cu10Co5Ni5 | BMG
Hf2Zr46Cu36Al8Ag8 | BMG
Hf46Nb2Cu29.25Ni9.75Al13 | BMG
Hf49Ta2Cu27.75Ni9.25Al12 | BMG
Hf4Zr44Cu36Al8Ag8 | BMG
Hf6Zr42Cu36Al8Ag8 | BMG
La32Ce32Al16Ni5Cu15 | BMG
La55Al15Ni10Cu10Co10 | BMG
La55Al25Ni5Cu10Co5 | BMG
La62.5Al12.5Ag5Cu15Co5 | BMG
La62.5Al12.5Ag5Cu15Fe5 | BMG
La62.5Al12.5Ag5Cu17.5Co2.5 | BMG
La62.5Al12.5Ag5Cu17.5Fe2.5 | BMG
Mg65Cu15Ag10Y2Gd8 | BMG
Mg65Cu15Ag10Y4Gd6 | BMG
Mg65Cu15Ag5Pd5Gd10 | BMG
Mg65Y10Cu15Ag5Pd5 | BMG
Mo52Cr14Fe14P12B8 | BMG
Nb2Zr46Cu36Al8Ag8 | BMG
Ni2Zr48Cu34Al8Ag8 | BMG
Ni40Cu5Ti16.5Zr28.5Al10 | BMG
Ni40Cu5Ti17Zr28Al10 | BMG
Ni40Cu6Ti16Zr28Al10 | BMG
Ni42Ti20Zr25Al8Cu5 | BMG
Ni4Zr48Cu32Al8Ag8 | BMG
Ni59Zr20Ti16Si2Sn3 | BMG
Ni60Zr20Ti2.5Nb12.5Al5 | BMG
Ni60Zr20Ti5Nb10Al5 | BMG
Ni60Zr20Ti7.5Nb7.5Al5 | BMG
Ni61Zr22Nb7Al4Ta6 | BMG
Ni6Zr48Cu30Al8Ag8 | BMG
Pd2Zr48Cu34Al8Ag8 | BMG
Pd4Zr48Cu32Al8Ag8 | BMG
Pd6Zr48Cu30Al8Ag8 | BMG
Pd79Ag3.5P6Si9.5Ge2 | BMG
Pd79Cu2Ag4Si10P5 | BMG
Pd79Cu3Ag3Si10P5 | BMG
Pd79Cu4Ag2Si10P5 | BMG
Pd79Cu5Ag1Si10P5 | BMG
PdPtCuNiP | BMG
Pr60Al10Ni10Cu10Fe10 | BMG
Pr60Al10Ni10Cu12Fe8 | BMG
Pr60Al10Ni10Cu14Fe6 | BMG
Pr60Al10Ni10Cu16Fe4 | BMG
Pr60Al10Ni10Cu18Fe2 | BMG
Pr60Al10Ni10Cu2Fe18 | BMG
Pr60Al10Ni10Cu5Fe15 | BMG
Sm60Al10Cu5Co15Fe10 | BMG
Sr40Yb20Mg20Zn15Cu5 | BMG
SrCaYbMgZn | BMG
Ti2Zr46Cu36Al8Ag8 | BMG
Ti40Zr25Ni3Cu12Be20 | BMG
Ti40Zr25Ni8Cu9Be18 | BMG
Ti42.5Zr2.5Hf5Cu42.5Ni7.5 | BMG
Ti43.15Zr9.59Cu36.24Ni9.06Sn1.96 | BMG
Ti44.10Zr9.80Cu37.04Ni7.06Sn2.00 | BMG
Ti50Ni15Cu25Sn3Be7 | BMG
Ti50Zr15Cu9Ni8Be18 | BMG
Ti55Zr10Cu9Ni8Be18 | BMG
Tm40Y15Al25Co10Ni10 | BMG
Y36Sc20Al24Co10Ni10 | BMG
Zr17Ta16Ti19Nb22Si26 | BMG
Zr25Ti30Cu7.5Be27.5Al10 | BMG
Zr30Ti30Cu7.5Be27.5Al5 | BMG
Zr33Ti30Cu7.5Be27.5Al2 | BMG
Zr38.5Ti16.5Ni9.75Cu15.25Be20 | BMG
Zr39.88Ti15.12Ni9.98Cu13.77Be21.25 | BMG
Zr41.2Ti13.8Cu12.5Ni10Be22.5 | BMG
Zr41Ti14Cu12.5Be22.5Fe10 | BMG
Zr41Ti14Cu12.5Ni10Be22.5 | BMG
Zr42.63Ti12.37Cu11.25Ni10Be23.75 | BMG
Zr44Ti11Cu10Ni10Be25 | BMG
Zr45.38Ti9.62Cu8.75Ni10Be26.25 | BMG
Zr45.4Ti9.6Cu10.15Ni8.6Be26.25 | BMG
Zr45Nb10Cu13Ni10Be22 | BMG
Zr46.75Ti8.25Cu7.5Ni10Be27.5 | BMG
Zr46Cu27.64Ag8.36Al8Be10 | BMG
Zr46Cu31.64Ag8.36Al8Be6 | BMG
Zr47Ti8Cu7.5Ni10Be27.5 | BMG
Zr48Nb8Cu12Fe8Be24 | BMG
Zr48Nb8Cu14Ni12Be18 | BMG
Zr52.25Cu28.5Ni4.75Al9.5Ta5 | BMG
Zr52.5Cu17.9Ni14.6Al10Ti5 | BMG
Zr52.5Nb5Cu17.9Ni14.6Al10 | BMG
Zr53.1Ti5.4Cu19.8Ni11.7Al10 | BMG
Zr53Al14Ni10Cu19Y4 | BMG
Zr53Ti5Cu20Ni12Al10 | BMG
Zr54Al15Ni10Cu19Y2 | BMG
Zr55Nb9Cu15Ni11Al10 | BMG
Zr55Ti5Al10Cu20Ni10 | BMG
Zr56.6Cu17.3Ni12.5Al9.6Ti4 | BMG
Zr57Nb5Al10Cu15.4Ni12.6 | BMG
Zr57Nb5Al10Ni15.4Cu12.6 | BMG
Zr57Ti5Al10Cu20Ni8 | BMG
Zr60Nb3Cu14Ni13Al10 | BMG
Zr61Cu15.8Ni12.8Al7.9Sn2.5 | BMG
Zr61Cu16.3Ni12.8Al7.9Sn2 | BMG
Zr61Cu16.8Ni12.8Al7.9Sn1.5 | BMG
Zr61Cu17.3Ni12.8Al7.9Sn1 | BMG
Zr61Cu17.8Ni12.8Al7.9Sn0.5 | BMG
Zr65Al7.5Ni10Cu7.5Pd10 | BMG
ZrHfTiCuCo | BMG
ZrHfTiCuFe | BMG
ZrHfTiCuNi | BMG
(Zr46.75Ti8.25Cu7.5Ni10Be27.5)85Al15 | BMG
(Zr46.75Ti8.25Cu7.5Ni10Be27.5)88Al12 | BMG
(Zr46.75Ti8.25Cu7.5Ni10Be27.5)90Al10 | BMG
(Zr46.75Ti8.25Cu7.5Ni10Be27.5)92Al8 | BMG
(Zr46.75Ti8.25Cu7.5Ni10Be27.5)95Al5 | BMG
(Zr46.75Ti8.25Cu7.5Ni10Be27.5)98Al2 | BMG
(Zr55Nb9Cu15Ni11Al10)99B1 | BMG
[(Fe0.8Co0.1Ni0.1)0.75B0.2Si0.05]96Nb4 | BMG
{[(Fe0.6Co0.4)0.75B0.2Si0.05]0.96Nb0.04}96Cr4 | BMG
{[(Fe0.6Co0.4)0.75B0.2Si0.05]0.96Nb0.04}97Cr3 | BMG
{[(Fe0.6Co0.4)0.75B0.2Si0.05]0.96Nb0.04}98Cr2 | BMG
{[(Fe0.6Co0.4)0.75B0.2Si0.05]0.96Nb0.04}99Cr1 | BMG
AlCrMoTaTiZr | BMG
Co48Cr15Mo14C15B6Er2 | BMG
Cu0.5NiAlCoCrFe | BMG
Cu47Ti33Zr11Si1Ni6Sn2 | BMG
Cu47Ti33Zr3Nb8Ni8Si1 | BMG
Cu47Ti33Zr5Nb6Ni8Si1 | BMG
Cu47Ti33Zr7Nb4Ni8Si1 | BMG
Cu47Ti33Zr9Nb2Ni8Si1 | BMG
Fe48Cr15Mo14C15B6Y2 | BMG
Fe48Cr15Mo14Er2C15B6 | BMG
Fe56Co7Ni7Zr8Nb2B20 | BMG
Fe58Cr5Mo14Er2C15B6 | BMG
Fe60Cr10Mo9C13B6Er2 | BMG
Fe61B15Mo7Zr8Co7Y2 | BMG
Fe61Co7Zr10Mo5W2B15 | BMG
Fe63Cr3Mo10P12C7B5 | BMG
Fe65Co10Ga5P12C4B4 | BMG
Fe68Cr3Mo10P6C10B3 | BMG
Fe70Mo5Ni5P12.5C5B2.5 | BMG
Fe71Mo2Nb3P12C10B2 | BMG
Fe71Mo3Nb2P12C10B2 | BMG
Fe71Mo4Nb1P12C10B2 | BMG
Fe72.0C7.0Si3.3B5.0P8.7Ga4.0 | BMG
Fe74.0C7.0Si3.3B5.0P8.7Ga2.0 | BMG
Fe74Mo5P10C4B4Si3 | BMG
Fe75C7Si3.3B5P8.7Ga1 | BMG
Fe75Mo4P10C4B4Si3 | BMG
Fe76Mo3P10C4B4Si3 | BMG
Fe76Mo4(P0.45C0.2B0.2Si0.15)20 | BMG
Fe77Ga3P9.5C4B4Si2.5 | BMG
Fe77Mo2P10C4B4Si3 | BMG
Fe78Mo1P10C4B4Si3 | BMG
La32Ce32Al16Ni5Cu10Co5 | BMG
La32Ce32Al16Ni5Cu12Co3 | BMG
La32Ce32Al16Ni5Cu5Co10 | BMG
La32Ce32Al16Ni5Cu7Co8 | BMG
La62Al14(Cu5Ag1)12(Ni1Co1)12 | BMG
La62Al14(Cu5Ag1)14(Ni1Co1)10 | BMG
La62Al14(Cu5Ag1)16(Ni1Co1)8 | BMG
La62Al14(Cu5Ag1)20(Ni1Co1)4 | BMG
Mg65Cu7.5Ni7.5Ag5Zn5Gd10 | BMG
Mg65Cu7.5Ni7.5Ag5Zn5Y10 | BMG
Ni39.8Cu5.97Ti15.92Zr27.86Al9.95Si0.5 | BMG
Ni42Ti19Zr22.5Al8Cu5Si3.5 | BMG
Ni42Ti20Zr20.5Al8Cu5Si4.5 | BMG
Ni42Ti20Zr21.5Al8Cu5Si3.5 | BMG
Ni42Ti20Zr22.5Al8Cu5Si2.5 | BMG
Ni59Zr16Ti13Si3Sn2Nb7 | BMG
Pt74.7Cu1.5Ag0.3P18B4Si1.5 | BMG
SrCaYbMgZnCu | BMG
Ti41.5Zr2.5Hf5Cu42.5Ni7.5Si1 | BMG
Ti45Ni15Cu25Sn3Be7Zr5 | BMG
Ti50Ni24Cu20B1Si2Sn3 | BMG
Zn20Ca20Sr20Yb20Li11Mg9 | BMG
Zr34Ti15Cu10Ni11Be28Y2 | BMG
Zr41Ti14Cu12.5Ni2Be22.5C8 | BMG
Zr41Ti14Cu12.5Ni2Be22.5Fe8 | BMG
Zr41Ti14Cu12.5Ni5Be22.5Fe5 | BMG
Zr41Ti14Cu12.5Ni8Be22.5C2 | BMG
Zr41Ti14Cu12.5Ni8Be22.5Fe2 | BMG
Zr41Ti14Cu12.5Ni9Be22.5C1 | BMG
Zr45Nb8Cu13Ni4Be22Fe8 | BMG
(Fe60Cr10Mo9C13B6Er2)95Be5 | BMG
(Fe60Cr10Mo9C13B6Er2)95Cu5 | BMG
(Fe60Cr10Mo9C13B6Er2)95Ni5 | BMG
(Fe60Cr10Mo9C13B6Er2)98Be2 | BMG
(Fe60Cr10Mo9C13B6Er2)98Pb2 | BMG
(Fe60Cr10Mo9C13B6Y2)98V2 | BMG
Cu0.5NiAlCoCrFeSi | BMG
Cu0.5NiAlCoCrFeTi | BMG
Fe27Co40Zr3Ti3Mo1.5Si1.5B24 | BMG
Fe39Co9Cr15Mo14C15B6Y2 | BMG
Fe41Co7Cr15Mo14C15B6Y2 | BMG
Fe43Co5Cr15Mo14C15B6Y2 | BMG
Fe45Co3Cr15Mo14C15B6Y2 | BMG
Fe46Co30Mo4(P0.45C0.2B0.2Si0.15)20 | BMG
Fe56Co20Mo4(P0.45C0.2B0.2Si0.15)20 | BMG
Fe56Mn5Cr7Mo12Er2C12B6 | BMG
Fe61B15Mo7Zr8Co6Y2Al1 | BMG
Fe61Co5Zr8Y2Cr2Mo7B15 | BMG
Fe65.5Cr4Mo4Ga4P12C5B5.5 | BMG
Fe66Co10Mo4(P0.45C0.2B0.2Si0.15)20 | BMG
Fe68Mo5Ni5Cr2P12.5C5B2.5 | BMG
Fe70B5C5Si3Al5Ga2P10 | BMG
Fe72Al5Ga2P10C6B4Si1 | BMG
Fe73Mo4Ga3P10C4B4Si2 | BMG
Fe74Mo4Ga2P10C4B4Si2 | BMG
Fe75Mo2Ga3P10C4B4Si2 | BMG
Fe76Mo2Ga2P10C4B4Si2 | BMG
Mg65Cu7.5Ni7.5Ag5Zn5Gd2.5Y7.5 | BMG
Mg65Cu7.5Ni7.5Ag5Zn5Gd5Y5 | BMG
Mg65Cu7.5Ni7.5Ag5Zn5Gd7.5Y2.5 | BMG
Ti41.5Zr2.5Hf5Cu37.5Ni7.5Si1Sn5 | BMG
Ti53Cu15Ni18.5Al7Si3Hf3B0.5 | BMG
Ti53Cu15Ni18.5Al7Si3Sc3B0.5 | BMG
Zr26Ti10Cu8Ni8Be20Y4Mg24 | BMG
Zr36Nb12Cu10Ni8Be20Y2Mg12 | BMG
Zr40Ti15Cu11Ni11Be21.5Y1Mg0.5 | BMG
(Fe44.3Cr5Co5Mo12.8Mn11.2C15.8B5.9)98.5Y1.5 | BMG
AlMoNbSiTaTiVZr | BMG
Fe68.3C6.9Si2.5B6.7P8.8Cr2.2Mo2.5Al2.1 | BMG
Zr36Nb12Cu10Ni6Fe2Be20Y2Mg12 | BMG
(Fe60Cr10Mo9C13B6Er2)98Al2 | BMG
(Fe60Cr10Mo9C13B6Er2)98In2 | BMG
(Fe60Cr10Mo9C13B6Er2)98Nb2 | BMG
(Fe60Cr10Mo9C13B6Er2)98Ni2 | BMG
Al87Co8Ce5 | BMG
B11Fe79Si10 | BMG
Ca65Li14.54Mg12.46Zn8 | BMG
Ca65Li6.46Mg5.54Zn23 | BMG
Ca65Li7.54Mg6.46Zn21 | BMG
Ce55Al25Cu20 | BMG
Ce55Al45 | BMG
Ce57Al10Ni12.5Cu15.5Nb5 | BMG
Ce60Al10Cu20Ni10 | BMG
Ce60Al20Co20 | BMG
Ce65Al10Cu20Co5 | BMG
Ce65Al12.5Ni12.5Cu10 | BMG
Ce65Al15Cu20 | BMG
Ce67Al10Cu20Nb3 | BMG
Ce68Al10Cu20B2 | BMG
Ce68Al10Cu20C2 | BMG
Ce68Al10Cu20Si2 | BMG
Ce69Al10Cu20Nb1 | BMG
Ce70Al10Cu17Zn3 | BMG
Ce70Al10Cu18Zn2 | BMG
Ce70Al10Cu19Zn1 | BMG
Ce70Al10Ni20 | BMG
Ce70Al15Ni15 | BMG
Fe60Cr10Mo9C10B6Er2Ni3 | BMG
Gd55Ni15Al30 | BMG
Gd55Ni25Al20 | BMG
Ni59Zr11Ti16Si2Sn3Nb9 | BMG
Ni59Zr13Ti14Si2Sn3Nb9 | BMG
Ni59Zr13Ti16Si2Sn3Nb7 | BMG
Ni59Zr14Ti13Si2Sn3Nb9 | BMG
Ni59Zr15Ti13Si2Sn3Nb8 | BMG
Ni59Zr15Ti16Si2Sn3Nb5 | BMG
Ni59Zr16Ti11Si2Sn3Nb9 | BMG
Ni59Zr16Ti13Si2Sn3Nb7 | BMG
Ni59Zr17Ti11Si2Sn3Nb8 | BMG
Ni59Zr17Ti13Si2Sn3Nb6 | BMG
Ni59Zr17Ti16Si2Sn3Nb3 | BMG
Ni59Zr18Ti11Si2Sn3Nb7 | BMG
Ni59Zr18Ti13Si2Sn3Nb5 | BMG
Ni59Zr19Ti11Si2Sn3Nb6 | BMG
Ni59Zr19Ti11Si3Sn2Nb6 | BMG
Ni59Zr19Ti9Si2Sn3Nb8 | BMG
Ni59Zr20Ti11Si2Sn3Nb5 | BMG
Ni59Zr20Ti9Si2Sn3Nb7 | BMG
Ni59Zr21Ti9Si2Sn3Nb6 | BMG
Sm50Al30Co20 | BMG
Sm55Al25Co10Ni10 | BMG
(Cu0.541Zr0.382Ti0.077)98Y2 | BMG
(Fe0.9Co0.1)58.5Cr6Mo14C15B6Er0.5 | BMG
(Fe0.9Co0.1)58.5Cr6Mo14C18B3Er0.5 | BMG
(Fe0.9Co0.1)58.5Cr6Mo14C19B2Er0.5 | BMG
(Fe0.9Co0.1)64.25Mo14C15B6Er0.75 | BMG
(Fe0.9Co0.1)64.5Mo14C15B6Er0.5 | BMG
(Fe0.9Co0.1)64.75Mo14C15B6Er0.25 | BMG
(Fe0.9Co0.1)64.875Mo14C15B6Er0.125 | BMG
(Fe0.9Co0.1)64Mo14C15B6Er1 | BMG
(Zr0.41Ti0.14Cu0.125Ni0.1Be0.225)98Y2 | BMG
(Zr0.55Al0.1Ni0.05Cu0.3)99Y1 | BMG
Cu44.25Ag14.75Zr36Ti5 | BMG
Cu45Zr42.55Al9Y3.45 | BMG
Cu45Zr46Al9 | BMG
Cu50.4Ni5.6Ti31Zr13 | BMG
Cu51Zr41Ti8 | BMG
Fe35.5Ni35.5Nb6B23 | BMG
Fe49Cr15Mo14C13B8Er1 | BMG
Fe49Cr15Mo14C15B6Er1 | BMG
Fe49Cr15Mo14C17B4Er1 | BMG
Fe49Cr15Mo14C18B3Er1 | BMG
Fe49Cr15Mo14C19B2Er1 | BMG
Fe50Cr15Mo14C15B6 | BMG
Fe50Mn10Mo14Cr4C16B6 | BMG
Fe53.25Ni17.75Nb6B23 | BMG
Fe59Cr6Mo14C15B6 | BMG
Fe60.5Cr4Mo14C15B6Er0.5 | BMG
Fe63Cr3Mo10P12C10B2 | BMG
Fe64Cr3Mo10P10C10B3 | BMG
Fe65Cr2Mo9P10C8B6 | BMG
Fe65Mo14C15B6 | BMG
Fe66Cr3Mo10P8C10B3 | BMG
Fe66Mo10P12C10B2 | BMG
Fe80P11C9 | BMG
La64Al14(Cu0.5Ni0.5)22 | BMG
Lu45Y10Al25Co20 | BMG
Mg54Cu28Ag7Y11 | BMG
Mg56Cu21Ag14Y9 | BMG
Mg61Cu22.4Ag5.6Y11 | BMG
Mg63Cu26Y11 | BMG
Ni40Cu2Pd2Zr27.6Ti18.4Al10 | BMG
Ni40Cu4Zr27.6Ti18.4Al10 | BMG
Ni44Zr27.6Ti18.4Al10 | BMG
Ni56Co3Nb28Hf8Sn5 | BMG
Pr55Cu14.3Ni5.7Al25 | BMG
Pr55Cu17Ni8Al20 | BMG
Zr33.5Ti24Cu15Be27.5 | BMG
Zr36Ti14Cu12.5Ni5Be20.5Fe12 | BMG
Zr44Ti11Cu20Be25 | BMG
Zr44Ti11Cu9.3Ni10.2Be25Fe0.5 | BMG
Zr50Al10Ni10Cu15Be15 | BMG
Zr52.5Al10Ni10Cu15Be12.5 | BMG
Zr53Ti5Cu20Ni12Al15 | BMG
Zr55Al10Ni10Cu15Be10 | BMG
Zr56Co28Al16 | BMG
Zr60Al10Ni10Cu15Be5 | BMG
Zr60Al12Cu28 | BMG
Zr60Al19Ni21 | BMG
Zr61Al8.9Fe10.2Cu10.2Ag9.7 | BMG
Zr61Ti2Cu25Al12 | BMG
Zr62Al10Ni12.6Cu15.4 | BMG
Zr66Al9Ni8.33Cu16.67 | BMG
Zr68Al8Ni8Cu16 | BMG
Zr70Al7Ni7.67Cu15.33 | BMG
Pd40Ni40P20 | BMG
Fe4Zr48Cu32Al8Ag8 | BMG
Fe6Zr48Cu30Al8Ag8 | BMG
Ti4Zr44Cu36Al8Ag8 | BMG
Ti6Zr42Cu36Al8Ag8 | BMG
Nb4Zr44Cu36Al8Ag8 | BMG
Nb6Zr42Cu36Al8Ag8 | BMG
Ca65Li8.62Mg7.38Zn19 | BMG
Ca65Li9.69Mg8.31Zn17 | BMG
Sc40Al20Co20Y20 | BMG
Sc46Al14Co20Y20 | BMG
Fe65Cr9Mo8C10B6Er2 | BMG
Fe60Co8Zr10Mo5W2B15 | BMG
Fe61Co7Zr9.5Mo5W2B15.5 | BMG
Fe74Cr2Mo2Ga2P10C4B4Si2 | BMG
Fe72Cr4Mo2Ga2P10C4B4Si2 | BMG
Fe70Cr6Mo2Ga2P10C4B4Si2 | BMG
Fe59Co9Zr10Mo5W2B15 | BMG
Fe57Co11Zr10Mo5W2B15 | BMG
Fe66Co4Hf5Mo7B15Y3 | BMG
Fe62Co8Hf5Mo7B15Y3 | BMG
Fe60Co10Hf5Mo7B15Y3 | BMG
Fe58Co12Hf5Mo7B15Y3 | BMG
Fe83.3Si4B12Cu0.7 | BMG
Fe83.3Si4B8P4Cu0.7 | BMG
Fe80P12B4Si4 | BMG
Fe75Ga5P12C4B4 | BMG
Fe78Ga2P12C4B4 | BMG
Fe78Ga2P10.5C4B4Si1.5 | BMG
Fe78Ga2P9.5C4B4Si2.5 | BMG
Fe78Ga2P9C4B4Si3 | BMG
Fe78Ga2P8.5C4B4Si3.5 | BMG
Fe77Ga3P12C4B4 | BMG
Fe77Ga3P10.5C4B4Si1.5 | BMG
Fe77Ga3P10C4B4Si2 | BMG
Fe77Ga3P9C4B4Si3 | BMG
Fe77Ga3P8.5C4B4Si3.5 | BMG
Fe76Al4P12B4Si4 | BMG
Fe74Al4Ga2P12B4Si4 | BMG
Fe70Co5Ga5P12C4B4 | BMG
Fe67.5Co7.5Ga5P12C4B4 | BMG
Fe62.5Co12.5Ga5P12C4B4 | BMG
Fe60Co5Ga15P12C4B4 | BMG
Fe57.5Co17.5Ga5P12C4B4 | BMG
Fe55Co20Ga5P12C4B4 | BMG
Fe74Al4Ga2P11C5B4 | BMG
Fe73Al5Ga2P11C5B4 | BMG
Fe72Al5Ga2P11C6B4 | BMG
Fe78Ga2P10C4B4Si2 | BMG
Fe77Mo1Ga2P10C4B4Si2 | BMG
Fe72Mo6Ga2P10C4B4Si2 | BMG
Fe76Mo1Ga3P10C4B4Si2 | BMG
Fe71Mo6Ga3P10C4B4Si2 | BMG
Fe74Mo6P10C7.5B2.5 | BMG
Fe70.3Ni3.7Mo6P10C7.5B2.5 | BMG
Fe69Ni5Mo6P10C7.5B2.5 | BMG
Fe66.6Ni7.4Mo6P10C7.5B2.5 | BMG
Fe62.9Ni11.1Mo6P10C7.5B2.5 | BMG
Fe70Al5Ga2P9.65C5.75B4.6Si3 | BMG
Fe67Co7Zr6B20 | BMG
Fe64Co7Zr6Nd3B20 | BMG
Fe63Co7Zr10B20 | BMG
Fe63Co7Nb2Zr8B20 | BMG
Fe63Co7Nb4Zr6B20 | BMG
Fe63Co7Nb6Zr4B20 | BMG
Fe64Co7Zr6B20Nd3 | BMG
Fe56Co7Ni7Zr10B20 | BMG
Fe56Co7Ni7Zr6Nb4B20 | BMG
Fe56Co7Ni7Zr7.5Nb2.5B20 | BMG
Fe56Co7Ni7Zr6Nb2.5Ta1.5B20 | BMG
Fe56Co7Ni7Zr6Nb2.5Ti1.5B20 | BMG
Fe56Co7Ni7Zr6Nb2.5Mo1.5B20 | BMG
Fe61Co13.5Zr1Pr4.5B20 | BMG
Fe61Co13.5Zr1Pr3.5Dy1B20 | BMG
Fe67Co9.5Nd3Dy0.5B20 | BMG
Fe61Co10Zr5W4B20 | BMG
Fe70Si4B20Nb6 | BMG
Fe72Si9.6Nb4B14.4 | BMG
Fe30Co30Ni15Si8B17 | BMG
(Fe0.5Co0.5)72B20Si4Nb4 | BMG
(Fe72B22Y6)98Ti2 | BMG
(Fe72B22Y6)98Ta2 | BMG
(Fe72B22Y6)98Nb2 | BMG
Fe68Zr10B22 | BMG
Fe72(Nb0.6Zr0.4)6B22 | BMG
Fe71(Nb0.8Zr0.2)6B23 | BMG
Fe76Si9.6B8.4P6 | BMG
(Fe0.76Si0.096B0.084P0.06)99.9Cu0.1 | BMG
Fe64.75Mo14C15B6Er0.25 | BMG
Fe64.5Mo14C15B6Er0.5 | BMG
Fe64Mo14C15B6Er1 | BMG
Fe63.5Mo14C15B6Er1.5 | BMG
Fe63Mo14C15B6Er2 | BMG
Fe64.5Mo14C15B6Dy0.5 | BMG
Fe64Mo14C15B6Dy1 | BMG
Fe63Mo14C15B6Dy2 | BMG
Fe48Cr15Mo14C15B6Tm2 | BMG
(Fe0.8Co0.2)48Cr15Mo14C15B6Tm2 | BMG
(Fe0.6Co0.4)48Cr15Mo14C15B6Tm2 | BMG
Fe73Mo6P10C4B4Si3 | BMG
Fe62.8Co10B13.5Si10Nb3Cu0.7 | BMG
Fe52Cr15Mo9C15B6Er3 | BMG
Fe48Cr15Mo14C15B6Er2 | BMG
Fe48Cr19Mo10C15B6Er2 | BMG
Fe48Cr10Mo19C15B6Er2 | BMG
Fe48Cr15Mo14C15B6Dy2 | BMG
Fe49.5Cr15Mo14C15B6Y0.5 | BMG
Fe49Cr15Mo14C15B6Y1 | BMG
Fe48.5Cr15Mo14C15B6Y1.5 | BMG
Fe61Cr4Mo14C15B6 | BMG
Fe55Cr8Mo14C15B6Er2 | BMG
Fe64Cr10Mo5C8P13 | BMG
Fe64Mo14C15B7 | BMG
Fe54Mn10Mo14C15B7 | BMG
Fe50Mn10Mo14Cr4C15B7 | BMG
Fe49Mn10Mo14Cr4W1C16B6 | BMG
Fe51Mn10Mo14Cr4C15B6 | BMG
Fe48Mn10Mo16Cr4C15B7 | BMG
Fe49Mn10Mo14Cr4W1C15B7 | BMG
Fe48Mn10Mo13Cr4W3C15B7 | BMG
Fe49Mn10Mo13Cr3W3C15B7 | BMG
Fe46Mn10Mo16Cr4Ga2C15B7 | BMG
Fe49Mn10Mo14Cr4V1C15B7 | BMG
Fe45Cr16Mo16C18B5 | BMG
Fe45Cr16Mo14Nb2C18B5 | BMG
Fe45Cr16Mo14Ta2C18B5 | BMG
Fe46Cr16Mo16C18B4 | BMG
Fe44Cr16Mo16C18B6 | BMG
Fe42Cr16Mo16C18B8 | BMG
Fe43Cr16Mo16C15B10 | BMG
Fe43Cr16Mo16C17.5B7.5 | BMG
Fe43Cr16Mo16C15B5P5 | BMG
Fe43Cr16Mo16C20B5 | BMG
Fe43Cr16Mo16C10B15 | BMG
(Fe0.775B0.125Si0.10)98Nb2 | BMG
(Fe0.75B0.2Si0.05)99Nb1 | BMG
(Fe0.75B0.2Si0.05)98Nb2 | BMG
(Fe0.75Si0.1B0.15)96Nb4 | BMG
Fe71Mo5P12C10B2 | BMG
Fe69Cr2Mo5P12C10B2 | BMG
Fe69Mo7P12C10B2 | BMG
Fe63Cr3Mo12P10C7B5 | BMG
Fe71.2B24Y4.8 | BMG
(Fe71.2B24Y4.8)98Nb2 | BMG
(Fe71.2B24Y4.8)96Nb4 | BMG
(Fe71.2B24Y4.8)94Nb6 | BMG
(Fe71.2B24Y4.8)92Nb8 | BMG
(Fe44.3Cr5Co5Mo12.8Mn11.2C15.8 B5.9)98.5Y1.5 | BMG
Fe60Mo15C15B10 | BMG
Fe52.5Cr7.5Mo15C15B10 | BMG
Fe45Cr15Mo15C15B10 | BMG
Fe45Cr7.5Mo22.5C15B10 | BMG
Fe37.5Cr22.5Mo15C15B10 | BMG
Fe37.5Cr15Mo22.5C15B10 | BMG
Fe30Cr30Mo15C15B10 | BMG
Fe71.2C7.0Si3.3B5.5P8.7Cr2.3Al2.0 | BMG
Fe68.7C7.0Si3.3B5.5P8.7Cr2.3Al2.0Mo2.5 | BMG
Fe66.7C7.0Si3.3B5.5P8.7Cr2.3Al2.0Mo4.5 | BMG
Fe64.7C7.0Si3.3B5.5P8.7Cr2.3Al2.0Mo6.5 | BMG

## HEA_EMTO_CPA
Composition | Au_ | Az | B prime | BG | Bulk modulus | C11 | C12 | C44 | Crystal structure | EOS | Formation enthalpy | Group | Lattice constant | Poisson ratio | Shear modulus | Total energy | Wigner-Seitz radius | Youngs modulus | type
Al0.05Co0.25Cr0.5Mn0.2 | 0.408728901 | 1.77826 | 6.364218968 | 1.962924966 | 227.5187133 | 337.0057237 | 172.7752081 | 146.0222728 | bcc | birchmurnaghan | 0.002317052 | training set | 2.831552175 | 0.282254462 | 115.9080032 | -2235.368578 | 2.634616497 | 297.2471084 | Train
Al0.03846154Co0.23076923Mn0.34615385Ni0.38461538 | 2.789709 | 4.079638 | 4.427844 | 1.431173 | 138.835 | 194.1611 | 111.172 | 169.2827 | fcc | birchmurnaghan | -0.0001130323 | training set | 3.562273 | 0.2166345 | 97.0079 | -2634.515 | 2.630732 | 236.0463 | Train
Al0.04545455Co0.36363636Fe0.45454545V0.13636364 | 3.306753 | 4.535126 | 5.261057 | 1.799802 | 178.5007 | 231.3987 | 152.0517 | 179.9241 | fcc | birchmurnaghan | -0.003998363 | training set | 3.551613 | 0.2656033 | 99.17796 | -2450.711 | 2.62286 | 251.0399 | Train
Al0.03448276Co0.34482759Mn0.34482759V0.27586207 | 0.8234717 | 2.239748 | 6.703001 | 1.805281 | 174.26 | 253.6796 | 134.5501 | 133.41 | bcc | birchmurnaghan | -0.005270456 | training set | 2.853933 | 0.2662038 | 96.52787 | -2301.007 | 2.655441 | 244.4479 | Train
Al0.05882353Co0.58823529Cr0.23529412Ni0.11764706 | 2.356656 | 3.693105 | 6.878843 | 1.887702 | 229.217 | 302.9135 | 192.3688 | 204.1266 | fcc | birchmurnaghan | -0.004157492 | training set | 3.520652 | 0.2748797 | 121.4265 | -2521.83 | 2.599995 | 309.6083 | Train
Al0.04761905Co0.47619048Fe0.28571429Mn0.19047619 | 2.071397 | 3.435048 | 5.550592 | 1.233767 | 158.3055 | 239.7502 | 117.5832 | 209.8247 | fcc | birchmurnaghan | -0.001652898 | training set | 3.515328 | 0.1809395 | 128.3107 | -2518.233 | 2.596064 | 303.0543 | Train
Al0.04545455Cr0.04545455Nb0.45454545Ti0.45454545 | 0.448504 | 1.826155 | 3.977197 | 2.35434 | 136.6114 | 190.5585 | 109.6379 | 73.88668 | bcc | birchmurnaghan | 0.003537515 | training set | 3.281804 | 0.3139655 | 58.02536 | -4363.277 | 3.053553 | 152.4866 | Train
Al0.05555556Cr0.55555556Fe0.27777778Mn0.11111111 | 0.1257509 | 1.380326 | 4.995432 | 1.813797 | 222.0179 | 356.5515 | 154.7511 | 139.2751 | bcc | birchmurnaghan | 0.001740699 | training set | 2.84288 | 0.2671311 | 122.405 | -2158.684 | 2.645157 | 310.2064 | Train
Al0.04Cr0.4Mn0.16Ti0.4 | 0.05672914 | 0.8049296 | 5.769575 | 2.396186 | 188.2424 | 307.5419 | 128.5927 | 72.02077 | bcc | birchmurnaghan | 0.002059129 | training set | 2.991945 | 0.3168176 | 78.55916 | -1913.958 | 2.783854 | 206.8962 | Train
Al0.07692308Cu0.07692308Mn0.07692308Ni0.76923077 | 3.563497 | 4.759474 | 4.950527 | 2.295297 | 176.173 | 215.8654 | 156.3269 | 141.6859 | fcc | birchmurnaghan | -0.005091448 | training set | 3.559666 | 0.3097868 | 76.75393 | -2812.31 | 2.628807 | 201.0626 | Train
Al0.03846154Fe0.38461538Mn0.19230769V0.38461538 | 0.110952 | 1.353797 | 6.324033 | 1.883574 | 198.9368 | 316.3748 | 140.2178 | 119.2404 | bcc | birchmurnaghan | -0.006558566 | training set | 2.876261 | 0.2744606 | 105.6167 | -2174.324 | 2.676216 | 269.2085 | Train
Al0.05Hf0.3Mo0.15W0.5 | 0.02266439 | 1.147198 | 4.208355 | 2.106336 | 211.2387 | 334.3816 | 149.6672 | 105.9519 | bcc | birchmurnaghan | 0.005563717 | training set | 3.271818 | 0.2950542 | 100.2872 | -26464.17 | 3.044262 | 259.7549 | Train
Al0.04545455Hf0.45454545Nb0.36363636Ni0.13636364 | 0.9377199 | 2.357201 | 3.665209 | 2.320667 | 137.1363 | 184.2869 | 113.561 | 83.35758 | bcc | birchmurnaghan | 0.01283231 | training set | 3.372968 | 0.3116051 | 59.09349 | -16926.21 | 3.138376 | 155.0146 | Train
Al0.05263158Mn0.15789474Nb0.26315789Zr0.52631579 | 1.256069 | 2.67255 | 4.168989 | 2.217401 | 108.8138 | 145.1155 | 90.66293 | 72.76365 | bcc | birchmurnaghan | 0.01433494 | training set | 3.431792 | 0.303978 | 49.07267 | -6194.964 | 3.193109 | 127.9794 | Train
Al0.05263158Mn0.15789474Ni0.26315789V0.52631579 | 0.2121862 | 1.518107 | 6.454904 | 2.14675 | 190.3229 | 282.3726 | 144.2981 | 104.8059 | bcc | birchmurnaghan | -0.003447652 | training set | 2.91327 | 0.2983939 | 88.65632 | -2193.081 | 2.710651 | 230.2216 | Train
Al0.03703704Mn0.22222222Mo0.37037037Nb0.37037037 | 0.01276456 | 0.9020451 | 5.478761 | 1.786312 | 171.4961 | 307.6702 | 103.409 | 92.12637 | bcc | birchmurnaghan | 0.01208529 | training set | 3.184239 | 0.2641115 | 96.00566 | -6356.742 | 2.962774 | 242.7237 | Train
Al0.05882353Mo0.58823529V0.17647059W0.17647059 | 0.04347026 | 0.8269235 | 4.355853 | 1.929595 | 242.7235 | 430.6887 | 148.7409 | 116.5746 | bcc | birchmurnaghan | 0.0001099846 | training set | 3.151267 | 0.2790473 | 125.7899 | -10836.86 | 2.932095 | 321.7824 | Train
Al0.0625Nb0.0625Ti0.625Zr0.25 | 9.236568 | 9.592896 | 4.104273 | 3.225198 | 111.0401 | 122.078 | 105.5211 | 79.41466 | bcc | birchmurnaghan | 0.00446119 | training set | 3.368512 | 0.3594926 | 34.42891 | -3375.765 | 3.13423 | 93.61171 | Train
Al0.09090909Co0.09090909Ni0.45454545Ti0.36363636 | 2.355433 | 3.692005 | 5.136094 | 2.634956 | 155.0184 | 190.7312 | 137.162 | 98.88881 | bcc | birchmurnaghan | -0.01193213 | training set | 2.976552 | 0.3315528 | 58.83151 | -2301.642 | 2.769531 | 156.6745 | Train
Al0.1Co0.15Ni0.25V0.5 | 0.8513303 | 2.268651 | 4.436868 | 2.258393 | 180.814 | 246.1822 | 148.1299 | 111.2232 | bcc | birchmurnaghan | -0.006269775 | training set | 2.919233 | 0.3070784 | 80.06313 | -2176.352 | 2.716199 | 209.2976 | Train
Al0.07407407Co0.25925926Mn0.2962963V0.37037037 | 0.2410061 | 1.559682 | 7.691828 | 1.903695 | 199.7059 | 306.88 | 146.1188 | 125.3681 | bcc | birchmurnaghan | -0.008317125 | training set | 2.875603 | 0.2764892 | 104.9044 | -2148.973 | 2.675603 | 267.8185 | Train
Al0.07692308Co0.38461538Cr0.38461538Cu0.15384615 | 5.553075 | 6.473076 | 7.92668 | 2.799796 | 227.1055 | 261.3665 | 209.9751 | 166.3302 | fcc | birchmurnaghan | 0.001180446 | training set | 3.571788 | 0.3404151 | 81.11504 | -2428.779 | 2.637759 | 217.4557 | Train
Al0.0952381Cr0.33333333Mn0.0952381V0.47619048 | 0.07418289 | 0.7803612 | 4.197001 | 2.134595 | 206.3118 | 355.8339 | 131.5507 | 87.51093 | bcc | birchmurnaghan | -0.005625415 | training set | 2.933616 | 0.2974009 | 96.65148 | -1871.099 | 2.729582 | 250.7914 | Train
Al0.0952381Cr0.33333333Ti0.0952381V0.47619048 | 0.02038221 | 0.877889 | 4.175592 | 2.440852 | 187.2271 | 297.8115 | 131.9349 | 72.81062 | bcc | birchmurnaghan | -0.0008321144 | training set | 2.980657 | 0.3197669 | 76.70566 | -1812.682 | 2.773351 | 202.4672 | Train
Al0.07407407Cr0.37037037Fe0.37037037Ti0.18518519 | 0.09496072 | 1.323643 | 4.691889 | 1.816605 | 178.2811 | 288.8868 | 122.9782 | 109.8019 | bcc | birchmurnaghan | 0.0006179514 | training set | 2.91073 | 0.2674352 | 98.13971 | -2073.088 | 2.708287 | 248.7714 | Train
Al0.06896552Cr0.34482759Fe0.27586207Mn0.31034483 | 0.4055284 | 1.774355 | 7.216028 | 1.834829 | 218.6832 | 331.4133 | 162.3182 | 150.0174 | bcc | birchmurnaghan | -0.0005508125 | training set | 2.831668 | 0.26939 | 119.1845 | -2181.352 | 2.634724 | 302.5833 | Train
Al0.08695652Fe0.43478261Ni0.08695652Ti0.39130435 | 0.6711255 | 2.078051 | 4.6056 | 1.881196 | 132.3901 | 192.9521 | 102.1091 | 94.38818 | bcc | birchmurnaghan | -0.006678179 | training set | 2.990578 | 0.2742184 | 70.37547 | -2081.699 | 2.782582 | 179.3474 | Train
Al0.09090909Hf0.04545455Mo0.45454545Nb0.40909091 | 0.02692579 | 0.8610058 | 4.324005 | 2.217444 | 200.3159 | 332.0761 | 134.4357 | 85.08477 | bcc | birchmurnaghan | -0.001903185 | training set | 3.246025 | 0.3039813 | 90.33636 | -8242.546 | 3.020262 | 235.5939 | Train
Al0.08695652Hf0.43478261Nb0.2173913Zr0.26086957 | 3.919485 | 5.068958 | 2.151819 | 2.671054 | 120.1086 | 142.4363 | 108.9447 | 84.88376 | bcc | birchmurnaghan | 0.00118085 | training set | 3.480613 | 0.3335767 | 44.96673 | -16717.51 | 3.238535 | 119.9332 | Train
Al0.08333333Mn0.41666667Nb0.29166667Ti0.20833333 | 0.2789963 | 1.612243 | 10.61025 | 1.135953 | 85.30096 | 160.5125 | 47.69517 | 90.94452 | bcc | birchmurnaghan | 0.01244701 | training set | 3.135962 | 0.1596986 | 75.09201 | -3591.128 | 2.917854 | 174.1682 | Train
Al0.17647059Co0.58823529Mo0.17647059Zr0.05882353 | 3.257901 | 4.492315 | -7.393073 | 5.858131 | 387.2427 | 422.7136 | 369.5073 | 119.5099 | bcc | birchmurnaghan | 0.01300771 | training set | 3.039903 | 0.4192437 | 66.10346 | -3574.296 | 2.828477 | 187.6338 | Train
Al0.14285714Cr0.14285714Mn0.23809524Mo0.47619048 | 0.08773135 | 1.309402 | 4.834059 | 1.700561 | 180.4245 | 300.7754 | 120.249 | 118.1908 | bcc | birchmurnaghan | 0.01404975 | training set | 3.076432 | 0.2541662 | 106.097 | -4783.704 | 2.862465 | 266.1266 | Train
Al0.17647059Cu0.05882353Mn0.58823529Ni0.17647059 | 6.512276 | 7.289717 | 3.789717 | 1.481616 | 96.44086 | 121.7911 | 83.76576 | 138.5968 | fcc | birchmurnaghan | -0.001348053 | training set | 3.662997 | 0.2245102 | 65.09167 | -2179.732 | 2.705117 | 159.4108 | Train
Al0.15Cu0.05Nb0.5Ti0.3 | 0.9134032 | 2.332432 | 4.210175 | 2.428325 | 143.3955 | 190.8124 | 119.6871 | 82.94747 | bcc | birchmurnaghan | 0.002226496 | training set | 3.281442 | 0.3189493 | 59.05121 | -4571.116 | 3.053217 | 155.7711 | Train
Al0.10714286Cu0.35714286Mn0.17857143Ti0.35714286 | 3.216642 | 4.456125 | 4.224806 | 2.037142 | 106.8946 | 135.1967 | 92.74358 | 94.58827 | bcc | birchmurnaghan | 0.004001904 | training set | 3.056173 | 0.2890718 | 52.47284 | -2256.75 | 2.843615 | 135.2825 | Train
Al0.17647059Fe0.17647059Mo0.05882353V0.58823529 | 0.07874013 | 1.291059 | 5.098181 | 1.865032 | 173.8178 | 280.4341 | 120.5097 | 103.2359 | bcc | birchmurnaghan | -0.006257182 | training set | 2.989705 | 0.2725583 | 93.19828 | -2123.91 | 2.78177 | 237.2005 | Train
Al0.1875Fe0.625Mn0.125V0.0625 | 2.801095 | 4.089731 | 4.629411 | 1.682524 | 143.375 | 191.8994 | 119.1128 | 148.8387 | bcc | birchmurnaghan | -0.009077334 | training set | 2.872579 | 0.2519666 | 85.21422 | -2089.004 | 2.67279 | 213.3707 | Train
Al0.09375Fe0.3125Ti0.28125W0.3125 | 0.3639528 | 1.722866 | 4.3364 | 1.899872 | 167.4385 | 252.2775 | 125.0191 | 109.6246 | bcc | birchmurnaghan | 0.01237811 | training set | 3.10999 | 0.2761065 | 88.1315 | -11409.17 | 2.893689 | 224.9304 | Train
Al0.14285714Hf0.47619048Ti0.23809524W0.14285714 | 4.11805 | 5.240902 | 3.306725 | 2.630897 | 131.077 | 155.285 | 118.973 | 95.15378 | bcc | birchmurnaghan | 0.003966385 | training set | 3.382272 | 0.3313221 | 49.82218 | -19478.77 | 3.147034 | 132.6588 | Train
Al0.14285714Mn0.14285714Ti0.47619048V0.23809524 | 0.6520627 | 2.057315 | 4.852095 | 1.968823 | 117.3409 | 168.9385 | 91.54209 | 79.61435 | bcc | birchmurnaghan | -0.005434719 | training set | 3.103846 | 0.2828123 | 59.59952 | -1666.065 | 2.887972 | 152.91 | Train
Al0.13043478Mo0.04347826Ti0.39130435W0.43478261 | 0.2501958 | 1.572612 | 4.024907 | 2.14612 | 189.0802 | 278.6465 | 144.297 | 105.6398 | bcc | birchmurnaghan | -0.001110476 | training set | 3.202986 | 0.2983427 | 88.10327 | -15121.21 | 2.980217 | 228.7765 | Train
Al0.13043478Nb0.04347826Ti0.43478261Zr0.39130435 | 8.895598 | 9.305535 | 4.230681 | 3.102986 | 107.467 | 118.8181 | 101.7914 | 79.22111 | bcc | birchmurnaghan | 0.002478072 | training set | 3.415301 | 0.3544955 | 34.63341 | -3962.23 | 3.177765 | 93.82159 | Train
Al0.10714286Nb0.35714286Ti0.32142857Zr0.21428571 | 1.361591 | 2.774195 | 4.243261 | 2.572468 | 129.4427 | 165.8346 | 111.2467 | 75.71861 | bcc | birchmurnaghan | 0.002616581 | training set | 3.361674 | 0.3279304 | 50.31848 | -4868.494 | 3.127868 | 133.6389 | Train
Al0.19047619Co0.0952381Cr0.23809524Mn0.47619048 | 0.4462601 | 1.823482 | 8.621797 | 1.544641 | 192.5499 | 308.5466 | 134.5516 | 158.6384 | bcc | birchmurnaghan | -0.006292044 | training set | 2.842023 | 0.2337556 | 124.6567 | -1963.087 | 2.644359 | 307.5919 | Train
Al0.14285714Co0.17857143Cu0.32142857Ni0.35714286 | 3.667003 | 4.849635 | 4.805058 | 2.230395 | 163.6892 | 201.1868 | 144.9404 | 136.3872 | fcc | birchmurnaghan | -0.005114918 | training set | 3.591741 | 0.3049716 | 73.39022 | -2719.808 | 2.652495 | 191.5443 | Train
Al0.19047619Co0.28571429Ni0.04761905Ti0.47619048 | 1.135807 | 2.555138 | 4.48977 | 1.961234 | 131.3091 | 182.1993 | 105.864 | 97.52352 | bcc | birchmurnaghan | -0.01473057 | training set | 3.050358 | 0.282094 | 66.9523 | -1848.182 | 2.838204 | 171.6783 | Train
Al0.22222222Co0.55555556Cr0.16666667Ni0.05555556 | 3.584809 | 4.77805 | 9.154969 | 2.832488 | 261.0401 | 308.58 | 237.2701 | 170.3611 | fcc | birchmurnaghan | -0.009482279 | training set | 3.580636 | 0.3420631 | 92.15931 | -2176.592 | 2.644294 | 247.3672 | Train
Al0.17391304Cr0.13043478Cu0.43478261Ti0.26086957 | 3.643412 | 4.829099 | 4.25271 | 1.999518 | 108.3809 | 136.1511 | 94.49582 | 100.5788 | bcc | birchmurnaghan | 0.006752708 | training set | 3.041009 | 0.28567 | 54.20352 | -2242.767 | 2.829505 | 139.3757 | Train
Al0.16Cr0.12Fe0.4Ni0.32 | 5.480621 | 6.411208 | 5.645762 | 2.110853 | 157.3436 | 189.0323 | 141.4992 | 152.3721 | fcc | birchmurnaghan | -0.006245473 | training set | 3.592546 | 0.2954329 | 74.54028 | -2321.497 | 2.653089 | 193.1239 | Train
Al0.2Cr0.2Nb0.1Ti0.5 | 1.504759 | 2.910366 | 5.532181 | 1.927525 | 112.3407 | 153.2842 | 91.86893 | 89.37048 | bcc | birchmurnaghan | -0.0005222407 | training set | 3.173833 | 0.2788451 | 58.28234 | -2135.395 | 2.953091 | 149.0682 | Train
Al0.16666667Cr0.29166667Cu0.41666667Mn0.125 | 3.217802 | 4.457143 | 10.28286 | 1.589645 | 112.8944 | 151.1939 | 93.74464 | 128.0298 | bcc | birchmurnaghan | 0.01450773 | training set | 2.915916 | 0.2399866 | 71.01863 | -2363.386 | 2.713113 | 176.1243 | Train
Al0.16Cr0.4Ni0.12V0.32 | 0.11825 | 1.367027 | 4.3057 | 2.014704 | 196.9641 | 305.0388 | 142.9268 | 110.8058 | bcc | birchmurnaghan | -0.001070067 | training set | 2.929155 | 0.2870562 | 97.76331 | -1890.985 | 2.725431 | 251.6537 | Train
Al0.15384615Cr0.38461538Ni0.38461538V0.07692308 | 1.874957 | 3.25527 | 6.149931 | 2.41245 | 209.2497 | 266.1561 | 180.7965 | 138.9343 | bcc | birchmurnaghan | 0.001520818 | training set | 2.873041 | 0.3179026 | 86.73742 | -2198.568 | 2.67322 | 228.6229 | Train
Al0.17391304Cu0.04347826Hf0.43478261Ti0.34782609 | 7.754903 | 8.342552 | 3.101686 | 2.56006 | 117.3237 | 133.5651 | 109.203 | 101.6213 | fcc | birchmurnaghan | 0.004435415 | training set | 4.277655 | 0.3271925 | 45.82849 | -13929.39 | 3.159041 | 121.6464 | Train
Al0.18181818Fe0.31818182Nb0.04545455Ni0.45454545 | 5.143296 | 6.122755 | 4.317175 | 2.253976 | 156.0994 | 186.4659 | 140.9161 | 139.4451 | fcc | birchmurnaghan | -0.001291735 | training set | 3.66075 | 0.3067491 | 69.25511 | -2630.294 | 2.703458 | 180.9981 | Train
Al0.22222222Fe0.55555556Mn0.05555556Mo0.16666667 | 2.166415 | 3.521365 | 4.673453 | 1.87303 | 151.8665 | 202.5496 | 126.5249 | 133.8555 | bcc | birchmurnaghan | 0.005578353 | training set | 2.983449 | 0.2733828 | 81.08062 | -2997.395 | 2.775948 | 206.4933 | Train
Al0.19047619Hf0.19047619Mo0.47619048V0.14285714 | 0.1284878 | 1.385108 | 4.275934 | 2.180363 | 181.8605 | 273.3438 | 136.1188 | 95.03572 | bcc | birchmurnaghan | 0.003499432 | training set | 3.220522 | 0.3010898 | 83.40834 | -9974.25 | 2.996533 | 217.0435 | Train
Al0.17391304Hf0.34782609V0.04347826Zr0.43478261 | 10.91146 | 11.00199 | 3.810497 | 2.954942 | 112.0106 | 122.9965 | 106.5177 | 90.64944 | fcc | birchmurnaghan | 0.001262648 | training set | 4.423656 | 0.3479446 | 37.90621 | -13800.31 | 3.266863 | 102.1909 | Train
Al0.2Hf0.5Mn0.1Ti0.2 | 7.887898 | 8.454975 | 3.18442 | 2.549091 | 115.3935 | 131.285 | 107.4478 | 100.7713 | fcc | birchmurnaghan | 0.005976554 | training set | 4.290803 | 0.3265349 | 45.2685 | -15768.3 | 3.168751 | 120.1005 | Train
Al0.13793103Hf0.34482759Nb0.20689655Zr0.31034483 | 3.967279 | 5.110386 | 2.735371 | 2.714728 | 119.2059 | 140.8945 | 108.3616 | 83.12783 | bcc | birchmurnaghan | 0.0001808257 | training set | 3.472952 | 0.3359613 | 43.91081 | -14288.51 | 3.231407 | 117.3263 | Train
Al0.16666667Mo0.04166667Ti0.375V0.41666667 | 1.11271 | 2.532371 | 4.00327 | 2.451263 | 141.8542 | 186.0788 | 119.7419 | 83.99486 | bcc | birchmurnaghan | -0.004571046 | training set | 3.127221 | 0.3204408 | 57.86982 | -1852.693 | 2.909722 | 152.8274 | Train
Al0.14285714Mo0.32142857Ni0.17857143V0.35714286 | 0.2610187 | 1.587656 | 4.479017 | 2.193917 | 195.3097 | 285.2976 | 150.3157 | 107.1524 | bcc | birchmurnaghan | 0.007296374 | training set | 3.065946 | 0.3021565 | 89.02328 | -3898.028 | 2.852708 | 231.8445 | Train
Al0.23529412Mo0.58823529Ti0.05882353W0.11764706 | 0.07961213 | 1.292871 | 4.387778 | 2.055524 | 215.1322 | 334.7603 | 155.3181 | 115.9979 | bcc | birchmurnaghan | -0.001591733 | training set | 3.170834 | 0.2906949 | 104.6605 | -8791.222 | 2.950301 | 270.1696 | Train
Al0.2173913Co0.17391304Mo0.17391304Ni0.43478261 | 5.543906 | 6.465248 | 5.022922 | 2.642234 | 176.7611 | 205.0404 | 162.6215 | 137.1244 | fcc | birchmurnaghan | 0.004662154 | training set | 3.729178 | 0.3319648 | 66.89836 | -3320.136 | 2.753992 | 178.2125 | Train
Al0.17857143Co0.21428571Hf0.25Nb0.35714286 | 0.9324486 | 2.351842 | 4.177397 | 2.263527 | 140.5824 | 190.2058 | 115.7706 | 87.52982 | bcc | birchmurnaghan | 0.01355316 | training set | 3.282884 | 0.3074598 | 62.10764 | -10967.26 | 3.054558 | 162.4065 | Train
Al0.2Co0.4Cu0.36W0.04 | 4.930604 | 5.9405 | 4.668033 | 2.210452 | 151.2201 | 181.8276 | 135.9163 | 136.3682 | fcc | birchmurnaghan | 0.005944462 | training set | 3.657293 | 0.3034425 | 68.41138 | -3696.83 | 2.700905 | 178.3406 | Train
Al0.17241379Cr0.20689655Fe0.27586207Ti0.34482759 | 0.3046645 | 1.646561 | 6.545409 | 1.817196 | 148.799 | 229.7872 | 108.305 | 100.0139 | bcc | birchmurnaghan | -0.004625518 | training set | 2.997863 | 0.2674991 | 81.88385 | -1810.132 | 2.789361 | 207.5754 | Train
Al0.23809524Cu0.04761905Fe0.23809524V0.47619048 | 0.6085229 | 2.009455 | 4.02318 | 1.635097 | 147.901 | 227.3216 | 108.1908 | 119.694 | bcc | birchmurnaghan | -0.007609713 | training set | 2.959892 | 0.2459905 | 90.454 | -1784.082 | 2.75403 | 225.4096 | Train
Al0.23809524Cu0.14285714Nb0.47619048Zr0.14285714 | 1.705749 | 3.098746 | 4.578857 | 2.503731 | 138.8178 | 176.3074 | 120.073 | 87.12799 | bcc | birchmurnaghan | 0.01413319 | training set | 3.31237 | 0.3237615 | 55.44438 | -5255.384 | 3.081994 | 146.7903 | Train
Al0.18518519Cu0.14814815Ni0.37037037Ti0.2962963 | 3.699124 | 4.877584 | 4.661544 | 2.526059 | 140.9442 | 169.3469 | 126.7428 | 103.9027 | bcc | birchmurnaghan | -0.01109307 | training set | 2.999854 | 0.3251377 | 55.79606 | -2211.106 | 2.791212 | 147.8749 | Train
Al0.15625Cu0.25Fe0.28125Mn0.3125 | 5.096055 | 6.082301 | 4.250077 | 1.73648 | 114.8215 | 143.9436 | 100.2605 | 132.8468 | bcc | birchmurnaghan | 0.0009335357 | training set | 2.90618 | 0.2584323 | 66.12317 | -2344.136 | 2.704054 | 166.4231 | Train
Al0.23809524Cu0.47619048Mo0.04761905Ti0.23809524 | 4.5153 | 5.583656 | 4.672075 | 2.422529 | 122.6288 | 146.2247 | 110.8309 | 98.81322 | bcc | birchmurnaghan | 0.00253704 | training set | 3.066797 | 0.3185686 | 50.62017 | -2486.352 | 2.8535 | 133.4923 | Train
Al0.16666667Fe0.16666667Ti0.33333333W0.33333333 | 0.5206232 | 1.910403 | 4.028651 | 1.945206 | 164.1809 | 240.5636 | 125.9896 | 109.4413 | bcc | birchmurnaghan | 0.005218696 | training set | 3.152656 | 0.2805612 | 84.40282 | -11872.6 | 2.933388 | 216.166 | Train
Al0.18518519Fe0.33333333V0.37037037Zr0.11111111 | 1.026978 | 2.447181 | 3.529908 | 1.777539 | 132.9504 | 191.2994 | 103.7759 | 107.093 | bcc | birchmurnaghan | 0.01227053 | training set | 3.071859 | 0.2631311 | 74.79465 | -2444.382 | 2.85821 | 188.9509 | Train
Al0.19230769Hf0.38461538Nb0.03846154Ti0.38461538 | 8.778221 | 9.206566 | 3.11986 | 2.667855 | 118.0445 | 132.6589 | 110.7373 | 100.9111 | fcc | birchmurnaghan | -0.0005603939 | training set | 4.274243 | 0.3333993 | 44.24696 | -12659.85 | 3.156522 | 117.9977 | Train
Al0.20833333Hf0.41666667Ti0.29166667W0.08333333 | 6.542646 | 7.315509 | 3.385654 | 2.775023 | 123.6914 | 141.0082 | 115.0329 | 95.01128 | bcc | birchmurnaghan | 0.0004918563 | training set | 3.374124 | 0.3391433 | 44.57309 | -15877.04 | 3.139452 | 119.3795 | Train
Al0.18518519Mn0.2962963Ni0.37037037Ti0.14814815 | 4.004779 | 5.142872 | 4.309753 | 1.978773 | 124.902 | 155.9509 | 109.3776 | 119.7603 | bcc | birchmurnaghan | -0.01098693 | training set | 2.946702 | 0.283747 | 63.12094 | -2154.409 | 2.741757 | 162.0626 | Train
Al0.20833333Mo0.08333333Nb0.29166667V0.41666667 | 0.2749877 | 1.606802 | 4.386523 | 2.36074 | 170.8703 | 243.5121 | 134.5493 | 87.54083 | bcc | birchmurnaghan | 0.00462478 | training set | 3.174013 | 0.3144074 | 72.37996 | -3802.338 | 2.953259 | 190.2735 | Train
Al0.17857143Mo0.32142857Nb0.35714286W0.14285714 | 0.01487985 | 1.117727 | 4.35263 | 2.161276 | 203.8087 | 321.4213 | 145.0023 | 98.59412 | bcc | birchmurnaghan | -0.0002032547 | training set | 3.22974 | 0.2995678 | 94.30015 | -10021.07 | 3.00511 | 245.0989 | Train
Al0.25Ni0.2Ti0.05V0.5 | 1.086502 | 2.506447 | 4.287624 | 2.099341 | 160.846 | 219.7619 | 131.3881 | 110.7521 | bcc | birchmurnaghan | -0.008679494 | training set | 2.999599 | 0.2944649 | 76.61736 | -1764.457 | 2.790976 | 198.357 | Train
Al0.20689655Co0.10344828Hf0.34482759Zr0.34482759 | 4.715369 | 5.755735 | 3.239897 | 2.660985 | 112.5976 | 131.9304 | 102.9312 | 83.45589 | bcc | birchmurnaghan | 0.005255716 | training set | 3.446504 | 0.3330171 | 42.31426 | -13280.07 | 3.206798 | 112.8113 | Train
Al0.22222222Co0.18518519Mo0.37037037Ti0.22222222 | 0.4983716 | 1.88473 | 4.3777 | 2.062169 | 170.4111 | 245.8031 | 132.7151 | 106.5702 | bcc | birchmurnaghan | -0.001596349 | training set | 3.119474 | 0.2912755 | 82.63682 | -4001.98 | 2.902513 | 213.4138 | Train
Al0.22222222Co0.22222222Cr0.18518519Ti0.37037037 | 0.7169565 | 2.127408 | 6.991942 | 1.966244 | 150.3993 | 215.3048 | 117.9466 | 103.5603 | bcc | birchmurnaghan | -0.008722318 | training set | 3.024057 | 0.2825687 | 76.49066 | -1749.276 | 2.813733 | 196.2091 | Train
Al0.20689655Co0.20689655Cr0.24137931Ni0.34482759 | 5.238532 | 6.204264 | 6.978727 | 2.2281 | 173.5209 | 207.3674 | 156.5977 | 157.4945 | fcc | birchmurnaghan | -0.008635795 | training set | 3.591532 | 0.3047968 | 77.87844 | -2233.591 | 2.65234 | 203.2311 | Train
Al0.2Co0.2Nb0.33333333Ti0.26666667 | 0.8579874 | 2.275532 | 4.407544 | 2.175292 | 141.7075 | 194.7984 | 115.1621 | 90.60751 | bcc | birchmurnaghan | 0.0021677 | training set | 3.195383 | 0.3006877 | 65.14415 | -3660.823 | 2.973143 | 169.4644 | Train
Al0.19354839Co0.22580645Ti0.32258065Zr0.25806452 | 2.14641 | 3.503223 | 4.329885 | 2.256939 | 115.7857 | 147.9569 | 99.70005 | 84.5273 | bcc | birchmurnaghan | 0.006765658 | training set | 3.269037 | 0.3069701 | 51.30209 | -3131.108 | 3.041674 | 134.1006 | Train
Al0.19354839Co0.25806452Cu0.22580645V0.32258065 | 2.419386 | 3.749449 | 4.523535 | 2.136102 | 158.5525 | 203.1793 | 136.239 | 125.4945 | bcc | birchmurnaghan | -0.0025017 | training set | 2.928467 | 0.2975246 | 74.22513 | -2172.688 | 2.724791 | 192.6179 | Train
Al0.18181818Co0.27272727Cr0.24242424V0.3030303 | 0.4162924 | 1.787456 | 4.156813 | 1.850875 | 183.5478 | 276.934 | 136.8548 | 125.1927 | bcc | birchmurnaghan | -0.006731134 | training set | 2.910017 | 0.2710841 | 99.16816 | -1932.261 | 2.707624 | 252.1021 | Train
Al0.18181818Co0.27272727Cu0.3030303Fe0.24242424 | 4.916532 | 5.928432 | 4.580364 | 2.111628 | 146.733 | 177.8643 | 131.1673 | 138.4202 | fcc | birchmurnaghan | -0.000455077 | training set | 3.616555 | 0.2954978 | 69.48807 | -2468.737 | 2.67082 | 180.0433 | Train
Al0.1875Co0.3125Cu0.3125V0.1875 | 4.485823 | 5.558274 | 8.510763 | 2.845845 | 189.2241 | 220.3112 | 173.6806 | 129.5927 | bcc | birchmurnaghan | -0.00288686 | training set | 2.90521 | 0.3427266 | 66.49138 | -2350.517 | 2.703151 | 178.5595 | Train
Al0.20689655Co0.34482759Nb0.34482759V0.10344828 | 1.04795 | 2.468126 | 4.580095 | 2.210761 | 160.0407 | 216.2261 | 131.948 | 104.0045 | bcc | birchmurnaghan | 0.0143411 | training set | 3.127713 | 0.3034664 | 72.39165 | -3892.469 | 2.910179 | 188.7202 | Train
Al0.3Cr0.15Mo0.5Nb0.05 | 0.2043127 | 1.506447 | 4.315852 | 2.061558 | 202.5808 | 305.0792 | 151.3316 | 115.8063 | bcc | birchmurnaghan | 0.004692802 | training set | 3.138044 | 0.2912223 | 98.26584 | -4892.601 | 2.919792 | 253.7661 | Train
Al0.23076923Cr0.15384615Fe0.38461538V0.23076923 | 0.7111247 | 2.121165 | 4.354523 | 1.62201 | 161.4182 | 246.0116 | 119.1215 | 134.5774 | bcc | birchmurnaghan | -0.007763515 | training set | 2.909655 | 0.2442904 | 99.51739 | -1853.285 | 2.707288 | 247.6571 | Train
Al0.27272727Cr0.22727273Mn0.04545455Nb0.45454545 | 0.4690557 | 1.850479 | 7.816872 | 1.818455 | 135.0162 | 203.5015 | 100.7736 | 95.04793 | bcc | birchmurnaghan | 0.01393908 | training set | 3.19928 | 0.2676351 | 74.24775 | -4186.878 | 2.976769 | 188.2381 | Train
Al0.20689655Cr0.20689655Cu0.24137931Fe0.34482759 | 3.120338 | 4.371529 | 7.596138 | 1.980724 | 154.925 | 197.629 | 133.573 | 140.0115 | bcc | birchmurnaghan | 0.004382271 | training set | 2.892349 | 0.2839293 | 78.21634 | -2214.157 | 2.691185 | 200.8485 | Train
Al0.20689655Cr0.34482759Fe0.20689655Mn0.24137931 | 0.4436867 | 1.820413 | 7.198097 | 1.662573 | 199.1546 | 310.7321 | 143.3659 | 152.3378 | bcc | birchmurnaghan | -0.004728884 | training set | 2.860556 | 0.2494873 | 119.787 | -1912.066 | 2.661603 | 299.3445 | Train
Al0.1875Cr0.3125Fe0.25Mn0.25 | 0.5414484 | 1.934196 | 7.184761 | 1.65743 | 194.7975 | 300.3749 | 142.0088 | 153.1556 | bcc | birchmurnaghan | -0.004504033 | training set | 2.855456 | 0.2488401 | 117.5298 | -1962.788 | 2.656857 | 293.5519 | Train
Al0.22222222Cr0.37037037Mn0.37037037Ni0.03703704 | 0.2324883 | 1.547563 | 8.794753 | 1.791616 | 229.2234 | 360.545 | 163.5627 | 152.4213 | bcc | birchmurnaghan | -0.005334144 | training set | 2.861272 | 0.2647002 | 127.9423 | -1858.465 | 2.662269 | 323.6173 | Train
Al0.18181818Cr0.3030303Nb0.24242424V0.27272727 | 0.1157584 | 1.362544 | 4.163409 | 2.213231 | 183.0894 | 274.7195 | 137.2743 | 93.63757 | bcc | birchmurnaghan | 0.01377924 | training set | 3.099176 | 0.3036571 | 82.72493 | -3092.859 | 2.883627 | 215.6899 | Train
Al0.25Cu0.20833333Ti0.41666667W0.125 | 2.93801 | 4.21086 | 4.223653 | 2.200905 | 131.2152 | 164.546 | 114.5499 | 105.2633 | bcc | birchmurnaghan | 0.002327392 | training set | 3.159048 | 0.302702 | 59.61878 | -5540.592 | 2.939334 | 155.331 | Train
Al0.2Cu0.23333333Fe0.33333333Ni0.23333333 | 5.321697 | 6.275395 | 7.843385 | 2.441164 | 158.5567 | 186.5698 | 144.5502 | 131.8449 | fcc | birchmurnaghan | -0.004361514 | training set | 3.628461 | 0.3197872 | 64.95127 | -2428.816 | 2.679612 | 171.4437 | Train
Al0.2Cu0.23333333Mn0.23333333V0.33333333 | 1.496334 | 2.902403 | 4.144665 | 1.515983 | 120.5455 | 176.4991 | 92.56868 | 121.7999 | bcc | birchmurnaghan | 0.002299196 | training set | 2.953061 | 0.2296298 | 79.51637 | -2043.993 | 2.747674 | 195.5514 | Train
Al0.20689655Cu0.24137931Ti0.34482759W0.20689655 | 2.347526 | 3.684893 | 4.281305 | 2.247021 | 145.2553 | 184.5432 | 125.6114 | 108.5787 | bcc | birchmurnaghan | 0.01174973 | training set | 3.152565 | 0.3062282 | 64.6435 | -8165.325 | 2.933302 | 168.8783 | Train
Al0.19354839Cu0.25806452Fe0.22580645V0.32258065 | 2.177614 | 3.531514 | 4.405522 | 1.972621 | 145.6541 | 191.7278 | 122.6172 | 122.0325 | bcc | birchmurnaghan | 0.001948957 | training set | 2.947354 | 0.2831701 | 73.83784 | -2134.881 | 2.742364 | 189.493 | Train
Al0.21428571Cu0.35714286Mn0.21428571Ti0.21428571 | 4.161674 | 5.278618 | 4.280495 | 1.912837 | 105.1151 | 131.6912 | 91.82701 | 105.214 | bcc | birchmurnaghan | -0.0001845412 | training set | 3.031131 | 0.2773989 | 54.95245 | -2150.27 | 2.820314 | 140.3924 | Train
Al0.18181818Cu0.3030303Mn0.21212121Ti0.3030303 | 3.297736 | 4.527228 | 4.086359 | 1.84173 | 103.0674 | 132.9488 | 88.12669 | 101.4601 | bcc | birchmurnaghan | 0.0001699035 | training set | 3.053216 | 0.2701217 | 55.96227 | -2100.835 | 2.840863 | 142.1578 | Train
Al0.18181818Cu0.3030303Ti0.3030303V0.21212121 | 2.927429 | 4.201515 | 4.458868 | 2.324614 | 129.7029 | 160.9399 | 114.0844 | 98.43214 | bcc | birchmurnaghan | 0.002907464 | training set | 3.074592 | 0.3118849 | 55.79546 | -2012.254 | 2.860753 | 146.3944 | Train
Al0.23076923Fe0.15384615Hf0.23076923Ti0.38461538 | 4.190181 | 5.303254 | 3.574098 | 2.255202 | 109.4819 | 132.8887 | 97.77855 | 93.09915 | bcc | birchmurnaghan | 0.001161331 | training set | 3.270044 | 0.3068406 | 48.54639 | -8120.731 | 3.042611 | 126.8848 | Train
Al0.23076923Fe0.15384615Ti0.38461538V0.23076923 | 1.030784 | 2.450988 | 3.832616 | 1.823567 | 121.7126 | 173.7326 | 95.70256 | 95.62535 | bcc | birchmurnaghan | -0.009751932 | training set | 3.085089 | 0.2681859 | 66.74423 | -1599.346 | 2.87052 | 169.2882 | Train
Al0.21428571Fe0.17857143Nb0.25Zr0.35714286 | 1.691927 | 3.085883 | 4.516509 | 2.432861 | 121.3783 | 155.1988 | 104.4681 | 78.27453 | bcc | birchmurnaghan | 0.01297911 | training set | 3.356094 | 0.3192463 | 49.89117 | -5044.31 | 3.122677 | 131.6375 | Train
Al0.2Fe0.23333333V0.23333333W0.33333333 | 0.5151322 | 1.904092 | 4.308933 | 1.885039 | 188.0775 | 278.5494 | 142.8415 | 129.2002 | bcc | birchmurnaghan | 0.01450563 | training set | 3.086784 | 0.2746095 | 99.77379 | -11912.31 | 2.872097 | 254.3453 | Train
Al0.2Fe0.26666667Hf0.2V0.33333333 | 1.235672 | 2.652761 | 4.109939 | 1.963862 | 132.4466 | 182.5616 | 107.389 | 99.70744 | bcc | birchmurnaghan | 0.01456869 | training set | 3.133876 | 0.2823433 | 67.44188 | -7447.558 | 2.915914 | 172.9673 | Train
Al0.19354839Fe0.25806452Ti0.22580645Zr0.32258065 | 3.034125 | 4.295644 | 4.341117 | 2.35591 | 108.73 | 134.2089 | 95.99052 | 82.08626 | bcc | birchmurnaghan | 0.01276868 | training set | 3.305767 | 0.3140741 | 46.15202 | -3454.786 | 3.07585 | 121.2943 | Train
Al0.17647059Fe0.26470588Mo0.29411765Nb0.26470588 | 0.3284476 | 1.677626 | 4.578337 | 2.087246 | 174.1957 | 255.823 | 133.3821 | 102.705 | bcc | birchmurnaghan | 0.01363161 | training set | 3.161026 | 0.2934379 | 83.45721 | -5166.207 | 2.941175 | 215.8934 | Train
Al0.28571429Fe0.47619048Mn0.19047619V0.04761905 | 2.736548 | 4.032469 | 4.142126 | 1.457452 | 123.7909 | 172.5875 | 99.39262 | 147.5781 | bcc | birchmurnaghan | -0.01144599 | training set | 2.893161 | 0.2207929 | 84.93655 | -1882.033 | 2.69194 | 207.3799 | Train
Al0.2Fe0.33333333Mo0.2V0.26666667 | 0.5738003 | 1.970744 | 4.463256 | 1.849674 | 167.5594 | 248.0293 | 127.3244 | 118.9392 | bcc | birchmurnaghan | 0.002789186 | training set | 3.019961 | 0.2709581 | 90.58862 | -3072.235 | 2.809921 | 230.2687 | Train
Al0.20689655Fe0.34482759Ni0.20689655Ti0.24137931 | 2.371659 | 3.706593 | 4.52002 | 2.013287 | 136.6856 | 177.7974 | 116.1297 | 114.2885 | bcc | birchmurnaghan | -0.01175636 | training set | 2.96947 | 0.2869276 | 67.89175 | -2019.609 | 2.762942 | 174.7435 | Train
Al0.21428571Hf0.17857143Ni0.25Zr0.35714286 | 2.979136 | 4.247162 | 4.411711 | 2.626159 | 117.5768 | 142.4716 | 105.1295 | 79.29913 | bcc | birchmurnaghan | 0.01378166 | training set | 3.367001 | 0.3310521 | 44.77141 | -8816.228 | 3.132825 | 119.1862 | Train
Al0.1875Hf0.21875Mo0.28125Zr0.3125 | 0.9205227 | 2.339696 | 3.799587 | 2.398479 | 137.623 | 183.6113 | 114.6288 | 80.69907 | bcc | birchmurnaghan | 0.003363014 | training set | 3.38354 | 0.3169713 | 57.37928 | -11203.87 | 3.148213 | 151.1337 | Train
Al0.1875Hf0.25Mo0.25W0.3125 | 0.2069932 | 1.510432 | 4.147074 | 2.149152 | 192.36 | 285.573 | 145.7536 | 105.5939 | bcc | birchmurnaghan | 0.005681772 | training set | 3.261526 | 0.2985889 | 89.50509 | -19752.8 | 3.034685 | 232.4606 | Train
Al0.21428571Hf0.28571429Mo0.35714286V0.14285714 | 0.4499074 | 1.827824 | 4.081897 | 2.246879 | 162.9426 | 230.3282 | 129.2498 | 92.37681 | bcc | birchmurnaghan | 0.00501917 | training set | 3.261447 | 0.3062175 | 72.51954 | -11909.05 | 3.034612 | 189.4526 | Train
Al0.19354839Hf0.32258065Mo0.19354839Zr0.29032258 | 1.950542 | 3.32467 | 3.257171 | 2.492436 | 128.2929 | 161.6286 | 111.6251 | 83.12252 | bcc | birchmurnaghan | 0.001691529 | training set | 3.418878 | 0.323057 | 51.47291 | -13476.06 | 3.181094 | 136.2032 | Train
Al0.21428571Mn0.21428571Mo0.35714286Ni0.21428571 | 1.598129 | 2.998246 | 4.460508 | 2.097016 | 163.0329 | 216.6694 | 136.2147 | 120.6115 | bcc | birchmurnaghan | 0.01337391 | training set | 3.067872 | 0.2942683 | 77.7452 | -4150.247 | 2.8545 | 201.2463 | Train
Al0.2Mn0.33333333Nb0.23333333Ti0.23333333 | 1.160955 | 2.579842 | 2.869205 | 1.46856 | 97.32105 | 147.4008 | 72.28115 | 96.89846 | bcc | birchmurnaghan | 0.004186308 | training set | 3.163022 | 0.2225142 | 66.26969 | -3052.569 | 2.943032 | 162.0313 | Train
Al0.2Mo0.2Nb0.26666667Zr0.33333333 | 0.4624978 | 1.842747 | 4.449687 | 2.455593 | 145.4534 | 200.2267 | 118.0668 | 75.69997 | bcc | birchmurnaghan | 0.002936555 | training set | 3.358253 | 0.3207195 | 59.23354 | -6153.737 | 3.124685 | 156.4618 | Train
Al0.21428571Mo0.21428571Nb0.35714286V0.21428571 | 0.1357474 | 1.397622 | 4.422649 | 2.29428 | 178.8236 | 263.8539 | 136.3085 | 89.13009 | bcc | birchmurnaghan | 0.002162181 | training set | 3.209448 | 0.3097133 | 77.94324 | -4978.927 | 2.98623 | 204.1666 | Train
Al0.19354839Mo0.19354839Ni0.32258065V0.29032258 | 1.345428 | 2.7587 | 4.549984 | 2.324734 | 182.4557 | 239.4111 | 153.978 | 117.8421 | bcc | birchmurnaghan | 0.005191535 | training set | 3.019134 | 0.3118934 | 78.48457 | -3195.478 | 2.809152 | 205.9268 | Train
Al0.19354839Mo0.22580645V0.25806452Zr0.32258065 | 0.5665385 | 1.962583 | 5.242325 | 2.500321 | 151.4746 | 205.4234 | 124.5001 | 79.40931 | bcc | birchmurnaghan | 0.01253178 | training set | 3.289918 | 0.3235494 | 60.58205 | -4732.367 | 3.061103 | 160.3667 | Train
Al0.16666667Mo0.27777778Nb0.27777778W0.27777778 | 0.01151168 | 1.102858 | 4.328463 | 2.106052 | 217.0602 | 346.6411 | 152.2697 | 107.182 | bcc | birchmurnaghan | 0.001201732 | training set | 3.219114 | 0.2950303 | 103.065 | -13444.82 | 2.995223 | 266.9445 | Train
Al0.20689655Mo0.34482759Ti0.24137931W0.20689655 | 0.1731706 | 1.458826 | 4.267207 | 2.108886 | 193.975 | 291.7777 | 145.0736 | 107.0079 | bcc | birchmurnaghan | -0.004283665 | training set | 3.184884 | 0.2952681 | 91.97985 | -9979.878 | 2.963374 | 238.2771 | Train
Al0.19354839Mo0.32258065Ti0.25806452W0.22580645 | 0.1616725 | 1.440546 | 4.277894 | 2.116804 | 194.3884 | 292.7723 | 145.1964 | 106.2949 | bcc | birchmurnaghan | -0.004095463 | training set | 3.186477 | 0.2959298 | 91.83107 | -10449.88 | 2.964857 | 238.0132 | Train
Al0.21428571Nb0.35714286Ti0.21428571Zr0.21428571 | 1.747505 | 3.137533 | 4.314763 | 2.570235 | 129.573 | 163.4024 | 112.6583 | 79.6055 | bcc | birchmurnaghan | -0.0005806312 | training set | 3.35922 | 0.3277981 | 50.41291 | -4745.288 | 3.125585 | 133.8763 | Train
Al0.21428571Nb0.35714286V0.21428571Zr0.21428571 | 0.894699 | 2.3133 | 5.221773 | 2.528162 | 141.0185 | 186.03 | 118.5127 | 78.09383 | bcc | birchmurnaghan | 0.008992772 | training set | 3.316001 | 0.3252662 | 55.77904 | -4786.157 | 3.085371 | 147.8442 | Train
Al0.20689655Ni0.20689655Ti0.34482759V0.24137931 | 1.444174 | 2.852966 | 4.24494 | 2.214626 | 139.4488 | 184.2219 | 117.0622 | 95.80213 | bcc | birchmurnaghan | -0.009272339 | training set | 3.068702 | 0.3037645 | 62.9672 | -1777.086 | 2.855272 | 164.1888 | Train
Al0.19354839Ni0.29032258V0.32258065W0.19354839 | 1.298131 | 2.713208 | 4.463812 | 2.224176 | 185.9547 | 247.2405 | 155.3118 | 124.7109 | bcc | birchmurnaghan | 0.01214422 | training set | 3.038519 | 0.3044973 | 83.60613 | -7860.162 | 2.827189 | 218.1279 | Train
Al0.19354839Ti0.29032258W0.19354839Zr0.32258065 | 1.958422 | 3.331888 | 4.382933 | 2.534538 | 135.7319 | 170.3685 | 118.4137 | 86.55382 | bcc | birchmurnaghan | 0.004799682 | training set | 3.348645 | 0.3256547 | 53.55293 | -9179.829 | 3.115745 | 141.9854 | Train
Al0.21875Co0.1875Cr0.3125Ti0.28125 | 0.4659068 | 1.84677 | 7.895208 | 2.186928 | 184.843 | 262.8986 | 145.8153 | 108.1129 | bcc | birchmurnaghan | -0.005154698 | training set | 2.99077 | 0.3016078 | 84.5218 | -1767.127 | 2.78276 | 220.0285 | Train
Al0.24137931Co0.20689655Hf0.34482759Nb0.20689655 | 1.877197 | 3.257331 | 3.940023 | 2.311015 | 131.2676 | 168.5188 | 112.6419 | 91.00475 | bcc | birchmurnaghan | 0.01129452 | training set | 3.300556 | 0.3109175 | 56.80083 | -12678.38 | 3.071001 | 148.9224 | Train
Al0.22580645Co0.22580645Cr0.32258065Mn0.22580645 | 0.8968481 | 2.315502 | 4.86858 | 1.485569 | 163.3411 | 252.0172 | 119.003 | 153.9973 | bcc | birchmurnaghan | -0.005179689 | training set | 2.861201 | 0.225109 | 109.9518 | -1940.094 | 2.662203 | 269.4059 | Train
Al0.21212121Co0.24242424Fe0.3030303Mo0.24242424 | 2.151717 | 3.508038 | 4.654052 | 2.12689 | 169.7132 | 219.7092 | 144.7152 | 131.5408 | bcc | birchmurnaghan | 0.00986496 | training set | 3.005496 | 0.2967664 | 79.79407 | -3511.253 | 2.796463 | 206.9485 | Train
Al0.20588235Co0.26470588Mn0.23529412Ti0.29411765 | 1.235754 | 2.65284 | 3.786082 | 1.502099 | 113.1256 | 169.0875 | 85.1446 | 111.3436 | bcc | birchmurnaghan | -0.01254992 | training set | 2.986557 | 0.2275847 | 75.31164 | -1884.734 | 2.778841 | 184.9028 | Train
Al0.22580645Co0.32258065Cr0.25806452Ni0.19354839 | 5.749177 | 6.640387 | 7.837444 | 2.595656 | 200.3236 | 232.3625 | 184.3042 | 159.563 | fcc | birchmurnaghan | -0.00885129 | training set | 3.594721 | 0.3292927 | 77.17648 | -2139.5 | 2.654695 | 205.1803 | Train
Al0.21212121Co0.3030303Fe0.24242424Ti0.24242424 | 1.977019 | 3.348912 | 4.550104 | 1.936392 | 142.3532 | 189.7517 | 118.654 | 119.0501 | bcc | birchmurnaghan | -0.01390079 | training set | 2.955433 | 0.279709 | 73.51469 | -1979.48 | 2.749882 | 188.1548 | Train
Al0.24137931Cr0.06896552Fe0.34482759Mo0.34482759 | 0.8910384 | 2.309547 | 4.904175 | 1.935588 | 172.9394 | 245.1094 | 136.8544 | 125.01 | bcc | birchmurnaghan | 0.01118078 | training set | 3.058472 | 0.279631 | 89.34719 | -3930.105 | 2.845754 | 228.6629 | Train
Al0.21875Cr0.15625Ni0.3125Ti0.3125 | 1.710301 | 3.10298 | 4.910247 | 1.879402 | 126.4001 | 171.8381 | 103.6812 | 105.7448 | bcc | birchmurnaghan | -0.007845554 | training set | 3.011097 | 0.2740353 | 67.25551 | -1919.375 | 2.801674 | 171.3718 | Train
Al0.24137931Cr0.20689655Cu0.20689655V0.34482759 | 1.26154 | 2.677849 | 6.268626 | 2.100532 | 171.9883 | 232.4858 | 141.7396 | 121.5024 | bcc | birchmurnaghan | 0.005263238 | training set | 2.973408 | 0.2945654 | 81.87847 | -1889.275 | 2.766606 | 211.9941 | Train
Al0.22580645Cr0.25806452Mo0.32258065V0.19354839 | 0.08590627 | 1.305738 | 4.379648 | 2.00608 | 202.8414 | 317.7317 | 145.3963 | 112.5125 | bcc | birchmurnaghan | 0.004979839 | training set | 3.067433 | 0.2862712 | 101.1133 | -3628.289 | 2.854092 | 260.1184 | Train
Al0.20588235Cr0.29411765Cu0.23529412Fe0.26470588 | 2.37666 | 3.711087 | 8.226072 | 2.052425 | 171.6277 | 222.2268 | 146.3282 | 140.8332 | bcc | birchmurnaghan | 0.006886395 | training set | 2.892568 | 0.290423 | 83.62191 | -2171.175 | 2.691389 | 215.8153 | Train
Al0.21875Cr0.3125Ni0.28125Ti0.1875 | 1.272278 | 2.688241 | 8.896943 | 2.30245 | 182.7809 | 241.2991 | 153.5218 | 117.9833 | bcc | birchmurnaghan | -0.002618683 | training set | 2.957109 | 0.3103031 | 79.38538 | -1940.414 | 2.751441 | 208.0378 | Train
Al0.21875Cr0.3125Ti0.1875V0.28125 | 0.2938252 | 1.632175 | 4.578286 | 2.151835 | 168.6961 | 246.6427 | 129.7228 | 95.41688 | bcc | birchmurnaghan | -0.002566177 | training set | 3.022567 | 0.2988064 | 78.39638 | -1618.081 | 2.812347 | 203.6434 | Train
Al0.26923077Cu0.11538462Hf0.38461538Mo0.23076923 | 2.248345 | 3.595495 | 3.751611 | 2.422668 | 141.0499 | 176.9775 | 123.0861 | 96.8831 | bcc | birchmurnaghan | 0.01147156 | training set | 3.310102 | 0.3185777 | 58.22092 | -13973.09 | 3.079883 | 153.5376 | Train
Al0.21875Cu0.21875Mo0.25Ti0.3125 | 1.724117 | 3.115821 | 4.395818 | 2.265531 | 146.3095 | 189.8304 | 124.5491 | 101.7024 | bcc | birchmurnaghan | 0.004280836 | training set | 3.144242 | 0.3076083 | 64.58065 | -3391.824 | 2.925559 | 168.8924 | Train
Al0.21212121Cu0.24242424Fe0.24242424Mn0.3030303 | 5.00033 | 6.000282 | 4.186681 | 1.69102 | 111.5349 | 140.8482 | 96.87818 | 131.9164 | bcc | birchmurnaghan | -0.001474232 | training set | 2.91854 | 0.2530075 | 65.95716 | -2224.491 | 2.715554 | 165.2896 | Train
Al0.2Cu0.25714286Fe0.25714286Mn0.28571429 | 5.144911 | 6.124138 | 4.279369 | 1.745989 | 113.9883 | 142.6101 | 99.67744 | 131.4628 | bcc | birchmurnaghan | -0.0008735875 | training set | 2.91649 | 0.259537 | 65.28583 | -2266.11 | 2.713647 | 164.4598 | Train
Al0.23333333Cu0.33333333Fe0.23333333Ti0.2 | 3.953464 | 5.098414 | 4.580318 | 2.114931 | 121.9501 | 150.4739 | 107.6882 | 109.0696 | bcc | birchmurnaghan | -0.002437376 | training set | 3.001064 | 0.2957737 | 57.66151 | -2152.098 | 2.792339 | 149.4325 | Train
Al0.22580645Fe0.19354839Mn0.32258065Ni0.25806452 | 6.056302 | 6.902033 | 4.098932 | 1.81729 | 121.8241 | 148.9304 | 108.271 | 140.3163 | fcc | birchmurnaghan | -0.006776236 | training set | 3.644321 | 0.2675093 | 67.03616 | -2134.535 | 2.691325 | 169.9379 | Train
Al0.21875Fe0.1875Mo0.3125Nb0.28125 | 0.3164984 | 1.6621 | 4.465356 | 2.112602 | 174.9487 | 256.3963 | 134.225 | 101.5305 | bcc | birchmurnaghan | 0.009317599 | training set | 3.180531 | 0.2955792 | 82.81198 | -5266.132 | 2.959324 | 214.5789 | Train
Al0.25Fe0.32142857Mn0.35714286W0.07142857 | 2.544689 | 3.861615 | 3.837597 | 1.368386 | 114.9394 | 164.5216 | 90.14831 | 143.6005 | bcc | birchmurnaghan | 0.001480767 | training set | 2.947068 | 0.2061796 | 83.99631 | -4090.449 | 2.742098 | 202.6293 | Train
Al0.21212121Fe0.3030303Hf0.24242424Ti0.24242424 | 2.706011 | 4.005343 | 3.904446 | 2.053253 | 111.7153 | 143.1063 | 96.01986 | 94.29867 | bcc | birchmurnaghan | 0.008677395 | training set | 3.219957 | 0.2904957 | 54.40896 | -8597.447 | 2.996008 | 140.4291 | Train
Al0.21212121Fe0.3030303Nb0.24242424Ti0.24242424 | 1.177897 | 2.596438 | 4.309592 | 2.002473 | 130.2349 | 179.1934 | 105.7557 | 95.33825 | bcc | birchmurnaghan | 0.004052852 | training set | 3.153183 | 0.2859411 | 65.03706 | -3139.172 | 2.933878 | 167.2677 | Train
Al0.22580645Fe0.32258065Ti0.25806452V0.19354839 | 0.7122354 | 2.122355 | 3.998797 | 1.616078 | 126.8384 | 193.5314 | 93.49194 | 106.1596 | bcc | birchmurnaghan | -0.01015553 | training set | 3.010093 | 0.2435123 | 78.48535 | -1738.353 | 2.80074 | 195.195 | Train
Al0.20588235Fe0.29411765V0.23529412W0.26470588 | 0.6842329 | 2.092237 | 4.341655 | 1.849147 | 178.2723 | 260.8992 | 136.9588 | 129.6564 | bcc | birchmurnaghan | 0.01304427 | training set | 3.061488 | 0.2709029 | 96.40784 | -9832.305 | 2.84856 | 245.05 | Train
Al0.25Hf0.10714286Ti0.28571429Zr0.35714286 | 10.48887 | 10.6468 | 4.00877 | 2.823675 | 106.5689 | 117.7772 | 100.9648 | 89.49934 | fcc | birchmurnaghan | -0.0006508635 | training set | 4.331022 | 0.3416222 | 37.74122 | -6435.114 | 3.198453 | 101.2689 | Train
Al0.22580645Hf0.19354839Mn0.25806452Nb0.32258065 | 1.757004 | 3.14634 | 3.805233 | 1.984433 | 116.6415 | 156.0169 | 96.95387 | 92.91614 | bcc | birchmurnaghan | 0.01176795 | training set | 3.284188 | 0.2842751 | 58.77827 | -9025.989 | 3.055771 | 150.9749 | Train
Al0.21875Hf0.1875Mn0.3125Nb0.28125 | 1.88744 | 3.266752 | 3.579379 | 1.905516 | 112.12 | 150.6401 | 92.85995 | 94.37668 | bcc | birchmurnaghan | 0.01377348 | training set | 3.267853 | 0.276671 | 58.8397 | -8660.423 | 3.040572 | 150.2379 | Train
Al0.21212121Hf0.21212121V0.3030303W0.27272727 | 0.675474 | 2.082764 | 4.182207 | 2.244721 | 171.654 | 237.3715 | 138.7952 | 102.6555 | bcc | birchmurnaghan | 0.012407 | training set | 3.225134 | 0.3060553 | 76.47006 | -15876.1 | 3.000824 | 199.7483 | Train
Al0.22580645Hf0.22580645W0.22580645Zr0.32258065 | 1.895248 | 3.27393 | 3.62283 | 2.48516 | 137.3275 | 173.4548 | 119.2639 | 88.7086 | bcc | birchmurnaghan | 0.005940569 | training set | 3.398781 | 0.3226003 | 55.25902 | -16559.06 | 3.162394 | 146.1712 | Train
Al0.21875Hf0.3125Mo0.25Zr0.21875 | 1.375024 | 2.787051 | 3.556464 | 2.418691 | 136.1381 | 176.7319 | 115.8412 | 84.85268 | bcc | birchmurnaghan | 0.002020618 | training set | 3.384007 | 0.3183156 | 56.28585 | -13147.32 | 3.148648 | 148.405 | Train
Al0.22580645Hf0.32258065Ti0.25806452Zr0.19354839 | 8.523576 | 8.991767 | 3.253549 | 2.713406 | 114.2425 | 128.3871 | 107.1702 | 95.38868 | fcc | birchmurnaghan | -0.0001823644 | training set | 4.332347 | 0.3358901 | 42.103 | -11669.88 | 3.199431 | 112.49 | Train
Al0.23333333Mn0.33333333Mo0.1Ni0.33333333 | 7.190165 | 7.864653 | 4.409086 | 2.259089 | 133.4237 | 155.2425 | 122.5143 | 128.6979 | fcc | birchmurnaghan | 0.0002299756 | training set | 3.743792 | 0.3071302 | 59.06086 | -2708.041 | 2.764784 | 154.4005 | Train
Al0.23333333Mn0.33333333Mo0.33333333Ti0.1 | 0.6063115 | 2.007005 | 3.148619 | 1.474373 | 127.445 | 203.3968 | 89.46914 | 114.3266 | bcc | birchmurnaghan | 0.003408731 | training set | 3.091962 | 0.2234064 | 86.44015 | -3755.999 | 2.876914 | 211.5029 | Train
Al0.21875Mo0.21875Nb0.3125Zr0.25 | 0.3624622 | 1.720991 | 4.465285 | 2.422123 | 153.3959 | 214.4007 | 122.8935 | 78.74158 | bcc | birchmurnaghan | 0.002207603 | training set | 3.331536 | 0.3185418 | 63.33118 | -6067.214 | 3.099826 | 167.0096 | Train
Al0.21875Mo0.21875Ni0.25V0.3125 | 1.004319 | 2.424471 | 4.515001 | 2.234393 | 181.7605 | 245.578 | 149.8518 | 116.0428 | bcc | birchmurnaghan | 0.004014729 | training set | 3.040052 | 0.3052752 | 81.34673 | -3230.747 | 2.828615 | 212.3597 | Train
Al0.23333333Mo0.3Ni0.13333333V0.33333333 | 0.4867387 | 1.871199 | 4.352959 | 2.139952 | 185.8863 | 265.4777 | 146.0906 | 111.6985 | bcc | birchmurnaghan | 0.002519054 | training set | 3.078352 | 0.2978397 | 86.86472 | -3577.972 | 2.864251 | 225.473 | Train
Al0.21212121Nb0.3030303V0.21212121Zr0.27272727 | 1.118093 | 2.537684 | 5.511647 | 2.523272 | 134.1546 | 174.7339 | 113.8649 | 77.23311 | bcc | birchmurnaghan | 0.009774251 | training set | 3.333942 | 0.3249671 | 53.16692 | -4786.285 | 3.102065 | 140.8888 | Train
Al0.23333333Ni0.26666667Ti0.16666667W0.33333333 | 1.508569 | 2.913966 | 4.501213 | 2.249882 | 180.6839 | 237.0582 | 152.4967 | 123.2047 | bcc | birchmurnaghan | 0.01440145 | training set | 3.117067 | 0.3064428 | 80.30815 | -12005.24 | 2.900273 | 209.836 | Train
Al0.22580645Ni0.25806452Ti0.32258065Zr0.19354839 | 3.055335 | 4.314327 | 4.341132 | 2.43784 | 120.0497 | 147.1612 | 106.494 | 87.7258 | bcc | birchmurnaghan | 0.003392695 | training set | 3.23562 | 0.319571 | 49.2443 | -2840.854 | 3.010581 | 129.9627 | Train
Al0.25925926V0.22222222W0.37037037Zr0.14814815 | 0.5334825 | 1.925121 | 4.52078 | 2.251 | 186.362 | 260.9427 | 149.0717 | 107.6827 | bcc | birchmurnaghan | 0.01289422 | training set | 3.222634 | 0.3065265 | 82.79075 | -13576.16 | 2.998499 | 216.3366 | Train
Al0.2962963Co0.11111111Nb0.37037037V0.22222222 | 0.860638 | 2.278268 | 4.5717 | 2.232399 | 155.3924 | 212.0802 | 127.0485 | 96.86246 | bcc | birchmurnaghan | 0.005680967 | training set | 3.185095 | 0.3051238 | 69.60782 | -3704.535 | 2.96357 | 181.6936 | Train
Al0.32Co0.16Ti0.4Zr0.12 | 2.953284 | 4.224347 | 4.211991 | 2.110514 | 114.4067 | 144.6514 | 99.28441 | 95.82291 | bcc | birchmurnaghan | -0.006739823 | training set | 3.21753 | 0.2954046 | 54.20799 | -2148.185 | 2.99375 | 140.4426 | Train
Al0.25Co0.1875Cr0.3125Cu0.25 | 2.843755 | 4.12752 | 9.026423 | 2.128622 | 170.7257 | 216.134 | 148.0216 | 140.5676 | bcc | birchmurnaghan | 0.004856495 | training set | 2.895943 | 0.2969094 | 80.2048 | -2128.625 | 2.694529 | 208.0367 | Train
Al0.26666667Co0.2Cr0.33333333Ti0.2 | 0.6603975 | 2.066397 | 7.843136 | 2.140829 | 191.8928 | 269.2887 | 153.1949 | 119.948 | bcc | birchmurnaghan | -0.00583003 | training set | 2.969641 | 0.2979114 | 89.63482 | -1730.095 | 2.763101 | 232.6761 | Train
Al0.24242424Co0.21212121Mo0.24242424Nb0.3030303 | 0.5432911 | 1.936291 | 4.54555 | 2.188901 | 174.1093 | 245.5158 | 138.406 | 103.6978 | bcc | birchmurnaghan | 0.01052289 | training set | 3.171485 | 0.3017631 | 79.54187 | -4991.202 | 2.950906 | 207.0893 | Train
Al0.24242424Co0.21212121Nb0.3030303Ni0.24242424 | 2.642706 | 3.949028 | 4.393901 | 2.487677 | 155.8243 | 192.2853 | 137.5938 | 107.9892 | bcc | birchmurnaghan | 0.01455942 | training set | 3.106234 | 0.3227585 | 62.63848 | -3767.277 | 2.890194 | 165.7112 | Train
Al0.25Co0.25Cu0.1875Fe0.3125 | 5.609182 | 6.520967 | 4.617372 | 2.107093 | 144.4514 | 173.2632 | 130.0454 | 140.9109 | fcc | birchmurnaghan | -0.003968617 | training set | 3.625025 | 0.2951178 | 68.55481 | -2234.675 | 2.677075 | 177.5731 | Train
Al0.23529412Co0.26470588Fe0.20588235Mn0.29411765 | 5.443939 | 6.379873 | 4.952767 | 1.733855 | 132.8298 | 165.506 | 116.4918 | 156.3522 | fcc | birchmurnaghan | -0.006608477 | training set | 3.61196 | 0.2581255 | 76.60955 | -2056.057 | 2.667426 | 192.7689 | Train
Al0.24242424Co0.3030303Cr0.18181818Ti0.27272727 | 0.990882 | 2.410963 | 6.714823 | 1.960994 | 157.9129 | 221.3 | 126.2194 | 114.6179 | bcc | birchmurnaghan | -0.009857773 | training set | 2.981122 | 0.2820712 | 80.52696 | -1811.764 | 2.773783 | 206.4826 | Train
Al0.27586207Co0.34482759Cu0.24137931Mn0.13793103 | 5.047909 | 6.041057 | -12.94936 | 1.158417 | 76.74302 | 106.053 | 62.08803 | 132.7975 | fcc | birchmurnaghan | -0.003470974 | training set | 3.653925 | 0.1648233 | 66.24817 | -2213.579 | 2.698417 | 154.3348 | Train
Al0.21621622Co0.27027027Cu0.27027027Mn0.24324324 | 5.210652 | 6.180408 | 4.988846 | 1.9448 | 129.3037 | 158.274 | 114.8185 | 134.2865 | fcc | birchmurnaghan | -0.0008194474 | training set | 3.652877 | 0.2805221 | 66.48686 | -2316.521 | 2.697643 | 170.2758 | Train
Al0.25Co0.3125Fe0.25Ti0.1875 | 2.56413 | 3.878975 | 4.612868 | 1.953834 | 143.9682 | 187.3421 | 122.2813 | 126.1845 | bcc | birchmurnaghan | -0.01491211 | training set | 2.942944 | 0.281389 | 73.68498 | -1948.384 | 2.738261 | 188.8382 | Train
Al0.24242424Co0.3030303Fe0.27272727V0.18181818 | 2.76787 | 4.060269 | 4.539085 | 1.958078 | 160.2819 | 207.1067 | 136.8695 | 142.5909 | bcc | birchmurnaghan | -0.01319637 | training set | 2.891966 | 0.2817939 | 81.85677 | -2002.724 | 2.690828 | 209.847 | Train
Al0.23529412Co0.29411765Mo0.23529412Ni0.23529412 | 3.93358 | 5.081179 | 5.878521 | 2.629513 | 184.5935 | 219.3965 | 167.192 | 132.6301 | bcc | birchmurnaghan | 0.009216202 | training set | 2.994635 | 0.3312433 | 70.20065 | -3556.094 | 2.786357 | 186.9083 | Train
Al0.25Co0.3125Ti0.21875W0.21875 | 1.374519 | 2.786568 | 4.377734 | 1.994365 | 161.9542 | 220.5266 | 132.6679 | 122.412 | bcc | birchmurnaghan | 0.004633907 | training set | 3.082269 | 0.2851956 | 81.20587 | -8428.543 | 2.867896 | 208.7308 | Train
Al0.34782609Cr0.04347826Cu0.17391304Zr0.43478261 | 5.14855 | 6.127253 | 4.80567 | 2.492033 | 100.2829 | 117.9191 | 91.46486 | 81.04577 | bcc | birchmurnaghan | 0.01209906 | training set | 3.386931 | 0.3230318 | 40.24142 | -3961.542 | 3.151369 | 106.4813 | Train
Al0.28571429Cr0.17857143Hf0.17857143V0.35714286 | 1.248367 | 2.665083 | 6.714561 | 2.004825 | 138.9185 | 190.2644 | 113.2456 | 102.6308 | bcc | birchmurnaghan | 0.01239336 | training set | 3.149036 | 0.2861565 | 69.29209 | -6567.572 | 2.930019 | 178.2409 | Train
Al0.23529412Cr0.20588235Nb0.26470588Ti0.29411765 | 0.9572763 | 2.377039 | 6.415859 | 1.916993 | 124.8167 | 176.5074 | 98.9714 | 92.15307 | bcc | birchmurnaghan | 0.004410515 | training set | 3.196726 | 0.27781 | 65.11069 | -3066.83 | 2.974393 | 166.3982 | Train
Al0.25806452Cr0.22580645Nb0.32258065V0.19354839 | 0.3943837 | 1.760696 | 6.469288 | 2.114798 | 163.4679 | 236.9175 | 126.7431 | 96.99182 | bcc | birchmurnaghan | 0.01199425 | training set | 3.150973 | 0.2957626 | 77.29716 | -3429.013 | 2.931821 | 200.3175 | Train
Al0.28571429Cr0.25Ni0.35714286V0.10714286 | 2.554048 | 3.869974 | 7.922515 | 2.341637 | 189.5138 | 237.2229 | 165.6593 | 138.4745 | bcc | birchmurnaghan | -0.00580413 | training set | 2.908126 | 0.313082 | 80.93222 | -1954.407 | 2.705864 | 212.5413 | Train
Al0.22857143Cr0.22857143Mo0.28571429W0.25714286 | 0.1062392 | 1.345086 | 4.255239 | 1.968753 | 224.0807 | 351.1287 | 160.5567 | 128.1678 | bcc | birchmurnaghan | 0.01327075 | training set | 3.121415 | 0.2828057 | 113.8186 | -11248.08 | 2.904319 | 292.0143 | Train
Al0.22222222Cr0.25Cu0.27777778Ni0.25 | 5.143514 | 6.122942 | 5.803338 | 1.772869 | 114.8409 | 143.2433 | 100.6397 | 130.4295 | bcc | birchmurnaghan | 0.00341761 | training set | 2.9067 | 0.2626059 | 64.77688 | -2313.872 | 2.704537 | 163.5754 | Train
Al0.22222222Cr0.25Fe0.27777778Mo0.25 | 0.5918503 | 1.990931 | 4.420498 | 1.879624 | 184.011 | 270.445 | 140.794 | 129.0632 | bcc | birchmurnaghan | 0.01195534 | training set | 3.015304 | 0.274058 | 97.89779 | -3365.722 | 2.805588 | 249.4549 | Train
Al0.22857143Cr0.28571429Mo0.25714286Ti0.22857143 | 0.2143994 | 1.521359 | 6.630049 | 2.121482 | 184.6344 | 274.8808 | 139.5112 | 102.9729 | bcc | birchmurnaghan | 0.001699012 | training set | 3.095269 | 0.2963187 | 87.03086 | -3190.766 | 2.879992 | 225.6395 | Train
Al0.23529412Cr0.29411765Nb0.26470588V0.20588235 | 0.2746531 | 1.606347 | 5.207668 | 2.145003 | 175.2129 | 257.2065 | 134.2161 | 98.78269 | bcc | birchmurnaghan | 0.01322249 | training set | 3.116379 | 0.2982518 | 81.68419 | -3140.857 | 2.899633 | 212.0933 | Train
Al0.25Cr0.3125V0.25W0.1875 | 0.2327546 | 1.547944 | 4.293892 | 1.892955 | 198.8644 | 306.6782 | 144.9575 | 125.1674 | bcc | birchmurnaghan | 0.008679687 | training set | 3.046171 | 0.275411 | 105.055 | -7330.336 | 2.834308 | 267.9766 | Train
Al0.30769231Cu0.07692308Mo0.23076923Ti0.38461538 | 1.691231 | 3.085235 | 4.201931 | 2.146958 | 141.0815 | 185.6326 | 118.806 | 103.0879 | bcc | birchmurnaghan | -0.008639485 | training set | 3.177084 | 0.2984108 | 65.71228 | -2925.546 | 2.956116 | 170.6431 | Train
Al0.34782609Cu0.13043478Ni0.08695652Ti0.43478261 | 3.783029 | 4.950525 | 4.287801 | 2.112419 | 114.7762 | 142.171 | 101.0787 | 101.7143 | bcc | birchmurnaghan | -0.01291559 | training set | 3.133572 | 0.2955639 | 54.33399 | -1605.229 | 2.915631 | 140.7863 | Train
Al0.25806452Cu0.22580645Mo0.19354839Ti0.32258065 | 2.258179 | 3.604375 | 4.481601 | 2.242605 | 138.7069 | 176.8161 | 119.6522 | 103.0201 | bcc | birchmurnaghan | 0.001398451 | training set | 3.14184 | 0.305896 | 61.85078 | -2994.471 | 2.923324 | 161.5414 | Train
Al0.24242424Cu0.3030303Fe0.21212121Ni0.24242424 | 5.405212 | 6.346784 | -18.75142 | 4.161401 | 239.1821 | 263.7834 | 226.8814 | 117.1044 | fcc | birchmurnaghan | -0.006386227 | training set | 3.66599 | 0.3887587 | 57.47634 | -2399.548 | 2.707328 | 159.6415 | Train
Al0.25Cu0.3125Fe0.25Ni0.1875 | 5.736492 | 6.629571 | -14.8821 | 2.710119 | 148.9216 | 171.7587 | 137.503 | 113.5505 | fcc | birchmurnaghan | -0.005013043 | training set | 3.681363 | 0.3357129 | 54.9502 | -2362.395 | 2.71868 | 146.7954 | Train
Al0.23529412Cu0.29411765Mo0.20588235Ti0.26470588 | 2.405623 | 3.737098 | 4.4889 | 2.299672 | 140.7658 | 177.6439 | 122.3268 | 103.3626 | bcc | birchmurnaghan | 0.0065985 | training set | 3.124423 | 0.3101029 | 61.21126 | -3207.014 | 2.907118 | 160.3861 | Train
Al0.24242424Cu0.3030303Ti0.24242424V0.21212121 | 3.159578 | 4.406019 | 4.462987 | 2.235849 | 128.9494 | 160.281 | 113.2836 | 103.5356 | bcc | birchmurnaghan | 0.0007678843 | training set | 3.067267 | 0.3053856 | 57.67357 | -1939.546 | 2.853937 | 150.5725 | Train
Al0.25806452Fe0.19354839Mo0.22580645Nb0.32258065 | 0.5409268 | 1.933603 | 4.448086 | 2.124985 | 164.7862 | 234.4596 | 129.9494 | 101.0406 | bcc | birchmurnaghan | 0.008653254 | training set | 3.188621 | 0.296609 | 77.54696 | -4909.94 | 2.966851 | 201.0962 | Train
Al0.26666667Fe0.2Nb0.33333333Ti0.2 | 1.334898 | 2.748592 | 4.342514 | 2.127242 | 133.8849 | 179.6602 | 110.9973 | 94.36312 | bcc | birchmurnaghan | 0.002357931 | training set | 3.204422 | 0.2967955 | 62.93828 | -3531.903 | 2.981553 | 163.2361 | Train
Al0.24242424Fe0.18181818Nb0.3030303W0.27272727 | 0.5443612 | 1.937507 | 4.38371 | 2.107148 | 178.4779 | 254.4874 | 140.4731 | 110.4518 | bcc | birchmurnaghan | 0.01440322 | training set | 3.195538 | 0.2951224 | 84.70116 | -11698.11 | 2.973287 | 219.3967 | Train
Al0.25806452Fe0.22580645Mo0.19354839Ni0.32258065 | 3.903891 | 5.055436 | 4.653244 | 2.41695 | 165.1539 | 199.142 | 148.1599 | 128.8684 | bcc | birchmurnaghan | 0.0059277 | training set | 2.997809 | 0.3182005 | 68.33155 | -3251.256 | 2.78931 | 180.1494 | Train
Al0.23529412Fe0.20588235Ni0.29411765V0.26470588 | 2.664203 | 3.968163 | 4.448276 | 2.093535 | 159.1996 | 203.3297 | 137.1346 | 131.3365 | bcc | birchmurnaghan | -0.01073287 | training set | 2.918097 | 0.2939732 | 76.04346 | -2034.509 | 2.715142 | 196.7964 | Train
Al0.22857143Fe0.28571429V0.2W0.28571429 | 0.7908822 | 2.205697 | 4.340458 | 1.858979 | 178.6984 | 258.5185 | 138.7884 | 132.0442 | bcc | birchmurnaghan | 0.01379729 | training set | 3.071897 | 0.2719303 | 96.12719 | -10465.59 | 2.858245 | 244.5342 | Train
Al0.24242424Fe0.3030303V0.3030303W0.15151515 | 0.8190308 | 2.235123 | 4.32581 | 1.759692 | 163.8463 | 240.5496 | 125.4947 | 128.5809 | bcc | birchmurnaghan | 0.00482185 | training set | 3.024994 | 0.2611114 | 93.11077 | -6370.375 | 2.814604 | 234.8461 | Train
Al0.33333333Hf0.20833333Ni0.04166667Ti0.41666667 | 6.028832 | 6.878649 | 3.748535 | 2.430235 | 112.6066 | 131.3861 | 103.2169 | 96.88305 | bcc | birchmurnaghan | -0.007951345 | training set | 3.298719 | 0.3190745 | 46.3357 | -7281.068 | 3.069292 | 122.2405 | Train
Al0.23529412Hf0.23529412Mn0.29411765Ni0.23529412 | 4.180629 | 5.295 | 4.111901 | 2.117803 | 111.3713 | 136.7526 | 98.68064 | 100.7956 | bcc | birchmurnaghan | 0.01442227 | training set | 3.171164 | 0.296013 | 52.58813 | -8622.69 | 2.950608 | 136.3098 | Train
Al0.24242424Hf0.24242424V0.21212121Zr0.3030303 | 4.607264 | 5.662796 | 4.062164 | 2.471335 | 106.4902 | 126.3905 | 96.54005 | 84.51848 | bcc | birchmurnaghan | 0.009070402 | training set | 3.406963 | 0.3217258 | 43.09015 | -10015.74 | 3.170007 | 113.9067 | Train
Al0.21621622Hf0.24324324Nb0.27027027Zr0.27027027 | 2.918975 | 4.194046 | 3.39403 | 2.646768 | 122.7468 | 148.7395 | 109.7504 | 81.76115 | bcc | birchmurnaghan | -0.0006642511 | training set | 3.436705 | 0.3322205 | 46.37609 | -11479.32 | 3.197681 | 123.5663 | Train
Al0.25806452Hf0.32258065Mn0.19354839Nb0.22580645 | 2.861706 | 4.143408 | 3.698805 | 2.177941 | 115.8029 | 145.833 | 100.7878 | 93.32031 | bcc | birchmurnaghan | 0.008478101 | training set | 3.331791 | 0.3008979 | 53.17082 | -12024.76 | 3.100064 | 138.3396 | Train
Al0.27586207Mn0.17241379Mo0.34482759Ti0.20689655 | 0.623159 | 2.025624 | 3.67239 | 1.72704 | 140.7524 | 211.9681 | 105.1446 | 108.1922 | bcc | birchmurnaghan | -0.004221151 | training set | 3.13595 | 0.2573256 | 81.49922 | -3677.868 | 2.917843 | 204.9421 | Train
Al0.26666667Mn0.2Ti0.2W0.33333333 | 0.8354768 | 2.252225 | 3.26551 | 1.612375 | 143.4802 | 216.4517 | 106.9944 | 123.2613 | bcc | birchmurnaghan | 0.006065665 | training set | 3.14325 | 0.2430242 | 88.98684 | -11733.23 | 2.924636 | 221.2256 | Train
Al0.25806452Mn0.22580645Mo0.19354839Ni0.32258065 | 3.759565 | 4.930137 | 4.479686 | 2.204043 | 148.1847 | 182.1737 | 131.1902 | 125.6779 | bcc | birchmurnaghan | 0.005414613 | training set | 3.015113 | 0.3029461 | 67.23313 | -3199.662 | 2.80541 | 175.2023 | Train
Al0.24242424Mn0.24242424Ti0.21212121V0.3030303 | 0.3672059 | 1.726949 | 7.264426 | 1.712037 | 143.8527 | 224.6235 | 103.4673 | 104.6153 | bcc | birchmurnaghan | -0.01016444 | training set | 3.017644 | 0.2555455 | 84.02426 | -1617.529 | 2.807765 | 210.9926 | Train
Al0.23529412Mn0.26470588Nb0.20588235Ni0.29411765 | 3.588214 | 4.781018 | 4.293054 | 2.210692 | 132.2534 | 163.1012 | 116.8295 | 110.613 | bcc | birchmurnaghan | 0.0106928 | training set | 3.082514 | 0.303461 | 59.82443 | -3194.658 | 2.868124 | 155.9576 | Train
Al0.22222222Mn0.25Nb0.25Ti0.27777778 | 1.382775 | 2.794462 | 2.971532 | 1.712235 | 107.5546 | 152.7846 | 84.93957 | 94.79512 | bcc | birchmurnaghan | 0.001163648 | training set | 3.192702 | 0.2555692 | 62.81529 | -3072.098 | 2.970648 | 157.7379 | Train
Al0.25Mn0.3125Mo0.3125W0.125 | 0.6729288 | 2.080006 | 3.651917 | 1.65356 | 153.747 | 233.7158 | 113.7625 | 124.7518 | bcc | birchmurnaghan | 0.01132998 | training set | 3.106942 | 0.2483508 | 92.97937 | -7445.247 | 2.890853 | 232.1417 | Train
Al0.25806452Mn0.32258065Ti0.32258065Zr0.09677419 | 2.875008 | 4.155177 | 2.324853 | 1.538819 | 87.45606 | 119.4974 | 71.4354 | 99.853 | bcc | birchmurnaghan | -0.0002818196 | training set | 3.185241 | 0.2329277 | 56.83325 | -2116.607 | 2.963706 | 140.1426 | Train
Al0.24242424Mo0.27272727Ni0.18181818V0.3030303 | 0.7237304 | 2.134647 | 4.443793 | 2.164273 | 183.153 | 254.8154 | 147.3218 | 114.7304 | bcc | birchmurnaghan | 0.003359987 | training set | 3.066268 | 0.2998083 | 84.62567 | -3451.275 | 2.853008 | 219.9943 | Train
Al0.23529412Mo0.26470588Ni0.20588235V0.29411765 | 0.8304241 | 2.246978 | 4.491923 | 2.196207 | 183.0806 | 251.5355 | 148.8532 | 115.3625 | bcc | birchmurnaghan | 0.004048944 | training set | 3.060095 | 0.3023356 | 83.36218 | -3437.581 | 2.847264 | 217.1311 | Train
Al0.24242424Mo0.3030303Nb0.21212121Ni0.24242424 | 0.9307357 | 2.350099 | 4.662411 | 2.381416 | 180.0518 | 240.488 | 149.8337 | 106.5233 | bcc | birchmurnaghan | 0.01351781 | training set | 3.150519 | 0.3158209 | 75.60702 | -4935.634 | 2.931399 | 198.9706 | Train
Al0.33333333Nb0.41666667Ti0.125V0.125 | 1.366919 | 2.779296 | 4.353864 | 2.347519 | 145.4046 | 190.1514 | 123.0312 | 93.27354 | bcc | birchmurnaghan | -0.002818357 | training set | 3.252381 | 0.3134922 | 61.93967 | -3795.614 | 3.026177 | 162.7145 | Train
Al0.22857143Nb0.28571429V0.22857143W0.25714286 | 0.251209 | 1.574028 | 4.39535 | 2.227237 | 189.5991 | 276.0937 | 146.3518 | 102.1087 | bcc | birchmurnaghan | 0.006302739 | training set | 3.202721 | 0.304731 | 85.1275 | -11070.72 | 2.97997 | 222.137 | Train
Al0.2962963Ni0.18518519Ti0.14814815Zr0.37037037 | 3.646565 | 4.831844 | 4.887779 | 2.557981 | 111.7125 | 134.0789 | 100.5292 | 81.05338 | bcc | birchmurnaghan | 0.005545501 | training set | 3.340338 | 0.3270683 | 43.67212 | -3625.644 | 3.108016 | 115.9118 | Train
Al0.28571429Ti0.14285714V0.21428571W0.35714286 | 0.6282254 | 2.031202 | 4.154789 | 2.038772 | 185.7406 | 265.2184 | 146.0017 | 121.0765 | bcc | birchmurnaghan | 0.002042911 | training set | 3.159593 | 0.2892168 | 91.10416 | -12362.73 | 2.939842 | 234.906 | Train
Al0.26470588Co0.17647059Cr0.26470588Cu0.29411765 | 3.48903 | 4.694511 | 7.089513 | 1.775116 | 131.895 | 170.6597 | 112.5127 | 136.4859 | bcc | birchmurnaghan | 0.004363348 | training set | 2.904877 | 0.2628589 | 74.30219 | -2151.041 | 2.702841 | 187.6664 | Train
Al0.27272727Co0.21212121Hf0.21212121Zr0.3030303 | 2.98734 | 4.254399 | 4.180646 | 2.445468 | 115.2729 | 141.4551 | 102.1818 | 83.54202 | bcc | birchmurnaghan | 0.01099007 | training set | 3.361229 | 0.3200663 | 47.13735 | -9312.755 | 3.127454 | 124.4489 | Train
Al0.27272727Co0.21212121Nb0.21212121V0.3030303 | 0.9989791 | 2.419107 | 4.408005 | 2.078042 | 157.5896 | 217.1629 | 127.803 | 108.0856 | bcc | birchmurnaghan | 0.004639555 | training set | 3.098887 | 0.2926495 | 75.83562 | -2919.992 | 2.883358 | 196.0577 | Train
Al0.25714286Co0.25714286Ti0.28571429V0.2 | 1.0707 | 2.490767 | 4.499647 | 1.900413 | 141.332 | 198.7357 | 112.6302 | 107.2344 | bcc | birchmurnaghan | -0.01394308 | training set | 3.029675 | 0.2761608 | 74.36911 | -1709.032 | 2.81896 | 189.8139 | Train
Al0.3Co0.33333333Fe0.33333333Nb0.03333333 | 16.83692 | 15.96814 | 3.213749 | 2.483123 | 138.755 | 150.9031 | 132.6809 | 145.4871 | fcc | birchmurnaghan | -0.003791105 | training set | 3.662925 | 0.322472 | 55.87922 | -2182.197 | 2.705064 | 147.7974 | Train
Al0.31034483Co0.34482759Cr0.03448276Hf0.31034483 | 2.990926 | 4.257562 | 4.131737 | 2.183752 | 124.2608 | 155.8521 | 108.4652 | 100.8764 | bcc | birchmurnaghan | 0.01396257 | training set | 3.203388 | 0.3013576 | 56.90245 | -10562.54 | 2.980591 | 148.1009 | Train
Al0.25Co0.27777778Cu0.25Mo0.22222222 | 3.741292 | 4.914254 | 3.548924 | 2.346484 | 154.4487 | 187.7934 | 137.7764 | 122.8981 | bcc | birchmurnaghan | 0.01462918 | training set | 3.02004 | 0.3134201 | 65.82133 | -3521.704 | 2.809995 | 172.9021 | Train
Al0.23076923Co0.25641026Fe0.25641026Nb0.25641026 | 2.108684 | 3.468966 | 4.614068 | 2.179209 | 150.4129 | 193.9594 | 128.6396 | 113.2961 | bcc | birchmurnaghan | 0.01390337 | training set | 3.081996 | 0.3009984 | 69.02176 | -3439.778 | 2.867641 | 179.5944 | Train
Al0.25Co0.27777778Nb0.19444444V0.27777778 | 1.092395 | 2.512285 | 4.383572 | 2.068461 | 159.0934 | 218.1544 | 129.5629 | 111.2836 | bcc | birchmurnaghan | 0.005369998 | training set | 3.075098 | 0.2918223 | 76.9139 | -2906.344 | 2.861223 | 198.7182 | Train
Al0.27272727Co0.3030303Ni0.24242424W0.18181818 | 66.13528 | 57.09522 | 6.614108 | 4.101413 | 187.7552 | 191.0462 | 186.1097 | 140.9271 | fcc | birchmurnaghan | 0.01126375 | training set | 3.764287 | 0.387254 | 45.77817 | -7599.917 | 2.77992 | 127.0119 | Train
Al0.31034483Cr0.20689655Mn0.13793103Ti0.34482759 | 0.9190405 | 2.338185 | 7.76176 | 1.573735 | 122.2426 | 184.5231 | 91.10233 | 109.2175 | bcc | birchmurnaghan | -0.007787296 | training set | 3.056932 | 0.2378175 | 77.67672 | -1493.723 | 2.844321 | 192.2992 | Train
Al0.26470588Cr0.17647059Nb0.26470588V0.29411765 | 0.4816313 | 1.865234 | 5.728237 | 2.154626 | 165.0237 | 235.3352 | 129.868 | 98.36052 | bcc | birchmurnaghan | 0.008909553 | training set | 3.136651 | 0.2990321 | 76.59043 | -3079.689 | 2.918495 | 198.9868 | Train
Al0.32142857Cr0.25Hf0.07142857Ti0.35714286 | 2.072833 | 3.436355 | 5.810145 | 1.593161 | 101.4607 | 141.8751 | 81.2535 | 104.1586 | bcc | birchmurnaghan | -0.0005659154 | training set | 3.158928 | 0.2404613 | 63.68512 | -3460.333 | 2.939224 | 157.9979 | Train
Al0.28125Cr0.21875Mn0.3125Nb0.1875 | 0.8318736 | 2.248484 | 8.142862 | 1.323498 | 114.5508 | 185.5963 | 79.02814 | 119.8083 | bcc | birchmurnaghan | 0.01255564 | training set | 3.057037 | 0.1982191 | 86.55158 | -2754.627 | 2.844419 | 207.4155 | Train
Al0.32142857Cr0.28571429Fe0.35714286Mo0.03571429 | 1.395652 | 2.80676 | 5.350841 | 1.741454 | 167.2832 | 236.2667 | 132.7914 | 145.2151 | bcc | birchmurnaghan | -0.002495554 | training set | 2.924018 | 0.2590114 | 96.0595 | -1956.471 | 2.720652 | 241.88 | Train
Al0.25Cr0.22222222Ti0.25W0.27777778 | 0.4944368 | 1.880161 | 6.114509 | 2.021589 | 182.4471 | 264.9038 | 141.2187 | 116.274 | bcc | birchmurnaghan | 0.0066392 | training set | 3.130818 | 0.2876787 | 90.24937 | -10003.35 | 2.913069 | 232.4244 | Train
Al0.29032258Cr0.29032258Fe0.32258065Ni0.09677419 | 1.861723 | 3.243087 | 6.053086 | 1.910917 | 176.9615 | 237.8577 | 146.5134 | 148.1188 | bcc | birchmurnaghan | -0.0052505 | training set | 2.89075 | 0.2772085 | 92.60553 | -1865.773 | 2.689697 | 236.5531 | Train
Al0.25714286Cr0.25714286Mo0.2V0.28571429 | 0.1885543 | 1.482669 | 4.166137 | 1.972564 | 191.1158 | 293.1422 | 140.1026 | 113.4535 | bcc | birchmurnaghan | 0.001519871 | training set | 3.044904 | 0.2831647 | 96.887 | -2824.757 | 2.833129 | 248.6439 | Train
Al0.25714286Cr0.28571429Mo0.25714286W0.2 | 0.1691165 | 1.452428 | 4.251977 | 1.953671 | 216.4212 | 334.5208 | 157.3713 | 128.6484 | bcc | birchmurnaghan | 0.01370078 | training set | 3.102402 | 0.2813734 | 110.7767 | -9263.963 | 2.886629 | 283.8926 | Train
Al0.26470588Cu0.14705882Nb0.29411765Zr0.29411765 | 2.73777 | 4.033555 | 4.656248 | 2.64606 | 123.7361 | 150.5969 | 110.3058 | 81.2583 | bcc | birchmurnaghan | 0.01340012 | training set | 3.355297 | 0.3321806 | 46.76242 | -4980.868 | 3.121934 | 124.592 | Train
Al0.28125Cu0.1875Mn0.3125V0.21875 | 2.109759 | 3.469943 | 2.710524 | 1.253032 | 98.2535 | 147.7163 | 73.52213 | 128.7247 | bcc | birchmurnaghan | -0.002003456 | training set | 2.955199 | 0.184814 | 78.41263 | -1896.151 | 2.749664 | 185.8088 | Train
Al0.29032258Cu0.19354839Nb0.19354839Ti0.32258065 | 3.385479 | 4.604031 | 4.356253 | 2.318796 | 124.2451 | 152.5498 | 110.0927 | 97.73709 | bcc | birchmurnaghan | 0.001600583 | training set | 3.204437 | 0.3114722 | 53.58171 | -2815.19 | 2.981567 | 140.5419 | Train
Al0.26470588Cu0.23529412Ni0.20588235Ti0.29411765 | 4.06344 | 5.193657 | 4.582844 | 2.354985 | 127.1971 | 153.596 | 113.9976 | 102.8302 | bcc | birchmurnaghan | -0.009337419 | training set | 3.041219 | 0.3140101 | 54.01182 | -2038.022 | 2.8297 | 141.9442 | Train
Al0.375Fe0.04166667Hf0.16666667Mo0.41666667 | 0.9040889 | 2.322914 | 4.135922 | 2.153977 | 163.5652 | 224.6905 | 133.0026 | 106.4915 | bcc | birchmurnaghan | 0.001330404 | training set | 3.225156 | 0.2989797 | 75.93637 | -8671.288 | 3.000845 | 197.2796 | Train
Al0.32142857Fe0.21428571Mo0.10714286Ti0.35714286 | 1.619595 | 3.018357 | 3.99795 | 1.809818 | 124.0923 | 171.2039 | 100.5365 | 106.6497 | bcc | birchmurnaghan | -0.01125106 | training set | 3.113471 | 0.2666987 | 68.56619 | -2182.824 | 2.896927 | 173.7054 | Train
Al0.25714286Fe0.2Mn0.28571429Ti0.25714286 | 0.9094438 | 2.328388 | 2.453959 | 1.021565 | 85.10767 | 152.0744 | 51.62429 | 116.9435 | bcc | birchmurnaghan | -0.01108544 | training set | 2.985251 | 0.1309687 | 83.31105 | -1734.275 | 2.777625 | 188.4444 | Train
Al0.25714286Fe0.22857143Mo0.22857143Nb0.28571429 | 0.6323673 | 2.035754 | 4.527025 | 2.110871 | 164.0157 | 231.7095 | 130.1688 | 103.356 | bcc | birchmurnaghan | 0.009815205 | training set | 3.174058 | 0.2954345 | 77.70047 | -4737.613 | 2.953301 | 201.3117 | Train
Al0.26470588Fe0.26470588Mn0.29411765Ti0.17647059 | 1.226134 | 2.64349 | 2.792606 | 1.073605 | 91.78018 | 155.4394 | 59.95056 | 126.212 | bcc | birchmurnaghan | -0.01095431 | training set | 2.95281 | 0.1446184 | 85.48786 | -1785.66 | 2.74744 | 195.7019 | Train
Al0.34615385Fe0.38461538Mo0.11538462Ti0.15384615 | 1.973935 | 3.346089 | 4.308077 | 1.788101 | 133.0547 | 181.0561 | 109.054 | 120.4627 | bcc | birchmurnaghan | -0.006391247 | training set | 3.041162 | 0.2643104 | 74.41118 | -2348.029 | 2.829648 | 188.1576 | Train
Al0.26470588Fe0.29411765Mo0.26470588Nb0.17647059 | 0.8487578 | 2.26599 | 4.574278 | 2.057577 | 164.1061 | 229.2702 | 131.524 | 110.7459 | bcc | birchmurnaghan | 0.0107895 | training set | 3.134884 | 0.2908746 | 79.75697 | -4368.337 | 2.916852 | 205.9125 | Train
Al0.26470588Fe0.29411765Ti0.23529412V0.20588235 | 0.9074981 | 2.3264 | 3.957913 | 1.60804 | 126.0715 | 189.1236 | 94.54542 | 110.0133 | bcc | birchmurnaghan | -0.01105601 | training set | 3.017139 | 0.2424503 | 78.40072 | -1670.748 | 2.807296 | 194.818 | Train
Al0.40909091Hf0.04545455Mn0.45454545Mo0.09090909 | 3.39344 | 4.610994 | 2.669094 | 1.404501 | 92.88472 | 127.7864 | 75.43388 | 120.6985 | bcc | birchmurnaghan | 0.0003275289 | training set | 3.074252 | 0.2122856 | 66.13361 | -3369.105 | 2.860436 | 160.3456 | Train
Al0.40909091Hf0.09090909Ti0.45454545W0.04545455 | 4.907994 | 5.921108 | 3.92706 | 2.249661 | 116.6215 | 139.8653 | 104.9996 | 103.2217 | bcc | birchmurnaghan | -0.01345507 | training set | 3.25632 | 0.3064262 | 51.83961 | -5179.31 | 3.029841 | 135.4492 | Train
Al0.29032258Hf0.19354839Mo0.19354839V0.32258065 | 1.015982 | 2.436172 | 4.215492 | 2.236717 | 154.498 | 208.5303 | 127.4818 | 98.72398 | bcc | birchmurnaghan | 0.005071096 | training set | 3.210631 | 0.3054513 | 69.07356 | -8181.43 | 2.98733 | 180.3443 | Train
Al0.26470588Hf0.17647059Mo0.29411765V0.26470588 | 0.5751775 | 1.97229 | 4.263676 | 2.210954 | 164.9931 | 231.2517 | 131.8638 | 98.01089 | bcc | birchmurnaghan | 0.004182198 | training set | 3.206994 | 0.3034813 | 74.62529 | -8341.761 | 2.983946 | 194.5454 | Train
Al0.3Hf0.26666667Mo0.1Ti0.33333333 | 4.205 | 5.316057 | 3.674116 | 2.47496 | 122.9345 | 146.846 | 110.9788 | 95.33617 | bcc | birchmurnaghan | -0.005779018 | training set | 3.319387 | 0.3219559 | 49.67132 | -9558.057 | 3.088523 | 131.3266 | Train
Al0.25Hf0.25Nb0.22222222Ni0.27777778 | 2.325967 | 3.665491 | 4.237435 | 2.524421 | 138.7639 | 172.2814 | 122.0051 | 92.14363 | bcc | birchmurnaghan | 0.013854 | training set | 3.255093 | 0.3250375 | 54.9686 | -10212.23 | 3.028699 | 145.6709 | Train
Al0.26470588Hf0.29411765Mn0.20588235Ni0.23529412 | 4.076925 | 5.205327 | 4.100273 | 2.251137 | 114.8953 | 139.8047 | 102.4406 | 97.24619 | bcc | birchmurnaghan | 0.01400119 | training set | 3.21592 | 0.3065368 | 51.0388 | -10200.97 | 2.992252 | 133.3681 | Train
Al0.34615385Mn0.07692308Ni0.38461538Zr0.19230769 | 8.725102 | 9.161769 | 2.371843 | 3.277579 | 136.9864 | 150.8395 | 130.0598 | 95.18953 | fcc | birchmurnaghan | 0.01309765 | training set | 3.993927 | 0.3615308 | 41.79498 | -2900.038 | 2.949508 | 113.8103 | Train
Al0.34615385Mn0.19230769Ni0.07692308Ti0.38461538 | 2.56469 | 3.879475 | 3.499639 | 1.552804 | 97.83555 | 134.9202 | 79.29323 | 107.9017 | bcc | birchmurnaghan | -0.01494092 | training set | 3.102432 | 0.234908 | 63.00572 | -1502.871 | 2.886657 | 155.6125 | Train
Al0.31034483Mn0.20689655Mo0.34482759V0.13793103 | 0.6229696 | 2.025416 | 3.596048 | 1.641661 | 148.2724 | 227.1994 | 108.8089 | 119.895 | bcc | birchmurnaghan | 0.001338452 | training set | 3.093156 | 0.2468347 | 90.31851 | -3683.416 | 2.878025 | 225.2245 | Train
Al0.26470588Mn0.26470588Mo0.29411765W0.17647059 | 0.6346163 | 2.038224 | 3.704992 | 1.700726 | 161.4861 | 244.1492 | 120.1546 | 126.3643 | bcc | birchmurnaghan | 0.01137034 | training set | 3.119553 | 0.2541861 | 94.95132 | -8829.315 | 2.902587 | 238.1732 | Train
Al0.25714286Mn0.25714286Ni0.28571429Zr0.2 | 5.058421 | 6.050064 | 3.589766 | 2.406278 | 114.7885 | 135.8729 | 104.2462 | 95.67173 | bcc | birchmurnaghan | 0.01450847 | training set | 3.180615 | 0.3174923 | 47.70374 | -3026.696 | 2.959402 | 125.6986 | Train
Al0.29032258Mn0.32258065Nb0.09677419Ni0.29032258 | 5.224163 | 6.19197 | 4.086279 | 2.024642 | 121.2489 | 147.3107 | 108.218 | 121.0302 | bcc | birchmurnaghan | 0.0002342852 | training set | 3.018411 | 0.2879537 | 59.88659 | -2507.639 | 2.808479 | 154.2623 | Train
Al0.40909091Mo0.04545455Ti0.09090909Zr0.45454545 | 4.927636 | 5.937955 | 4.577218 | 2.620846 | 106.7995 | 125.0364 | 97.68101 | 81.21759 | bcc | birchmurnaghan | -0.005192327 | training set | 3.419545 | 0.3307483 | 40.75 | -3993.456 | 3.181714 | 108.456 | Train
Al0.28125Mo0.15625Nb0.3125Ni0.25 | 1.349548 | 2.762653 | 4.765273 | 2.423303 | 165.7971 | 215.4041 | 140.9936 | 102.7852 | bcc | birchmurnaghan | 0.01169863 | training set | 3.170179 | 0.3186195 | 68.41781 | -4544.81 | 2.949691 | 180.4341 | Train
Al0.33333333Mo0.22222222Nb0.37037037W0.07407407 | 0.4321679 | 1.80662 | 4.391919 | 2.211784 | 176.9953 | 251.8744 | 139.5557 | 101.4586 | bcc | birchmurnaghan | -0.001048827 | training set | 3.239092 | 0.3035454 | 80.02378 | -7179.988 | 3.013812 | 208.6293 | Train
Al0.29032258Mo0.22580645Ti0.16129032W0.32258065 | 0.3927099 | 1.758636 | 4.322596 | 2.059677 | 198.0825 | 289.531 | 152.3582 | 120.6185 | bcc | birchmurnaghan | -0.000863623 | training set | 3.184533 | 0.2910582 | 96.1716 | -12658.97 | 2.963047 | 248.3263 | Train
Al0.25Mo0.22222222Ti0.27777778V0.25 | 0.7013526 | 2.110679 | 4.144374 | 2.19636 | 156.8191 | 217.6917 | 126.3827 | 96.36195 | bcc | birchmurnaghan | -0.008173064 | training set | 3.146688 | 0.3023476 | 71.39952 | -2868.822 | 2.927834 | 185.974 | Train
Al0.27272727Mo0.24242424V0.3030303W0.18181818 | 0.2681226 | 1.59743 | 4.33048 | 2.040976 | 198.4505 | 296.3774 | 149.4871 | 117.3235 | bcc | birchmurnaghan | 0.001191077 | training set | 3.131891 | 0.2894124 | 97.23317 | -8553.808 | 2.914067 | 250.7473 | Train
Al0.31034483Mo0.34482759Ti0.13793103Zr0.20689655 | 0.871383 | 2.289347 | 4.587125 | 2.338011 | 152.8097 | 205.8824 | 126.2734 | 91.12632 | bcc | birchmurnaghan | -0.001024012 | training set | 3.277445 | 0.3128283 | 65.35883 | -4664.532 | 3.049497 | 171.6099 | Train
Al0.34615385Mo0.38461538Ti0.23076923Zr0.03846154 | 0.8090211 | 2.224682 | 4.343461 | 2.145489 | 162.0174 | 224.4008 | 130.8257 | 104.0874 | bcc | birchmurnaghan | -0.008773702 | training set | 3.199871 | 0.2982913 | 75.51538 | -3952.331 | 2.977319 | 196.0819 | Train
Al0.25714286Nb0.25714286Ni0.28571429V0.2 | 1.810227 | 3.195591 | 4.643179 | 2.413629 | 159.3603 | 203.1719 | 137.4545 | 105.003 | bcc | birchmurnaghan | 0.009954957 | training set | 3.116416 | 0.3179808 | 66.02518 | -3339.62 | 2.899668 | 174.0398 | Train
Al0.26470588Ni0.14705882Ti0.29411765Zr0.29411765 | 3.773452 | 4.942204 | 4.594366 | 2.521898 | 112.7221 | 135.2828 | 101.4418 | 83.62445 | bcc | birchmurnaghan | 0.002362815 | training set | 3.321876 | 0.3248829 | 44.69733 | -3196.756 | 3.090838 | 118.4375 | Train
Al0.32142857Ti0.35714286V0.28571429Zr0.03571429 | 3.221276 | 4.460191 | 4.190692 | 2.293245 | 127.3481 | 157.2828 | 112.3808 | 100.1357 | bcc | birchmurnaghan | -0.008720508 | training set | 3.173345 | 0.3096383 | 55.53183 | -1566.739 | 2.952638 | 145.4532 | Train
Al0.28125V0.21875W0.1875Zr0.3125 | 1.385258 | 2.796835 | 5.312922 | 2.479318 | 148.9841 | 192.23 | 127.3611 | 90.71381 | bcc | birchmurnaghan | 0.01311844 | training set | 3.301064 | 0.3222318 | 60.09075 | -8875.271 | 3.071474 | 158.9078 | Train
Al0.37037037Co0.11111111Mo0.37037037Ni0.14814815 | 1.835223 | 3.218665 | 4.566185 | 2.270911 | 174.638 | 225.4427 | 149.2356 | 122.6425 | bcc | birchmurnaghan | 0.005802972 | training set | 3.087607 | 0.3080057 | 76.90215 | -3938.687 | 2.872863 | 201.1769 | Train
Al0.4Co0.16Fe0.04Hf0.4 | 4.127374 | 5.248965 | 3.611401 | 2.372696 | 118.9599 | 143.2965 | 106.7916 | 95.80633 | bcc | birchmurnaghan | 0.006369775 | training set | 3.300414 | 0.3152275 | 50.13702 | -12820.32 | 3.070869 | 131.8832 | Train
Al0.26315789Co0.26315789Mn0.26315789Mo0.21052632 | 2.320488 | 3.660557 | 4.417739 | 1.864032 | 145.0166 | 192.4938 | 121.2781 | 130.3446 | bcc | birchmurnaghan | 0.005096719 | training set | 3.014462 | 0.2724547 | 77.7973 | -3170.216 | 2.804805 | 197.9871 | Train
Al0.33333333Co0.33333333Hf0.03333333V0.3 | 2.001646 | 3.371429 | 5.602396 | 2.03236 | 162.3424 | 213.6323 | 136.6975 | 129.6901 | bcc | birchmurnaghan | -0.008854185 | training set | 2.980007 | 0.2886455 | 79.87879 | -2683.935 | 2.772747 | 205.8709 | Train
Al0.32258065Cr0.06451613Mo0.29032258Nb0.32258065 | 0.3655564 | 1.72488 | 4.938055 | 2.12244 | 172.2023 | 250.2507 | 133.178 | 100.9681 | bcc | birchmurnaghan | 0.001553038 | training set | 3.214774 | 0.2963981 | 81.13411 | -5110.265 | 2.991185 | 210.3642 | Train
Al0.41666667Cr0.08333333V0.41666667W0.08333333 | 1.229834 | 2.647088 | 5.112696 | 1.938657 | 166.3575 | 230.2047 | 134.4339 | 126.7569 | bcc | birchmurnaghan | -0.004342925 | training set | 3.066993 | 0.2799286 | 85.81073 | -3884.35 | 2.853682 | 219.6632 | Train
Al0.3125Cr0.09375Cu0.3125Ti0.28125 | 3.904432 | 5.055905 | 4.229785 | 1.931289 | 105.8989 | 133.1714 | 92.26273 | 103.4151 | bcc | birchmurnaghan | -0.001223419 | training set | 3.081813 | 0.2792126 | 54.83331 | -1863.382 | 2.867472 | 140.2869 | Train
Al0.3125Cr0.09375Mo0.28125Ti0.3125 | 0.7874559 | 2.202102 | 4.673604 | 1.951226 | 147.7079 | 210.6277 | 116.2481 | 103.9167 | bcc | birchmurnaghan | -0.008162432 | training set | 3.158422 | 0.2811395 | 75.70005 | -3165.849 | 2.938752 | 193.9646 | Train
Al0.37037037Cr0.11111111V0.37037037W0.14814815 | 0.8713432 | 2.289306 | 4.970646 | 1.933376 | 177.1671 | 251.5783 | 139.9615 | 127.7624 | bcc | birchmurnaghan | 0.0004154608 | training set | 3.076397 | 0.2794159 | 91.63614 | -5902.8 | 2.862432 | 234.4815 | Train
Al0.3030303Cr0.21212121Cu0.18181818Fe0.3030303 | 2.879245 | 4.158924 | 7.737985 | 1.930943 | 153.8004 | 198.68 | 131.3606 | 139.9882 | bcc | birchmurnaghan | 0.0003219203 | training set | 2.911532 | 0.2791789 | 79.65039 | -1965.577 | 2.709034 | 203.7742 | Train
Al0.3125Cr0.3125Fe0.21875V0.15625 | 0.6378402 | 2.04176 | 4.030514 | 1.559721 | 161.9441 | 252.2421 | 116.7951 | 138.2751 | bcc | birchmurnaghan | -0.00616469 | training set | 2.926195 | 0.2358766 | 103.8289 | -1661.735 | 2.722677 | 256.6394 | Train
Al0.28571429Cr0.28571429Ni0.14285714V0.28571429 | 0.7471251 | 2.159543 | 5.084204 | 1.974849 | 183.6642 | 261.8742 | 144.5593 | 126.6734 | bcc | birchmurnaghan | -0.00454444 | training set | 2.954023 | 0.2833793 | 93.00167 | -1714.938 | 2.748569 | 238.7128 | Train
Al0.43478261Cr0.43478261V0.04347826Zr0.08695652 | 1.404209 | 2.814925 | 11.70088 | 1.850175 | 155.276 | 215.4393 | 125.1944 | 127.0164 | bcc | birchmurnaghan | 0.01264715 | training set | 3.069502 | 0.2710107 | 83.92504 | -1829.193 | 2.856017 | 213.3393 | Train
Al0.43478261Cu0.08695652Ti0.43478261V0.04347826 | 4.463527 | 5.53907 | 4.420305 | 2.095648 | 112.2315 | 137.3273 | 99.68369 | 104.2552 | bcc | birchmurnaghan | -0.01549286 | training set | 3.172536 | 0.2941524 | 53.55457 | -1322.745 | 2.951885 | 138.6156 | Train
Al0.4Cu0.12V0.4Zr0.08 | 3.16495 | 4.410739 | 4.027872 | 2.162609 | 133.0401 | 166.4377 | 116.3414 | 110.4809 | bcc | birchmurnaghan | 0.005178237 | training set | 3.130246 | 0.2996749 | 61.51834 | -1926.793 | 2.912536 | 159.9077 | Train
Al0.28571429Cu0.22857143Nb0.2Ti0.28571429 | 3.446833 | 4.65766 | 4.404048 | 2.340692 | 125.1328 | 153.1648 | 111.1168 | 97.92253 | bcc | birchmurnaghan | 0.004096484 | training set | 3.196745 | 0.313016 | 53.45975 | -2910.159 | 2.97441 | 140.387 | Train
Al0.3125Cu0.3125Nb0.125V0.25 | 3.449403 | 4.659906 | 4.560638 | 2.343618 | 138.704 | 169.7278 | 123.1921 | 108.4259 | bcc | birchmurnaghan | 0.01216703 | training set | 3.09239 | 0.3132204 | 59.1837 | -2611.614 | 2.877313 | 155.4425 | Train
Al0.33333333Fe0.33333333Mn0.16666667Nb0.16666667 | 2.767562 | 4.059996 | 4.318748 | 1.805816 | 122.2969 | 161.0388 | 102.9259 | 117.9691 | bcc | birchmurnaghan | 0.005648364 | training set | 3.070864 | 0.2662622 | 67.72388 | -2665.5 | 2.857284 | 171.5124 | Train
Al0.35714286Hf0.03571429Mo0.25Zr0.35714286 | 1.571605 | 2.97335 | 4.532687 | 2.446997 | 134.2635 | 172.3102 | 115.2402 | 84.84454 | bcc | birchmurnaghan | 0.0009015303 | training set | 3.354894 | 0.3201652 | 54.86869 | -5851.044 | 3.121559 | 144.8715 | Train
Al0.41666667Hf0.08333333Mo0.08333333Nb0.41666667 | 1.429792 | 2.839293 | 4.262393 | 2.320477 | 146.8543 | 191.9857 | 124.2886 | 96.10592 | bcc | birchmurnaghan | -0.003326242 | training set | 3.290021 | 0.3115917 | 63.28627 | -6597.45 | 3.061198 | 166.0115 | Train
Al0.35714286Hf0.10714286Mn0.35714286Ti0.17857143 | 3.518441 | 4.720178 | 2.820768 | 1.473872 | 86.88721 | 117.536 | 71.56284 | 108.5007 | bcc | birchmurnaghan | -0.001545727 | training set | 3.155761 | 0.2233297 | 58.95168 | -4559.445 | 2.936276 | 144.2347 | Train
Al0.35714286Hf0.14285714Nb0.14285714V0.35714286 | 2.074418 | 3.437797 | 4.223094 | 2.294905 | 140.586 | 179.4514 | 121.1533 | 100.2085 | bcc | birchmurnaghan | 0.004081103 | training set | 3.220255 | 0.3097585 | 61.26006 | -6226.395 | 2.996285 | 160.4718 | Train
Al0.34482759Hf0.13793103Nb0.17241379Ti0.34482759 | 4.280849 | 5.381554 | 3.960339 | 2.46186 | 121.4484 | 145.0071 | 109.669 | 95.08694 | bcc | birchmurnaghan | -0.008453005 | training set | 3.304806 | 0.3211215 | 49.33196 | -6248.259 | 3.074956 | 130.347 | Train
Al0.38461538Mn0.03846154Nb0.19230769V0.38461538 | 1.450927 | 2.859379 | 4.259159 | 2.044657 | 145.7207 | 196.3279 | 120.4172 | 108.5288 | bcc | birchmurnaghan | -0.001157024 | training set | 3.145542 | 0.2897385 | 71.26902 | -2475.64 | 2.926769 | 183.8368 | Train
Al0.29411765Mn0.11764706Ni0.29411765V0.29411765 | 2.435401 | 3.763813 | 4.128999 | 1.897254 | 143.42 | 188.7615 | 120.7493 | 127.9926 | bcc | birchmurnaghan | -0.01121601 | training set | 2.947333 | 0.2758438 | 75.59348 | -1868.684 | 2.742344 | 192.8909 | Train
Al0.28571429Mn0.17142857Ni0.28571429Zr0.25714286 | 4.581124 | 5.640308 | 4.119484 | 2.520668 | 114.9557 | 136.0729 | 104.3971 | 89.3307 | bcc | birchmurnaghan | 0.01440153 | training set | 3.2301 | 0.3248074 | 45.60525 | -3258.053 | 3.005445 | 120.8363 | Train
Al0.33333333Mn0.2V0.13333333Zr0.33333333 | 3.867961 | 5.024266 | 5.284822 | 2.091841 | 97.18538 | 120.387 | 85.5846 | 87.42819 | bcc | birchmurnaghan | 0.0112147 | training set | 3.323392 | 0.2938292 | 46.45927 | -3277.794 | 3.092249 | 120.2207 | Train
Al0.29411765Mn0.26470588Mo0.29411765Ti0.14705882 | 0.8727049 | 2.290708 | 3.103459 | 1.5458 | 126.1897 | 192.4544 | 93.05734 | 113.8448 | bcc | birchmurnaghan | -0.001825023 | training set | 3.109763 | 0.2339199 | 81.63389 | -3388.441 | 2.893477 | 201.4594 | Train
Al0.34482759Ti0.34482759V0.20689655W0.10344828 | 2.165596 | 3.520623 | 4.099559 | 2.120367 | 139.8339 | 181.0631 | 119.2193 | 108.8643 | bcc | birchmurnaghan | -0.00939423 | training set | 3.163694 | 0.2962262 | 65.94798 | -4517.233 | 2.943658 | 170.967 | Train
Al0.76923077Co0.07692308Mn0.07692308Ni0.07692308 | 0.2487655 | 1.570609 | 4.884441 | 1.686996 | 102.6784 | 164.6009 | 71.71713 | 72.94204 | fcc | birchmurnaghan | -0.006894277 | training set | 3.874464 | 0.2525156 | 60.86463 | -995.0331 | 2.861285 | 152.4678 | Train
Al0.35714286Co0.03571429Ti0.35714286Zr0.25 | 5.532765 | 6.455736 | 4.448305 | 2.509726 | 108.2497 | 126.5006 | 99.12422 | 88.36737 | bcc | birchmurnaghan | -0.006346872 | training set | 3.338241 | 0.3241331 | 43.13207 | -2679.775 | 3.106065 | 114.2252 | Train
Al0.76923077Co0.07692308W0.07692308Zr0.07692308 | 1.384621 | 2.796226 | 4.993092 | 2.240304 | 111.3939 | 147.1829 | 93.49942 | 75.05557 | fcc | birchmurnaghan | 0.001596974 | training set | 4.047715 | 0.3057225 | 49.72267 | -3597.297 | 2.98923 | 129.848 | Train
Al0.45454545Co0.09090909Cr0.22727273W0.22727273 | 1.537091 | 2.940874 | 8.238866 | 2.061759 | 184.3618 | 246.7823 | 153.1515 | 137.6782 | bcc | birchmurnaghan | 0.01240977 | training set | 3.072004 | 0.2912398 | 89.41966 | -8322.317 | 2.858345 | 230.9244 | Train
Al0.47619048Co0.0952381Mn0.04761905V0.38095238 | 1.919714 | 3.2964 | 4.135757 | 1.707717 | 134.2391 | 185.4158 | 108.6508 | 126.524 | bcc | birchmurnaghan | -0.01318691 | training set | 3.017954 | 0.255028 | 78.60739 | -1331.44 | 2.808054 | 197.309 | Train
Al0.38461538Co0.07692308Nb0.30769231Ni0.23076923 | 2.967627 | 4.237007 | 4.728395 | 2.461013 | 145.8743 | 178.8831 | 129.3699 | 104.8938 | bcc | birchmurnaghan | 0.006705245 | training set | 3.152015 | 0.3210673 | 59.27409 | -3458.201 | 2.932791 | 156.6101 | Train
Al0.35714286Co0.10714286Fe0.28571429Zr0.25 | 3.882661 | 5.03702 | 4.346263 | 2.333653 | 115.4078 | 140.0642 | 103.0795 | 93.14637 | bcc | birchmurnaghan | 0.01406877 | training set | 3.22399 | 0.3125225 | 49.4537 | -2996.491 | 2.99976 | 129.8182 | Train
Al0.29411765Co0.11764706Fe0.29411765Ti0.29411765 | 1.789996 | 3.17689 | 4.297646 | 1.720724 | 123.9878 | 171.9731 | 99.99521 | 114.3329 | bcc | birchmurnaghan | -0.01452419 | training set | 3.011657 | 0.2565794 | 72.0556 | -1722.1 | 2.802195 | 181.0872 | Train
Al0.5Co0.25Cu0.05Nb0.2 | 4.144374 | 5.263663 | 4.620093 | 2.330034 | 131.8758 | 159.2986 | 118.1644 | 108.2583 | bcc | birchmurnaghan | 0.002081379 | training set | 3.119399 | 0.3122678 | 56.59824 | -2633.247 | 2.902443 | 148.5441 | Train
Al0.45454545Co0.22727273Hf0.04545455Mn0.27272727 | 4.525161 | 5.592145 | 3.257068 | 1.805271 | 107.3862 | 135.0864 | 93.53612 | 116.1777 | fcc | birchmurnaghan | -0.001580793 | training set | 3.805186 | 0.2662026 | 59.48483 | -2875.225 | 2.810123 | 150.6397 | Train
Al0.33333333Co0.2Fe0.2V0.26666667 | 1.93963 | 3.314669 | 4.280057 | 1.765958 | 148.1525 | 202.5855 | 120.936 | 135.3207 | bcc | birchmurnaghan | -0.01396119 | training set | 2.935646 | 0.2618244 | 83.89356 | -1733.765 | 2.731471 | 211.7179 | Train
Al0.3030303Co0.18181818Ni0.27272727Zr0.24242424 | 4.828841 | 5.853187 | 4.462219 | 2.66693 | 127.4275 | 149.0162 | 116.6331 | 94.77196 | bcc | birchmurnaghan | 0.01427858 | training set | 3.186943 | 0.333348 | 47.78059 | -3224.198 | 2.965289 | 127.4163 | Train
Al0.35714286Co0.25Cr0.17857143Ti0.21428571 | 1.588244 | 2.988974 | 6.319008 | 1.772136 | 140.9884 | 195.9795 | 113.4929 | 123.2752 | bcc | birchmurnaghan | -0.01167102 | training set | 2.993262 | 0.2625232 | 79.55847 | -1610.155 | 2.785079 | 200.8888 | Train
Al0.34482759Co0.24137931Cr0.20689655Mn0.20689655 | 2.101537 | 3.46247 | 7.127789 | 1.755154 | 159.6662 | 217.1265 | 130.9361 | 149.2159 | bcc | birchmurnaghan | -0.009226503 | training set | 2.895034 | 0.2605923 | 90.9699 | -1755.352 | 2.693683 | 229.3519 | Train
Al0.3030303Co0.21212121Cr0.27272727Ni0.21212121 | 3.40888 | 4.624493 | 8.080846 | 2.40286 | 195.5053 | 238.3643 | 174.0758 | 148.651 | bcc | birchmurnaghan | -0.007517921 | training set | 2.881705 | 0.3172643 | 81.36358 | -1954.992 | 2.681281 | 214.3547 | Train
Al0.32258065Co0.22580645Fe0.22580645Ti0.22580645 | 2.374013 | 3.708708 | 4.339335 | 1.808144 | 130.1576 | 173.7321 | 108.3704 | 121.2037 | bcc | birchmurnaghan | -0.0160876 | training set | 2.983995 | 0.2665163 | 71.9841 | -1747.469 | 2.776457 | 182.3381 | Train
Al0.3030303Co0.21212121Fe0.27272727Mn0.21212121 | 4.712759 | 5.753491 | 4.339899 | 1.72796 | 129.7172 | 164.0243 | 112.5636 | 148.0393 | bcc | birchmurnaghan | -0.01354769 | training set | 2.890303 | 0.2574338 | 75.06957 | -1922.151 | 2.689281 | 188.79 | Train
Al0.3125Co0.21875Hf0.1875Mn0.28125 | 3.803472 | 4.968283 | 4.150395 | 1.890391 | 109.7541 | 138.9594 | 95.15139 | 108.8252 | bcc | birchmurnaghan | 0.009573588 | training set | 3.136101 | 0.275152 | 58.05892 | -7089.36 | 2.917983 | 148.0679 | Train
Al0.38461538Co0.26923077Mn0.23076923Ni0.11538462 | 4.354068 | 5.444726 | -2.731261 | 1.317612 | 93.45982 | 127.0754 | 76.65204 | 137.2706 | fcc | birchmurnaghan | -0.0109146 | training set | 3.667267 | 0.1971432 | 70.93123 | -1824.79 | 2.708271 | 169.8297 | Train
Al0.3030303Co0.21212121Nb0.21212121Zr0.27272727 | 1.920141 | 3.296792 | 4.783927 | 2.384118 | 126.6249 | 161.2003 | 109.3371 | 85.49109 | bcc | birchmurnaghan | 0.0113279 | training set | 3.299789 | 0.3160041 | 53.11184 | -4316.312 | 3.070287 | 139.7908 | Train
Al0.29411765Co0.23529412Mn0.23529412Ti0.23529412 | 1.912568 | 3.289841 | 3.865086 | 1.494096 | 110.8589 | 159.2239 | 86.67634 | 119.335 | bcc | birchmurnaghan | -0.01453201 | training set | 2.992072 | 0.2263915 | 74.19797 | -1746.901 | 2.783972 | 181.9915 | Train
Al0.3030303Co0.24242424Ti0.27272727Zr0.18181818 | 2.70395 | 4.003511 | 4.413356 | 2.173072 | 117.7135 | 148.975 | 102.0827 | 93.86703 | bcc | birchmurnaghan | 0.0008580217 | training set | 3.219996 | 0.3005111 | 54.16915 | -2596.663 | 2.996044 | 140.8952 | Train
Al0.33333333Co0.26666667V0.2Zr0.2 | 2.570401 | 3.884573 | 4.252667 | 2.219802 | 130.6898 | 165.3144 | 113.3775 | 100.8764 | bcc | birchmurnaghan | 0.01141831 | training set | 3.177336 | 0.3041624 | 58.87453 | -2722.934 | 2.956351 | 153.5639 | Train
Al0.3030303Co0.27272727Hf0.18181818Mn0.24242424 | 3.775672 | 4.944134 | 4.195785 | 1.951433 | 115.1621 | 144.9415 | 100.2724 | 110.4251 | bcc | birchmurnaghan | 0.009487942 | training set | 3.120556 | 0.2811592 | 59.01413 | -6962.102 | 2.90352 | 151.213 | Train
Al0.3030303Co0.27272727Hf0.18181818Mo0.24242424 | 1.531217 | 2.935338 | 4.325437 | 2.184156 | 152.9561 | 201.8974 | 128.4854 | 107.7444 | bcc | birchmurnaghan | 0.01142844 | training set | 3.168398 | 0.3013894 | 70.02983 | -8361.318 | 2.948034 | 182.2722 | Train
Al0.38461538Co0.34615385Mn0.23076923V0.03846154 | 5.39184 | 6.335356 | 5.233224 | 2.035275 | 139.3008 | 168.6318 | 124.6353 | 139.3666 | fcc | birchmurnaghan | -0.0104725 | training set | 3.671819 | 0.2889056 | 68.44326 | -1759.431 | 2.711632 | 176.4338 | Train
Al0.34482759Co0.31034483Ti0.24137931Zr0.10344828 | 2.872549 | 4.153001 | 4.09773 | 2.01618 | 120.1943 | 153.815 | 103.384 | 104.7199 | bcc | birchmurnaghan | -0.003860274 | training set | 3.13693 | 0.28719 | 59.61487 | -2192.898 | 2.918755 | 153.4713 | Train
Al0.32258065Co0.32258065Cu0.19354839Ti0.16129032 | 3.729392 | 4.903908 | 9.651176 | 2.644523 | 175.8292 | 209.5574 | 158.965 | 124.0501 | bcc | birchmurnaghan | -0.01205536 | training set | 2.95966 | 0.332094 | 66.48804 | -1972.572 | 2.753815 | 177.1366 | Train
Al0.35714286Co0.35714286Fe0.03571429W0.25 | 2.843221 | 4.127047 | 4.498723 | 2.152728 | 170.1045 | 214.8442 | 147.7347 | 138.482 | bcc | birchmurnaghan | 0.01392654 | training set | 3.048356 | 0.2988786 | 79.01813 | -9327.689 | 2.836342 | 205.2699 | Train
Al0.35714286Cr0.03571429Mn0.28571429Mo0.32142857 | 1.217453 | 2.635044 | 4.029072 | 1.597387 | 134.3037 | 197.0336 | 102.9388 | 123.9721 | bcc | birchmurnaghan | 0.003698243 | training set | 3.089318 | 0.2410293 | 84.07714 | -3513.184 | 2.874455 | 208.6844 | Train
Al0.35714286Cr0.07142857Hf0.28571429Ni0.28571429 | 4.403858 | 5.487654 | 4.082428 | 2.442287 | 122.4292 | 146.064 | 110.6117 | 97.27488 | bcc | birchmurnaghan | 0.01139199 | training set | 3.217138 | 0.3198601 | 50.12889 | -9811.478 | 2.993385 | 132.3263 | Train
Al0.34482759Cr0.06896552Hf0.34482759Ti0.24137931 | 6.153107 | 6.984413 | 3.412094 | 2.383866 | 110.4782 | 129.0661 | 101.1843 | 97.369 | bcc | birchmurnaghan | -0.001363287 | training set | 3.347526 | 0.315987 | 46.34416 | -11132.86 | 3.114704 | 121.9766 | Train
Al0.41666667Cr0.08333333Mo0.08333333Ti0.41666667 | 2.62441 | 3.932733 | 3.974334 | 1.828109 | 114.7362 | 151.364 | 96.42237 | 108.0353 | bcc | birchmurnaghan | -0.01457236 | training set | 3.172514 | 0.2686729 | 62.76227 | -1769.296 | 2.951864 | 159.2496 | Train
Al0.5Cr0.1Ni0.2Ti0.2 | 4.193032 | 5.305717 | 4.088858 | 1.860163 | 107.7476 | 135.6673 | 93.78778 | 111.1003 | bcc | birchmurnaghan | -0.01356145 | training set | 3.060071 | 0.2720534 | 57.92375 | -1402.87 | 2.847242 | 147.3642 | Train
Al0.4Cr0.12Fe0.32Nb0.16 | 2.2721 | 3.61694 | 6.210179 | 1.804332 | 128.8771 | 172.7916 | 106.9199 | 119.1271 | bcc | birchmurnaghan | 0.006187441 | training set | 3.071477 | 0.2661 | 71.42649 | -2483.609 | 2.857854 | 180.8661 | Train
Al0.4Cr0.12Hf0.36Zr0.12 | 5.07409 | 6.063487 | 3.469377 | 2.373871 | 109.9558 | 130.398 | 99.73469 | 92.96342 | bcc | birchmurnaghan | 0.004599597 | training set | 3.388029 | 0.3153076 | 46.31921 | -12180.78 | 3.15239 | 121.848 | Train
Al0.43478261Cr0.2173913Mn0.17391304Zr0.17391304 | 4.045068 | 5.177757 | 3.983342 | 1.510097 | 79.32101 | 105.0455 | 66.45875 | 99.89644 | bcc | birchmurnaghan | 0.01369329 | training set | 3.222226 | 0.2287666 | 52.52708 | -2324.681 | 2.998118 | 129.0871 | Train
Al0.38461538Cr0.19230769Nb0.19230769Ti0.23076923 | 1.831825 | 3.21553 | 5.350034 | 1.739906 | 115.4937 | 159.3728 | 93.55418 | 105.8209 | bcc | birchmurnaghan | -0.0009906405 | training set | 3.181832 | 0.2588315 | 66.37928 | -2454.757 | 2.960534 | 167.1207 | Train
Al0.32258065Cr0.19354839Cu0.22580645V0.25806452 | 2.010181 | 3.379225 | 7.209468 | 2.049242 | 158.4058 | 207.9691 | 133.6241 | 125.6143 | bcc | birchmurnaghan | 0.003855094 | training set | 2.981965 | 0.290143 | 77.29969 | -1802.046 | 2.774568 | 199.4553 | Train
Al0.37037037Cr0.22222222Cu0.37037037V0.03703704 | 4.546304 | 5.610345 | 3.120295 | 1.458738 | 87.81576 | 115.789 | 73.82915 | 117.7045 | bcc | birchmurnaghan | 0.006286086 | training set | 2.979916 | 0.2209932 | 60.19982 | -1943.152 | 2.772662 | 147.0072 | Train
Al0.29411765Cr0.17647059Fe0.26470588Mn0.26470588 | 1.148025 | 2.567151 | 5.324653 | 1.26556 | 133.7005 | 213.7742 | 93.66367 | 154.1709 | bcc | birchmurnaghan | -0.008005679 | training set | 2.877694 | 0.1872838 | 105.6453 | -1800.107 | 2.677549 | 250.8619 | Train
Al0.47619048Cr0.28571429Hf0.14285714Zr0.0952381 | 3.793011 | 4.959197 | 2.822183 | 1.694663 | 89.9699 | 116.7074 | 76.60115 | 99.44737 | bcc | birchmurnaghan | 0.01340441 | training set | 3.261045 | 0.2534512 | 53.09014 | -5811.119 | 3.034238 | 133.0918 | Train
Al0.3030303Cr0.18181818Ni0.24242424V0.27272727 | 1.520626 | 2.925349 | 6.479608 | 2.165374 | 182.1866 | 241.1084 | 152.7257 | 129.2751 | bcc | birchmurnaghan | -0.006745616 | training set | 2.949673 | 0.2998966 | 84.1363 | -1782.682 | 2.744522 | 218.737 | Train
Al0.41666667Cr0.29166667Mn0.25Zr0.04166667 | 1.346151 | 2.759394 | 9.287266 | 1.37166 | 127.0312 | 194.228 | 93.43282 | 139.0668 | bcc | birchmurnaghan | 0.003840553 | training set | 2.990954 | 0.2067436 | 92.61133 | -1697.404 | 2.782932 | 223.5163 | Train
Al0.35714286Cr0.25Nb0.03571429V0.35714286 | 0.7327604 | 2.144276 | 4.246981 | 1.87049 | 168.2148 | 244.1646 | 130.2399 | 122.143 | bcc | birchmurnaghan | -0.003478106 | training set | 3.024769 | 0.2731216 | 89.93086 | -1650.797 | 2.814395 | 228.9858 | Train
Al0.3030303Cr0.21212121Ni0.21212121Ti0.27272727 | 1.701017 | 3.094344 | 6.548042 | 1.826625 | 131.0548 | 179.6098 | 106.7773 | 112.6843 | bcc | birchmurnaghan | -0.007667106 | training set | 3.023667 | 0.268514 | 71.74698 | -1702.529 | 2.81337 | 182.0241 | Train
Al0.32258065Cr0.25806452Fe0.32258065W0.09677419 | 1.419683 | 2.829671 | 5.318479 | 1.758494 | 167.4771 | 235.535 | 133.4482 | 144.436 | bcc | birchmurnaghan | 0.006520201 | training set | 2.97136 | 0.2609745 | 95.23896 | -4631.499 | 2.764701 | 240.1878 | Train
Al0.3125Cr0.28125Fe0.21875W0.1875 | 0.9986875 | 2.418814 | 4.816363 | 1.796596 | 178.9631 | 257.2201 | 139.8346 | 141.9668 | bcc | birchmurnaghan | 0.01438336 | training set | 3.022199 | 0.2652505 | 99.61232 | -7377.665 | 2.812004 | 252.0691 | Train
Al0.28571429Cr0.25714286Mo0.25714286W0.2 | 0.2366637 | 1.55352 | 4.855371 | 1.961929 | 213.4586 | 324.8764 | 157.7497 | 129.8173 | bcc | birchmurnaghan | 0.01257725 | training set | 3.10785 | 0.28216 | 108.8004 | -9218.803 | 2.891698 | 278.9989 | Train
Al0.29411765Cr0.26470588Ti0.20588235V0.23529412 | 0.7498681 | 2.162452 | 6.506128 | 2.150974 | 168.4771 | 234.2924 | 135.5695 | 106.7418 | bcc | birchmurnaghan | -0.005185846 | training set | 3.044661 | 0.2987367 | 78.32595 | -1497.506 | 2.832903 | 203.4496 | Train
Al0.35714286Cr0.35714286Ni0.03571429V0.25 | 0.6578099 | 2.06358 | 4.621718 | 1.820013 | 177.5618 | 261.8701 | 135.4076 | 130.4828 | bcc | birchmurnaghan | -0.005057665 | training set | 2.972863 | 0.2678033 | 97.56069 | -1507.45 | 2.766099 | 247.3755 | Train
Al0.33333333Cr0.33333333Ti0.16666667W0.16666667 | 0.6956319 | 2.104527 | 7.603146 | 2.000998 | 187.3715 | 267.3445 | 147.385 | 126.2289 | bcc | birchmurnaghan | 0.006048728 | training set | 3.078997 | 0.2858059 | 93.63905 | -6514.86 | 2.864851 | 240.8033 | Train
Al0.45454545Cu0.04545455Fe0.18181818Nb0.31818182 | 2.811879 | 4.099288 | 4.501485 | 2.224795 | 131.4747 | 165.0765 | 114.6738 | 103.3076 | bcc | birchmurnaghan | 0.00545561 | training set | 3.19175 | 0.3045446 | 59.09522 | -3265.862 | 2.969763 | 154.1847 | Train
Al0.625Cu0.0625Mn0.0625V0.25 | 4.922341 | 5.933414 | 4.218139 | 2.040655 | 112.5031 | 137.1885 | 100.1604 | 109.8516 | bcc | birchmurnaghan | -0.007505874 | training set | 3.071554 | 0.2893839 | 55.13087 | -1128.863 | 2.857926 | 142.1697 | Train
Al0.38461538Cu0.07692308Hf0.19230769Ti0.34615385 | 5.865633 | 6.739652 | 3.751578 | 2.338121 | 111.1736 | 130.7146 | 101.4031 | 98.77482 | bcc | birchmurnaghan | -0.005668811 | training set | 3.285826 | 0.312836 | 47.54828 | -6840.176 | 3.057295 | 124.8462 | Train
Al0.52631579Cu0.15789474Fe0.15789474V0.15789474 | 5.118247 | 6.101306 | 4.341666 | 2.072566 | 117.0048 | 141.8166 | 104.5989 | 113.5383 | bcc | birchmurnaghan | -0.005737865 | training set | 3.015978 | 0.2921775 | 56.45409 | -1480.634 | 2.806216 | 145.8974 | Train
Al0.3030303Cu0.09090909Fe0.3030303Ni0.3030303 | 5.67855 | 6.580153 | 4.744085 | 2.293879 | 145.4251 | 171.9068 | 132.1843 | 130.69 | fcc | birchmurnaghan | -0.01020674 | training set | 3.64605 | 0.3096842 | 63.39701 | -2139.805 | 2.692602 | 166.0601 | Train
Al0.41666667Cu0.125Ni0.04166667Zr0.41666667 | 5.278292 | 6.238276 | 4.940881 | 2.591918 | 102.5785 | 119.7157 | 94.00994 | 80.17973 | bcc | birchmurnaghan | 0.005934146 | training set | 3.381751 | 0.3290745 | 39.5763 | -3742.252 | 3.146549 | 105.1997 | Train
Al0.5Cu0.2Hf0.25Zr0.05 | 6.589663 | 7.355432 | 3.880682 | 2.867745 | 112.2999 | 127.4565 | 104.7216 | 83.6125 | fcc | birchmurnaghan | 0.01139991 | training set | 4.162283 | 0.3438026 | 39.15967 | -8813.706 | 3.073839 | 105.2457 | Train
Al0.625Cu0.25Nb0.0625W0.0625 | 1.734262 | 3.125243 | 4.681518 | 2.325289 | 112.8349 | 145.4757 | 96.51452 | 76.50773 | fcc | birchmurnaghan | 0.005796824 | training set | 3.963327 | 0.3119327 | 48.52511 | -3616.139 | 2.92691 | 127.3234 | Train
Al0.33333333Cu0.2Fe0.26666667Mo0.2 | 3.279658 | 4.511387 | 4.592398 | 2.169301 | 144.3923 | 180.0128 | 126.582 | 120.5235 | bcc | birchmurnaghan | 0.009771471 | training set | 3.044395 | 0.3002105 | 66.56165 | -3121.177 | 2.832656 | 173.0883 | Train
Al0.3125Cu0.1875Hf0.21875Zr0.28125 | 5.90739 | 6.775229 | 4.238556 | 2.663077 | 111.0474 | 128.1232 | 102.5095 | 86.76923 | bcc | birchmurnaghan | 0.01153764 | training set | 3.390908 | 0.3331336 | 41.69891 | -9386.452 | 3.155069 | 111.1804 | Train
Al0.33333333Cu0.2Mo0.23333333V0.23333333 | 1.838309 | 3.221511 | 4.541467 | 2.181582 | 160.7326 | 209.3803 | 136.4087 | 117.5395 | bcc | birchmurnaghan | 0.008107122 | training set | 3.088708 | 0.3011861 | 73.67707 | -3157.391 | 2.873887 | 191.7352 | Train
Al0.3125Cu0.25Ti0.1875V0.25 | 3.179287 | 4.423332 | 4.36345 | 2.149302 | 129.5128 | 162.167 | 113.1857 | 108.3302 | bcc | birchmurnaghan | -0.001945718 | training set | 3.067933 | 0.2986011 | 60.25809 | -1774.736 | 2.854557 | 156.5024 | Train
Al0.27777778Cu0.25Fe0.25Ni0.22222222 | 5.82181 | 6.702306 | -8.246299 | 2.119498 | 121.17 | 144.754 | 109.3781 | 118.5502 | fcc | birchmurnaghan | -0.006711897 | training set | 3.671763 | 0.2961539 | 57.16923 | -2274.187 | 2.711591 | 148.2002 | Train
Al0.3030303Cu0.27272727Mo0.18181818Ni0.24242424 | 5.26744 | 6.228993 | 4.793839 | 2.682919 | 154.0407 | 178.9273 | 141.5974 | 116.2639 | bcc | birchmurnaghan | 0.008849283 | training set | 3.024269 | 0.3342314 | 57.41535 | -3258.103 | 2.81393 | 153.2107 | Train
Al0.27777778Cu0.25Mo0.22222222Ti0.25 | 2.314316 | 3.654999 | 4.470254 | 2.252413 | 142.0517 | 180.5755 | 122.7899 | 105.6031 | bcc | birchmurnaghan | 0.004104005 | training set | 3.132675 | 0.3066323 | 63.06646 | -3187.451 | 2.914796 | 164.8093 | Train
Al0.38461538Cu0.34615385Nb0.07692308Ti0.19230769 | 5.211963 | 6.18153 | 4.590935 | 2.403844 | 114.9861 | 135.8264 | 104.5659 | 96.61875 | bcc | birchmurnaghan | 0.0007089803 | training set | 3.12597 | 0.3173301 | 47.83425 | -2244.837 | 2.908557 | 126.027 | Train
Al0.28571429Cu0.25714286Ti0.25714286V0.2 | 3.253718 | 4.488648 | 4.454754 | 2.177735 | 126.564 | 157.7657 | 110.9631 | 105.0403 | bcc | birchmurnaghan | -0.00205836 | training set | 3.082476 | 0.3008815 | 58.11726 | -1809.572 | 2.868089 | 151.2073 | Train
Al0.38461538Fe0.03846154Hf0.34615385Nb0.23076923 | 3.703068 | 4.881015 | 3.546736 | 2.517424 | 126.6926 | 152.2994 | 113.8892 | 93.74039 | bcc | birchmurnaghan | -0.001130472 | training set | 3.360647 | 0.324608 | 50.32628 | -12513.42 | 3.126912 | 133.3252 | Train
Al0.47619048Fe0.04761905Nb0.28571429W0.19047619 | 1.620841 | 3.019522 | 4.469337 | 2.218676 | 159.3848 | 208.7327 | 134.7109 | 111.7552 | bcc | birchmurnaghan | 0.003839693 | training set | 3.223738 | 0.304076 | 71.83778 | -8681.845 | 2.999526 | 187.3638 | Train
Al0.41666667Fe0.125Mn0.29166667Mo0.16666667 | 2.642736 | 3.949055 | 3.821663 | 1.579875 | 116.198 | 159.0096 | 94.79218 | 126.799 | bcc | birchmurnaghan | -0.001428413 | training set | 3.045167 | 0.2386589 | 73.54885 | -2543.889 | 2.833374 | 182.2039 | Train
Al0.625Fe0.25Hf0.0625Mo0.0625 | 3.08361 | 4.339218 | 4.3129 | 2.216071 | 112.6878 | 140.5816 | 98.74088 | 90.77793 | fcc | birchmurnaghan | 0.0003276734 | training set | 3.937047 | 0.3038758 | 50.85025 | -3320.372 | 2.907503 | 132.6048 | Train
Al0.4Fe0.16Mo0.04Ti0.4 | 2.644569 | 3.950687 | 3.984496 | 1.813998 | 113.2504 | 149.5813 | 95.08496 | 107.6491 | bcc | birchmurnaghan | -0.01599113 | training set | 3.132772 | 0.2671528 | 62.43139 | -1608.586 | 2.914886 | 158.2202 | Train
Al0.41666667Fe0.16666667V0.04166667W0.375 | 1.553642 | 2.956459 | 4.375343 | 2.017792 | 176.3888 | 237.2153 | 145.9756 | 134.8732 | bcc | birchmurnaghan | 0.01324492 | training set | 3.130702 | 0.2873359 | 87.41675 | -12861.36 | 2.91296 | 225.0694 | Train
Al0.34482759Fe0.20689655Nb0.24137931Zr0.20689655 | 2.377456 | 3.711802 | 4.58968 | 2.353869 | 124.1676 | 156.0827 | 108.21 | 88.84695 | bcc | birchmurnaghan | 0.009870712 | training set | 3.290238 | 0.3139329 | 52.75043 | -4031.496 | 3.061401 | 138.621 | Train
Al0.35714286Fe0.25Mn0.21428571V0.17857143 | 1.409759 | 2.820216 | 3.290708 | 1.15342 | 107.4582 | 174.1692 | 74.10271 | 141.1045 | bcc | birchmurnaghan | -0.01221781 | training set | 2.927599 | 0.1636968 | 93.16482 | -1644.134 | 2.723983 | 216.8312 | Train
Al0.29411765Fe0.20588235Mo0.23529412Zr0.26470588 | 1.404574 | 2.815273 | 4.627344 | 2.311616 | 139.332 | 182.5379 | 117.7291 | 91.22722 | bcc | birchmurnaghan | 0.01345009 | training set | 3.261327 | 0.3109605 | 60.27473 | -4478.955 | 3.0345 | 158.0356 | Train
Al0.3125Fe0.21875Mo0.28125Zr0.1875 | 1.269361 | 2.685419 | 4.577127 | 2.22865 | 147.6429 | 196.5078 | 123.2104 | 98.41706 | bcc | birchmurnaghan | 0.01247444 | training set | 3.219816 | 0.3048387 | 66.24768 | -4343.727 | 2.995877 | 172.8851 | Train
Al0.3030303Fe0.21212121Nb0.24242424Zr0.24242424 | 2.1637 | 3.518904 | 4.584588 | 2.376582 | 123.814 | 156.394 | 107.524 | 85.98445 | bcc | birchmurnaghan | 0.01162074 | training set | 3.303828 | 0.3154924 | 52.09749 | -4278.423 | 3.074045 | 137.0677 | Train
Al0.3030303Fe0.24242424Mn0.21212121Mo0.24242424 | 1.705692 | 3.098694 | 4.224651 | 1.706209 | 138.0918 | 192.8178 | 110.7289 | 127.1842 | bcc | birchmurnaghan | 0.004853038 | training set | 3.044432 | 0.254847 | 80.93488 | -3214.939 | 2.83269 | 203.1218 | Train
Al0.3125Fe0.28125Nb0.3125Ti0.09375 | 1.667335 | 3.062965 | 4.453068 | 2.071771 | 134.4528 | 178.6465 | 112.356 | 101.5228 | bcc | birchmurnaghan | 0.005617074 | training set | 3.173369 | 0.2921088 | 64.89753 | -3413.869 | 2.95266 | 167.7093 | Train
Al0.27777778Fe0.25Ni0.25Ti0.22222222 | 3.060951 | 4.319272 | 4.442773 | 2.043658 | 133.9639 | 170.0269 | 115.9324 | 116.8244 | bcc | birchmurnaghan | -0.01452634 | training set | 2.98211 | 0.28965 | 65.55105 | -1910.933 | 2.774703 | 169.0758 | Train
Al0.32258065Fe0.29032258V0.19354839Zr0.19354839 | 2.729907 | 4.026572 | 4.019388 | 2.1474 | 123.0637 | 156.0179 | 106.5866 | 99.51936 | bcc | birchmurnaghan | 0.01340494 | training set | 3.184642 | 0.2984467 | 57.30823 | -2659.42 | 2.963148 | 148.8234 | Train
Al0.37037037Fe0.37037037Mo0.07407407Ni0.18518519 | 4.725325 | 5.764289 | 4.529672 | 2.114727 | 142.8826 | 173.7221 | 127.4629 | 133.3255 | bcc | birchmurnaghan | -0.006899392 | training set | 2.961447 | 0.2957567 | 67.56551 | -2286.656 | 2.755477 | 175.0969 | Train
Al0.33333333Hf0.03333333Nb0.33333333W0.3 | 0.5933899 | 1.992646 | 4.304719 | 2.206059 | 181.6712 | 254.3415 | 145.336 | 108.6047 | bcc | birchmurnaghan | 0.00354598 | training set | 3.250987 | 0.3031025 | 82.35098 | -13413.87 | 3.02488 | 214.6235 | Train
Al0.4Hf0.16Mo0.16W0.28 | 1.049407 | 2.469578 | 4.171998 | 2.167115 | 175.8869 | 238.8568 | 144.402 | 116.6318 | bcc | birchmurnaghan | 0.005518782 | training set | 3.238174 | 0.3000359 | 81.16177 | -15374.56 | 3.012957 | 211.0264 | Train
Al0.3125Hf0.125Nb0.25W0.3125 | 0.6957571 | 2.104662 | 4.197417 | 2.227679 | 176.4287 | 244.066 | 142.6101 | 106.7652 | bcc | birchmurnaghan | 0.004619168 | training set | 3.269552 | 0.3047647 | 79.19845 | -15925.64 | 3.042153 | 206.6707 | Train
Al0.43478261Hf0.2173913W0.13043478Zr0.2173913 | 3.828833 | 4.990306 | 3.830309 | 2.567072 | 127.5069 | 152.4211 | 115.0498 | 93.24707 | bcc | birchmurnaghan | 0.0007258931 | training set | 3.377319 | 0.3276103 | 49.67016 | -12565.95 | 3.142425 | 131.8852 | Train
Al0.43478261Hf0.26086957Mn0.17391304Zr0.13043478 | 5.65802 | 6.562639 | 3.827463 | 2.33441 | 104.0436 | 122.6944 | 94.71814 | 91.7991 | bcc | birchmurnaghan | 0.002975186 | training set | 3.352221 | 0.3125757 | 44.56953 | -9419.528 | 3.119072 | 117.0018 | Train
Al0.55555556Hf0.33333333Mo0.05555556Ni0.05555556 | 5.334258 | 6.286135 | 3.584581 | 2.629029 | 121.4525 | 141.3539 | 111.5017 | 93.82749 | bcc | birchmurnaghan | -0.001626536 | training set | 3.317854 | 0.3312158 | 46.1967 | -10957.4 | 3.087096 | 122.9955 | Train
Al0.32258065Hf0.19354839Nb0.19354839W0.29032258 | 0.9764251 | 2.396394 | 4.078235 | 2.258869 | 167.6751 | 226.3186 | 138.3533 | 105.3997 | bcc | birchmurnaghan | 0.004753453 | training set | 3.286831 | 0.3071138 | 74.22968 | -16873.14 | 3.058231 | 194.0533 | Train
Al0.37037037Hf0.22222222Nb0.25925926Ti0.14814815 | 3.45101 | 4.66131 | 3.838219 | 2.483216 | 127.0328 | 153.8436 | 113.6274 | 93.73019 | bcc | birchmurnaghan | -0.005262 | training set | 3.337233 | 0.3224778 | 51.15656 | -9122.545 | 3.105127 | 135.3068 | Train
Al0.3030303Hf0.18181818Ni0.24242424Ti0.27272727 | 3.579841 | 4.773721 | 4.064805 | 2.32254 | 121.9138 | 149.0071 | 108.3671 | 97.00184 | bcc | birchmurnaghan | -0.001513682 | training set | 3.206177 | 0.311738 | 52.49156 | -6843.836 | 2.983186 | 137.7104 | Train
Al0.33333333Hf0.2Ti0.2Zr0.26666667 | 10.2037 | 10.40699 | 3.777652 | 2.863351 | 110.5452 | 122.2055 | 104.7151 | 91.01157 | fcc | birchmurnaghan | -0.002416095 | training set | 4.316038 | 0.3435879 | 38.60694 | -8457.684 | 3.187387 | 103.7436 | Train
Al0.3030303Hf0.18181818Ti0.27272727Zr0.24242424 | 10.13191 | 10.3466 | 3.752047 | 2.805733 | 110.3308 | 122.2586 | 104.3669 | 92.55918 | fcc | birchmurnaghan | -0.002119722 | training set | 4.301388 | 0.340717 | 39.32335 | -7849.777 | 3.176568 | 105.443 | Train
Al0.41666667Hf0.25V0.20833333W0.125 | 2.698832 | 3.998962 | 4.000584 | 2.293478 | 140.8392 | 176.304 | 123.1068 | 106.3668 | bcc | birchmurnaghan | 0.005640583 | training set | 3.260584 | 0.3096552 | 61.40858 | -12179.49 | 3.033809 | 160.8481 | Train
Al0.43478261Hf0.30434783Nb0.13043478V0.13043478 | 4.04 | 5.173369 | 4.270749 | 2.437467 | 124.395 | 149.4024 | 111.8913 | 97.02918 | bcc | birchmurnaghan | 0.0003534759 | training set | 3.323787 | 0.3195467 | 51.03455 | -10651.75 | 3.092616 | 134.685 | Train
Al0.32258065Hf0.22580645Nb0.12903226V0.32258065 | 2.386816 | 3.720211 | 4.297479 | 2.389013 | 135.9919 | 170.3837 | 118.7961 | 95.95839 | bcc | birchmurnaghan | 0.006619151 | training set | 3.260417 | 0.3163349 | 56.92389 | -8585.317 | 3.033653 | 149.8618 | Train
Al0.3030303Hf0.21212121Ti0.24242424W0.24242424 | 2.069132 | 3.432985 | 3.919539 | 2.289394 | 147.3778 | 188.2542 | 126.9396 | 105.246 | bcc | birchmurnaghan | 0.0004830583 | training set | 3.283486 | 0.3093587 | 64.37417 | -14786.87 | 3.055118 | 168.5778 | Train
Al0.35714286Hf0.28571429Mn0.03571429Zr0.32142857 | 10.10167 | 10.32117 | 3.708774 | 2.950997 | 110.9792 | 122.4072 | 105.2652 | 88.46291 | fcc | birchmurnaghan | -0.0005098325 | training set | 4.357769 | 0.3477619 | 37.60736 | -11188.81 | 3.218205 | 101.3715 | Train
Al0.28571429Hf0.22857143Mn0.25714286Ni0.22857143 | 4.503267 | 5.573296 | 4.009904 | 2.173973 | 112.7924 | 137.0065 | 100.6853 | 101.2143 | bcc | birchmurnaghan | 0.01155531 | training set | 3.174776 | 0.3005828 | 51.88308 | -8314.897 | 2.953969 | 134.9565 | Train
Al0.5Hf0.4Nb0.05Zr0.05 | 6.583819 | 7.35047 | 3.227765 | 2.718408 | 118.9211 | 135.8609 | 110.4511 | 93.38689 | bcc | birchmurnaghan | -0.005602341 | training set | 3.392579 | 0.3361591 | 43.74658 | -13063.13 | 3.156624 | 116.9048 | Train
Al0.4Hf0.32Nb0.2W0.08 | 2.960435 | 4.230659 | 3.617867 | 2.466977 | 135.6497 | 166.2996 | 120.3247 | 97.25202 | bcc | birchmurnaghan | -0.00102522 | training set | 3.348254 | 0.3214484 | 54.98619 | -13971.72 | 3.115381 | 145.3228 | Train
Al0.4Hf0.32Nb0.24Ni0.04 | 3.473414 | 4.680876 | 3.674613 | 2.521169 | 128.6479 | 155.3193 | 115.3123 | 93.63392 | bcc | birchmurnaghan | -0.001202047 | training set | 3.350757 | 0.3248381 | 51.02709 | -11812.42 | 3.117711 | 135.2053 | Train
Al0.33333333Hf0.26666667Nb0.2Ni0.2 | 2.909777 | 4.185918 | 4.067439 | 2.506974 | 133.1533 | 162.9584 | 118.2507 | 93.57155 | bcc | birchmurnaghan | 0.008147945 | training set | 3.280748 | 0.3239627 | 53.11314 | -10330.81 | 3.052571 | 140.6396 | Train
Al0.29411765Hf0.23529412Nb0.20588235V0.26470588 | 2.090879 | 3.452777 | 4.488402 | 2.425938 | 136.7351 | 172.3984 | 118.9035 | 92.35304 | bcc | birchmurnaghan | 0.006580356 | training set | 3.284508 | 0.3187927 | 56.3638 | -9344.268 | 3.056069 | 148.6644 | Train
Al0.29411765Hf0.23529412Ti0.23529412V0.23529412 | 4.648644 | 5.698381 | 4.77426 | 2.457701 | 120.3311 | 142.8493 | 109.072 | 96.23791 | bcc | birchmurnaghan | 0.001438801 | training set | 3.271398 | 0.320855 | 48.96083 | -8103.866 | 3.043871 | 129.3403 | Train
Al0.4Hf0.36Mn0.2W0.04 | 4.858914 | 5.878998 | 3.564807 | 2.20233 | 109.9556 | 132.4483 | 98.7093 | 99.17573 | bcc | birchmurnaghan | 0.006182048 | training set | 3.315756 | 0.3028129 | 49.92696 | -12821.51 | 3.085144 | 130.091 | Train
Al0.37037037Hf0.33333333Nb0.25925926Ni0.03703704 | 3.268067 | 4.501227 | 3.628426 | 2.528922 | 129.6429 | 157.1164 | 115.9062 | 92.74825 | bcc | birchmurnaghan | -0.0008676303 | training set | 3.357417 | 0.3253126 | 51.2641 | -12342.64 | 3.123907 | 135.8819 | Train
Al0.29411765Hf0.26470588Nb0.26470588V0.17647059 | 2.175896 | 3.529958 | 4.536608 | 2.443574 | 134.3243 | 168.6343 | 117.1692 | 90.83481 | bcc | birchmurnaghan | 0.004485003 | training set | 3.316186 | 0.3199436 | 54.97041 | -10486.82 | 3.085544 | 145.1157 | Train
Al0.29411765Hf0.26470588Ti0.17647059W0.26470588 | 1.898078 | 3.276531 | 3.869762 | 2.307933 | 150.5435 | 193.168 | 129.2313 | 104.7453 | bcc | birchmurnaghan | 0.002559099 | training set | 3.297308 | 0.3106968 | 65.22874 | -16984.78 | 3.067979 | 170.9902 | Train
Al0.38461538Hf0.38461538Mn0.15384615Ni0.07692308 | 5.046396 | 6.03976 | 3.723125 | 2.300398 | 109.8409 | 130.9693 | 99.27678 | 95.70759 | bcc | birchmurnaghan | 0.00624716 | training set | 3.314461 | 0.3101553 | 47.74868 | -12394.5 | 3.083939 | 125.1164 | Train
Al0.32258065Hf0.32258065Nb0.25806452Ni0.09677419 | 2.733996 | 4.030203 | 3.793546 | 2.504269 | 131.8515 | 162.1103 | 116.7221 | 91.46196 | bcc | birchmurnaghan | 0.003609046 | training set | 3.337115 | 0.3237949 | 52.65069 | -12167.13 | 3.105018 | 139.3974 | Train
Al0.33333333Mn0.1Mo0.23333333Ti0.33333333 | 1.2861 | 2.701599 | 3.854874 | 1.856126 | 132.1956 | 184.5385 | 106.0241 | 106.0572 | bcc | birchmurnaghan | -0.01128123 | training set | 3.162403 | 0.2716332 | 71.22122 | -2853.798 | 2.942457 | 181.1345 | Train
Al0.33333333Mn0.16666667Ni0.26666667W0.23333333 | 3.580036 | 4.77389 | 4.400286 | 2.177001 | 155.0881 | 191.8571 | 136.7036 | 131.6484 | bcc | birchmurnaghan | 0.01418487 | training set | 3.061886 | 0.3008234 | 71.23931 | -8921.759 | 2.84893 | 185.3395 | Train
Al0.35714286Mn0.17857143Ti0.21428571V0.25 | 1.248248 | 2.664968 | 3.328743 | 1.349585 | 104.4745 | 161.839 | 75.79221 | 114.6559 | bcc | birchmurnaghan | -0.01244487 | training set | 3.05755 | 0.2028971 | 77.41228 | -1426.446 | 2.844896 | 186.238 | Train
Al0.29411765Mn0.17647059V0.26470588W0.26470588 | 0.5854448 | 1.983783 | 4.971981 | 1.612674 | 160.4637 | 248.503 | 116.444 | 130.9882 | bcc | birchmurnaghan | 0.006896809 | training set | 3.084785 | 0.2430637 | 99.50161 | -9606.863 | 2.870237 | 247.3737 | Train
Al0.32258065Mn0.22580645Nb0.19354839Zr0.25806452 | 2.975302 | 4.243779 | 4.482398 | 2.184551 | 107.9057 | 135.3852 | 94.16598 | 87.46264 | bcc | birchmurnaghan | 0.008899143 | training set | 3.32767 | 0.3014206 | 49.39492 | -4019.62 | 3.096229 | 128.5671 | Train
Al0.35714286Mn0.25Ni0.10714286V0.28571429 | 1.26154 | 2.67785 | 2.941256 | 1.182029 | 106.1867 | 172.5624 | 72.99878 | 133.3082 | bcc | birchmurnaghan | -0.01149159 | training set | 2.955206 | 0.1700458 | 89.83426 | -1621.467 | 2.74967 | 210.2204 | Train
Al0.29411765Mn0.23529412Nb0.26470588Ti0.20588235 | 1.834974 | 3.218435 | 3.504454 | 1.790951 | 111.9664 | 153.27 | 91.31453 | 99.69988 | bcc | birchmurnaghan | -3.522614e-05 | training set | 3.198487 | 0.2646266 | 62.51784 | -3058.647 | 2.976031 | 158.1234 | Train
Al0.29411765Mn0.26470588Mo0.26470588Ni0.17647059 | 2.297013 | 3.639407 | 4.259363 | 1.944139 | 143.5516 | 188.7749 | 120.9399 | 123.4395 | bcc | birchmurnaghan | 0.006495512 | training set | 3.057252 | 0.2804583 | 73.83813 | -3434.932 | 2.844619 | 189.0933 | Train
Al0.28571429Mn0.25714286V0.2W0.25714286 | 0.6840203 | 2.092007 | 5.028856 | 1.474779 | 146.2763 | 231.2892 | 103.7698 | 133.3857 | bcc | birchmurnaghan | 0.008872245 | training set | 3.071974 | 0.2234685 | 99.18521 | -9439.394 | 2.858317 | 242.7 | Train
Al0.25Hf0.25Mn0.25Zr0.25 | 5.026912 | 6.023065 | 3.909254 | 2.281707 | 100.3464 | 119.8425 | 90.5983 | 88.06976 | bcc | birchmurnaghan | 0.01085349 | training set | 3.400749 | 0.3087983 | 43.97864 | -10049.29 | 3.15289 | 115.1183 | Train
Al0.35714286Mo0.21428571Nb0.21428571Zr0.21428571 | 1.050768 | 2.470935 | 4.599012 | 2.388995 | 147.3846 | 195.2338 | 123.46 | 88.67418 | bcc | birchmurnaghan | 0.0002037916 | training set | 3.312625 | 0.3163337 | 61.69314 | -5082.717 | 3.082231 | 162.4175 | Train
Al0.33333333Mo0.23333333V0.2W0.23333333 | 0.444893 | 1.821852 | 4.338292 | 2.016086 | 198.2419 | 289.7897 | 152.4679 | 125.09 | bcc | birchmurnaghan | 0.002197367 | training set | 3.146933 | 0.2871815 | 98.33006 | -9982.99 | 2.928062 | 253.1373 | Train
Al0.38461538Mo0.30769231Ni0.23076923Ti0.07692308 | 2.06691 | 3.430961 | 4.538079 | 2.298235 | 164.7165 | 210.2427 | 141.9534 | 117.1489 | bcc | birchmurnaghan | 0.0001673711 | training set | 3.099799 | 0.3099992 | 71.67088 | -3517.436 | 2.884207 | 187.7776 | Train
Al0.3030303Mo0.27272727Ni0.18181818Zr0.24242424 | 1.496525 | 2.902583 | 4.788393 | 2.48449 | 150.3237 | 192.8978 | 129.0367 | 92.68113 | bcc | birchmurnaghan | 0.01269598 | training set | 3.248651 | 0.3225581 | 60.50487 | -4646.208 | 3.022706 | 160.0424 | Train
Al0.3030303Mo0.3030303Nb0.21212121V0.18181818 | 0.3515188 | 1.707166 | 4.437272 | 2.177968 | 179.4293 | 259.1704 | 139.5588 | 102.0985 | bcc | birchmurnaghan | -0.0006499262 | training set | 3.185755 | 0.3009001 | 82.38381 | -4566.096 | 2.964185 | 214.3462 | Train
Al0.37037037Nb0.07407407Ni0.37037037V0.18518519 | 4.095006 | 5.22097 | 4.510366 | 2.397428 | 151.4775 | 182.2538 | 136.0893 | 120.5117 | bcc | birchmurnaghan | -0.005461183 | training set | 3.015359 | 0.3169008 | 63.18334 | -2223.689 | 2.80564 | 166.4124 | Train
Al0.34482759Nb0.20689655Ni0.24137931V0.20689655 | 2.320901 | 3.66093 | 4.586998 | 2.336806 | 152.5867 | 192.4328 | 132.6636 | 109.4056 | bcc | birchmurnaghan | 0.004201474 | training set | 3.111919 | 0.3127439 | 65.2971 | -2874.046 | 2.895483 | 171.4367 | Train
Al0.35714286Nb0.21428571Ni0.28571429Ti0.14285714 | 3.059958 | 4.318397 | 4.62804 | 2.409075 | 139.7731 | 171.6966 | 123.8113 | 103.3939 | bcc | birchmurnaghan | -0.0009243502 | training set | 3.142228 | 0.3176785 | 58.01941 | -2921.425 | 2.923685 | 152.9019 | Train
Al0.29411765Nb0.17647059Ti0.26470588Zr0.26470588 | 3.948919 | 5.094475 | 4.402758 | 2.655564 | 117.5401 | 139.4464 | 106.587 | 83.70068 | bcc | birchmurnaghan | -0.003510965 | training set | 3.368819 | 0.3327142 | 44.26183 | -3846.484 | 3.134516 | 117.9767 | Train
Al0.38461538Nb0.30769231Ni0.07692308Zr0.23076923 | 2.350603 | 3.687661 | 4.702022 | 2.507097 | 127.8593 | 158.8401 | 112.3689 | 85.68497 | bcc | birchmurnaghan | 0.002306599 | training set | 3.336212 | 0.3239703 | 50.99895 | -4435.576 | 3.104177 | 135.0422 | Train
Al0.29411765Nb0.26470588Ni0.17647059V0.26470588 | 1.435827 | 2.845033 | 4.55686 | 2.304527 | 156.9306 | 205.4329 | 132.6794 | 103.4931 | bcc | birchmurnaghan | 0.006815788 | training set | 3.14068 | 0.3104524 | 68.09667 | -3202.967 | 2.922244 | 178.4749 | Train
Al0.58823529Ni0.11764706V0.05882353W0.23529412 | 4.029187 | 5.164008 | 4.524428 | 2.420475 | 151.7719 | 182.5332 | 136.3912 | 119.1389 | bcc | birchmurnaghan | 0.006997803 | training set | 3.12838 | 0.3184333 | 62.70333 | -8385.065 | 2.9108 | 165.3403 | Train
Al0.37037037Ni0.07407407V0.33333333W0.22222222 | 1.233827 | 2.650968 | 4.382403 | 2.021113 | 175.2165 | 239.6631 | 142.9932 | 128.1345 | bcc | birchmurnaghan | 0.00364857 | training set | 3.1008 | 0.2876359 | 86.69304 | -8216.737 | 2.885138 | 223.2581 | Train
Al0.37037037Ni0.22222222Ti0.03703704Zr0.37037037 | 4.063286 | 5.193524 | 4.909438 | 2.640607 | 112.6736 | 133.5292 | 102.2458 | 81.23562 | bcc | birchmurnaghan | 0.006386478 | training set | 3.328728 | 0.3318729 | 42.66959 | -3583.241 | 3.097213 | 113.6609 | Train
Al0.35714286Ni0.25Ti0.07142857W0.32142857 | 2.350071 | 3.687182 | 4.560025 | 2.302114 | 176.1718 | 222.6635 | 152.9259 | 128.5676 | bcc | birchmurnaghan | 0.01390583 | training set | 3.1126 | 0.3102789 | 76.52607 | -11445.4 | 2.896118 | 200.541 | Train
Al0.47619048V0.04761905W0.23809524Zr0.23809524 | 2.331492 | 3.670465 | 4.870912 | 2.430755 | 146.351 | 183.0324 | 128.0103 | 100.9784 | bcc | birchmurnaghan | 0.007228451 | training set | 3.294489 | 0.3191085 | 60.20805 | -9730.663 | 3.065356 | 158.8419 | Train
Al0.43478261V0.30434783W0.13043478Zr0.13043478 | 2.096111 | 3.457536 | 4.48943 | 2.252602 | 149.1745 | 191.0406 | 128.2415 | 108.5651 | bcc | birchmurnaghan | 0.005846506 | training set | 3.207496 | 0.3066463 | 66.22321 | -5938.854 | 2.984414 | 173.0606 | Train
Co0.05882353Cr0.17647059Fe0.17647059Ti0.58823529 | 0.0001324766 | 0.989548 | 7.400299 | 2.204608 | 157.5911 | 253.5039 | 109.6346 | 71.18279 | bcc | birchmurnaghan | 0.0005879043 | training set | 3.041308 | 0.3029899 | 71.48259 | -1987.643 | 2.829783 | 186.2822 | Train
Co0.0625Cr0.25Fe0.625Ti0.0625 | 1.530488 | 2.934651 | 4.896323 | 2.144338 | 190.5268 | 252.6304 | 159.475 | 136.6893 | bcc | birchmurnaghan | 0.003189262 | training set | 2.852474 | 0.2981976 | 88.8511 | -2397.355 | 2.654083 | 230.6926 | Train
Co0.03846154Cr0.38461538Cu0.19230769Ni0.38461538 | 4.353943 | 5.444619 | 8.822866 | 2.400052 | 192.9452 | 231.0449 | 173.8953 | 155.5788 | fcc | birchmurnaghan | 0.005645784 | training set | 3.570008 | 0.3170766 | 80.3921 | -2721.954 | 2.636445 | 211.7651 | Train
Co0.07142857Cr0.71428571Ni0.07142857V0.14285714 | 0.02278607 | 0.8713691 | 4.359865 | 1.946774 | 236.4965 | 412.417 | 148.5363 | 114.9688 | bcc | birchmurnaghan | 0.003781453 | training set | 2.86469 | 0.2807121 | 121.4812 | -2189.939 | 2.66545 | 311.165 | Train
Co0.05555556Fe0.05555556Hf0.55555556Mo0.33333333 | 0.2498213 | 1.572087 | 3.680847 | 2.103217 | 149.594 | 221.9159 | 113.4331 | 85.27218 | bcc | birchmurnaghan | 0.01325089 | training set | 3.336694 | 0.2947919 | 71.12628 | -19753.12 | 3.104625 | 184.1875 | Train
Co0.03448276Hf0.31034483W0.34482759Zr0.31034483 | 0.4009746 | 1.768786 | 3.383824 | 2.183607 | 151.566 | 217.3414 | 118.6784 | 87.25691 | bcc | birchmurnaghan | 0.01354104 | training set | 3.387038 | 0.3013461 | 69.41086 | -22855.07 | 3.151468 | 180.6551 | Train
Co0.04347826Hf0.43478261V0.08695652Zr0.43478261 | 5.427931 | 6.366196 | 1.921688 | 2.627558 | 107.4219 | 124.8848 | 98.69044 | 83.37916 | bcc | birchmurnaghan | 0.01123951 | training set | 3.506482 | 0.331132 | 40.88278 | -16548.11 | 3.262605 | 108.8407 | Train
Co0.04166667Mn0.29166667Mo0.25V0.41666667 | 0.06259386 | 0.7962074 | 5.803082 | 1.856302 | 222.3372 | 405.4155 | 130.798 | 109.3263 | bcc | birchmurnaghan | 0.004673786 | training set | 2.996094 | 0.2716515 | 119.7742 | -3608.337 | 2.787714 | 304.6221 | Train
Co0.04347826Mn0.34782609Ti0.43478261V0.17391304 | 0.0716965 | 0.7836226 | 9.768442 | 2.606527 | 204.9123 | 326.2287 | 144.2541 | 71.29968 | bcc | birchmurnaghan | -0.00471274 | training set | 2.99704 | 0.3299239 | 78.61508 | -2000.529 | 2.788594 | 209.1041 | Train
Co0.04545455Mn0.45454545Mo0.27272727V0.22727273 | 0.01071252 | 1.099052 | 8.252703 | 1.519166 | 171.2128 | 313.2039 | 100.2172 | 117.0418 | bcc | birchmurnaghan | 0.01318631 | training set | 2.989107 | 0.2300944 | 112.7018 | -3816.117 | 2.781213 | 277.2677 | Train
Co0.05Mo0.35V0.5W0.1 | 0.1411253 | 0.7108624 | 4.416101 | 2.141794 | 223.7433 | 394.6115 | 138.3092 | 91.09782 | bcc | birchmurnaghan | 0.003437516 | training set | 3.089506 | 0.2979902 | 104.4654 | -7156.64 | 2.87463 | 271.1901 | Train
Co0.06666667Mo0.66666667Nb0.2Ni0.06666667 | 0.01405476 | 0.8974744 | 4.462715 | 2.017011 | 227.117 | 387.3168 | 147.017 | 107.8314 | bcc | birchmurnaghan | 0.01278526 | training set | 3.17383 | 0.2872652 | 112.6008 | -7321.576 | 2.953089 | 289.8941 | Train
Co0.03333333Nb0.33333333Ni0.3Ti0.33333333 | 0.4067161 | 1.775805 | 4.540624 | 2.359166 | 151.1674 | 211.7444 | 120.8789 | 80.67966 | bcc | birchmurnaghan | 0.01423821 | training set | 3.167321 | 0.3142989 | 64.07664 | -4121.428 | 2.947032 | 168.4317 | Train
Co0.09090909Cr0.09090909Fe0.45454545Ti0.36363636 | 0.1656928 | 1.446985 | 5.145521 | 1.958486 | 156.0039 | 241.1159 | 113.4479 | 92.36681 | bcc | birchmurnaghan | -0.001980743 | training set | 2.950255 | 0.2818327 | 79.65535 | -2221.71 | 2.745064 | 204.2097 | Train
Co0.08Cr0.4Mo0.16V0.36 | 0.1285331 | 0.7219245 | 4.304507 | 1.983008 | 223.3871 | 405.9546 | 132.1034 | 98.84994 | bcc | birchmurnaghan | 0.006475425 | training set | 2.970596 | 0.2841423 | 112.6506 | -3043.047 | 2.763989 | 289.3189 | Train
Co0.0952381Cr0.47619048Ti0.19047619V0.23809524 | 0.262141 | 0.6292452 | 4.358156 | 2.284122 | 204.0632 | 361.1762 | 125.5068 | 74.14692 | bcc | birchmurnaghan | 0.001213789 | training set | 2.942196 | 0.3089748 | 89.33989 | -2044.322 | 2.737565 | 233.8873 | Train
Co0.11764706Cu0.23529412Mo0.05882353Ni0.58823529 | 3.095734 | 4.349887 | 4.85768 | 2.181244 | 183.4089 | 229.4615 | 160.3826 | 150.2428 | fcc | birchmurnaghan | 0.01129698 | training set | 3.600984 | 0.3011594 | 84.08454 | -3368.283 | 2.65932 | 218.8148 | Train
Co0.06451613Cu0.29032258Mn0.32258065Ni0.32258065 | 3.45582 | 4.665511 | 4.33945 | 1.882139 | 136.6942 | 174.7356 | 117.6735 | 133.112 | fcc | birchmurnaghan | 0.005963426 | training set | 3.620477 | 0.2743145 | 72.62703 | -2869.613 | 2.673716 | 185.0994 | Train
Co0.08695652Cu0.43478261Ti0.30434783V0.17391304 | 2.193743 | 3.546121 | 4.965306 | 2.648259 | 141.8324 | 175.1659 | 125.1657 | 88.65343 | bcc | birchmurnaghan | 0.01132502 | training set | 3.011098 | 0.3323044 | 53.55684 | -2530.783 | 2.801675 | 142.708 | Train
Co0.08Fe0.4Mn0.28Ni0.24 | 2.633648 | 3.940961 | 4.940093 | 1.230435 | 130.7094 | 192.6238 | 99.75222 | 183.0017 | fcc | birchmurnaghan | 0.001973432 | training set | 3.538531 | 0.1802595 | 106.2303 | -2620.044 | 2.613199 | 250.7586 | Train
Co0.10526316Fe0.52631579Ni0.15789474V0.21052632 | 4.831897 | 5.85581 | 4.678515 | 2.156439 | 169.9204 | 205.5126 | 152.1244 | 156.3156 | fcc | birchmurnaghan | -0.001841959 | training set | 3.573375 | 0.2991784 | 78.79677 | -2513.703 | 2.638931 | 204.7421 | Train
Co0.125Mo0.0625Ni0.1875Ti0.625 | 0.3182095 | 1.664333 | 4.726901 | 2.217502 | 141.1533 | 203.7084 | 109.8757 | 78.08449 | bcc | birchmurnaghan | -0.003399887 | training set | 3.090677 | 0.3039858 | 63.65418 | -2490.109 | 2.875719 | 166.0083 | Train
Co0.14285714Cr0.23809524Cu0.47619048Ni0.14285714 | 3.814862 | 4.978175 | 5.51964 | 1.803454 | 131.0737 | 167.5865 | 112.8173 | 136.3253 | fcc | birchmurnaghan | 0.01126472 | training set | 3.611743 | 0.2660039 | 72.67925 | -2909.286 | 2.667266 | 184.0244 | Train
Co0.11111111Cr0.18518519Ni0.33333333V0.37037037 | 0.7761902 | 2.190258 | 4.563159 | 2.428138 | 204.8513 | 275.2007 | 169.6766 | 115.5625 | bcc | birchmurnaghan | 0.002282381 | training set | 2.879341 | 0.3189371 | 84.3656 | -2416.651 | 2.679082 | 222.5458 | Train
Co0.15789474Cu0.21052632Mn0.52631579Ti0.10526316 | 3.495899 | 4.700506 | 3.785317 | 1.693178 | 107.2585 | 140.2809 | 90.74733 | 116.4165 | bcc | birchmurnaghan | 0.007186919 | training set | 2.909696 | 0.2532705 | 63.34747 | -2535.357 | 2.707326 | 158.783 | Train
Co0.15Fe0.5Mn0.25V0.1 | 2.749975 | 4.04439 | 6.622302 | 1.455369 | 161.9588 | 225.7737 | 130.0514 | 193.5691 | fcc | birchmurnaghan | -0.0009844573 | training set | 3.530521 | 0.2204677 | 111.2837 | -2460.036 | 2.607284 | 271.6363 | Train
Co0.1Mo0.3Nb0.26666667Ti0.33333333 | 0.006543854 | 0.9288304 | 4.394904 | 2.267147 | 175.3261 | 283.1071 | 121.4356 | 75.08272 | bcc | birchmurnaghan | 0.002768087 | training set | 3.203227 | 0.3077278 | 77.33336 | -5311.294 | 2.980441 | 202.262 | Train
Co0.10714286Mo0.35714286Ti0.21428571Zr0.32142857 | 0.02208731 | 1.145184 | 4.582605 | 2.35178 | 156.6564 | 238.5355 | 115.7169 | 70.32492 | bcc | birchmurnaghan | 0.01377552 | training set | 3.28756 | 0.3137881 | 66.61186 | -5872.073 | 3.058909 | 175.0277 | Train
Co0.16666667Ni0.05555556Ti0.55555556V0.22222222 | 0.1097051 | 1.351505 | 4.503385 | 2.265898 | 145.4302 | 216.8684 | 109.7111 | 72.41188 | bcc | birchmurnaghan | -0.002709047 | training set | 3.074417 | 0.3076355 | 64.18214 | -2003.91 | 2.86059 | 167.8537 | Train
Co0.23529412Cr0.05882353V0.58823529W0.11764706 | 2.212983e-05 | 0.9957149 | 4.378074 | 2.029286 | 202.4987 | 335.8929 | 135.8016 | 99.61692 | bcc | birchmurnaghan | 0.005916558 | training set | 2.981512 | 0.2883704 | 99.78819 | -5711.26 | 2.774147 | 257.1283 | Train
Co0.16Cu0.4Ni0.24V0.2 | 4.214001 | 5.323833 | 2.68695 | 2.489921 | 170.4143 | 203.3303 | 153.9563 | 131.4294 | fcc | birchmurnaghan | 0.005292474 | training set | 3.616603 | 0.3228994 | 68.44166 | -2879.665 | 2.670855 | 181.0829 | Train
Co0.16666667Fe0.25Ni0.41666667V0.16666667 | 3.355327 | 4.577654 | 4.881706 | 2.099429 | 185.7263 | 232.6303 | 162.2743 | 161.0325 | fcc | birchmurnaghan | -0.002229999 | training set | 3.564249 | 0.2944723 | 88.46516 | -2684.916 | 2.632192 | 229.0314 | Train
Co0.17391304Mn0.17391304Ti0.2173913V0.43478261 | 0.05852733 | 0.8021985 | 4.096994 | 2.086987 | 178.5239 | 308.6911 | 113.4402 | 78.31498 | bcc | birchmurnaghan | -0.005917811 | training set | 2.96069 | 0.2934158 | 85.54142 | -2084.421 | 2.754772 | 221.2813 | Train
Co0.14285714Mo0.21428571Ti0.28571429V0.35714286 | 0.01543293 | 0.8928429 | 4.538853 | 2.277375 | 180.4696 | 293.563 | 123.9228 | 75.73103 | bcc | birchmurnaghan | 0.001073325 | training set | 3.077379 | 0.3084811 | 79.24455 | -3297.07 | 2.863346 | 207.38 | Train
Co0.12903226Mo0.32258065Ti0.29032258V0.25806452 | 0.0223629 | 0.8724874 | 4.686945 | 2.221406 | 186.2103 | 307.5071 | 125.5619 | 79.37242 | bcc | birchmurnaghan | 0.001448774 | training set | 3.10098 | 0.3042853 | 83.82543 | -3955.306 | 2.885306 | 218.6646 | Train
Co0.17241379Cr0.24137931Ni0.24137931V0.34482759 | 0.5122882 | 1.900817 | 4.461296 | 2.301633 | 206.778 | 288.3258 | 166.004 | 116.2557 | bcc | birchmurnaghan | 0.002334906 | training set | 2.875674 | 0.3102442 | 89.83969 | -2377.202 | 2.67567 | 235.4239 | Train
Co0.25Fe0.1Ni0.15V0.5 | 0.5144956 | 1.903359 | 4.437132 | 2.217913 | 189.2559 | 266.6489 | 150.5593 | 110.4801 | bcc | birchmurnaghan | -0.003667593 | training set | 2.889735 | 0.3040174 | 85.3306 | -2356.873 | 2.688753 | 222.5452 | Train
Co0.16666667Fe0.3Mn0.2V0.33333333 | 0.4542124 | 1.832938 | 6.500077 | 1.945431 | 192.8683 | 284.8352 | 146.8848 | 126.4273 | bcc | birchmurnaghan | -0.004142293 | training set | 2.860921 | 0.2805829 | 99.13908 | -2323.926 | 2.661943 | 253.9116 | Train
Co0.17857143Fe0.35714286Ni0.10714286V0.35714286 | 1.239611 | 2.656586 | 4.68662 | 2.228096 | 185.4556 | 247.2524 | 154.5572 | 123.1265 | bcc | birchmurnaghan | -0.002796924 | training set | 2.870776 | 0.3047965 | 83.23502 | -2410.797 | 2.671112 | 217.2095 | Train
Co0.20833333Hf0.08333333Ti0.41666667W0.29166667 | 0.1349357 | 1.396234 | 4.301461 | 2.022948 | 168.0924 | 258.7943 | 122.7415 | 94.98084 | bcc | birchmurnaghan | 0.01180803 | training set | 3.172022 | 0.2878013 | 83.09279 | -13267.6 | 2.951407 | 214.014 | Train
Co0.18518519Mn0.07407407Ti0.37037037V0.37037037 | 0.006558274 | 0.9287549 | 5.747254 | 2.327185 | 169.7928 | 271.4844 | 118.947 | 70.8349 | bcc | birchmurnaghan | -0.003789076 | training set | 3.015371 | 0.3120667 | 72.96059 | -2024.178 | 2.805651 | 191.4583 | Train
Co0.20833333Mn0.41666667Ni0.125Ti0.25 | 1.012004 | 2.432184 | 4.116852 | 1.616865 | 119.844 | 177.8819 | 90.825 | 105.8692 | bcc | birchmurnaghan | -0.00239239 | training set | 2.920496 | 0.2436159 | 74.12119 | -2352.465 | 2.717375 | 184.3566 | Train
Co0.26315789Mn0.52631579Ti0.05263158V0.15789474 | 0.7514494 | 2.164128 | 8.510478 | 1.709567 | 168.2752 | 250.9463 | 126.9397 | 134.183 | bcc | birchmurnaghan | -0.002633473 | training set | 2.847175 | 0.25525 | 98.43147 | -2343.442 | 2.649153 | 247.1122 | Train
Co0.2Cr0.2Fe0.26666667Ni0.33333333 | 2.63064 | 3.938283 | 5.905599 | 1.81779 | 196.255 | 259.2065 | 164.7793 | 185.9403 | fcc | birchmurnaghan | -0.0001982935 | training set | 3.529664 | 0.2675633 | 107.9636 | -2670.791 | 2.606651 | 273.7013 | Train
Co0.19354839Cr0.32258065Fe0.29032258Ti0.19354839 | 0.266699 | 1.595478 | 4.787542 | 2.040416 | 188.527 | 281.6506 | 141.9652 | 111.4324 | bcc | birchmurnaghan | 0.002451661 | training set | 2.894976 | 0.2893628 | 92.39635 | -2286.943 | 2.693629 | 238.2648 | Train
Co0.2Cr0.33333333Mn0.13333333Ni0.33333333 | 3.217873 | 4.457205 | 6.034103 | 2.117888 | 210.9405 | 264.6528 | 184.0843 | 179.5552 | fcc | birchmurnaghan | -0.0008346689 | training set | 3.540515 | 0.2960201 | 99.59945 | -2580.654 | 2.614664 | 258.1658 | Train
Co0.1875Cr0.3125Mn0.1875Ti0.3125 | 0.00582406 | 0.9327182 | 6.795126 | 2.09695 | 200.6139 | 333.6164 | 134.1126 | 93.04043 | bcc | birchmurnaghan | 9.298784e-05 | training set | 2.930253 | 0.2942627 | 95.66934 | -2148.136 | 2.726452 | 247.6425 | Train
Co0.21428571Cu0.17857143Fe0.25Ti0.35714286 | 1.290129 | 2.705488 | 4.875635 | 2.247558 | 144.2021 | 191.3141 | 120.6461 | 95.59566 | bcc | birchmurnaghan | 0.0008921365 | training set | 2.965559 | 0.3062685 | 64.15946 | -2433.329 | 2.759303 | 167.6189 | Train
Co0.2Cu0.23333333Ni0.33333333V0.23333333 | 4.155675 | 5.273432 | 4.940188 | 2.488787 | 183.8623 | 219.6133 | 165.9868 | 141.398 | fcc | birchmurnaghan | 0.002076615 | training set | 3.598861 | 0.3228282 | 73.87627 | -2786.571 | 2.657753 | 195.4512 | Train
Co0.18181818Cu0.27272727Fe0.24242424Ni0.3030303 | 3.123514 | 4.374322 | 4.742424 | 2.034247 | 169.1405 | 214.5179 | 146.4519 | 148.8715 | fcc | birchmurnaghan | 0.005831001 | training set | 3.569075 | 0.288814 | 83.1465 | -2948.265 | 2.635756 | 214.3207 | Train
Co0.19354839Cu0.32258065Mn0.25806452V0.22580645 | 3.619619 | 4.808379 | 4.510187 | 2.20137 | 142.5936 | 175.8718 | 125.9545 | 120.0107 | bcc | birchmurnaghan | 0.01026705 | training set | 2.891855 | 0.3027382 | 64.77496 | -2633.46 | 2.690725 | 168.7696 | Train
Co0.2Fe0.33333333Mo0.2Ti0.26666667 | 0.3963427 | 1.763104 | 4.655833 | 2.031632 | 165.6879 | 243.1193 | 126.9722 | 102.3897 | bcc | birchmurnaghan | 0.008605004 | training set | 3.020211 | 0.2885804 | 81.55409 | -3481.678 | 2.810154 | 210.178 | Train
Co0.2Hf0.2Mo0.33333333Ti0.26666667 | 0.05578024 | 1.240091 | 4.238733 | 2.095532 | 162.0286 | 252.6418 | 116.7219 | 84.2765 | bcc | birchmurnaghan | 0.01164014 | training set | 3.202756 | 0.2941426 | 77.32096 | -9755.904 | 2.980003 | 200.1287 | Train
Co0.19354839Hf0.32258065Mo0.22580645Ti0.25806452 | 0.2403626 | 1.558771 | 4.118716 | 2.089766 | 145.3846 | 216.4844 | 109.8347 | 83.12128 | bcc | birchmurnaghan | 0.01403115 | training set | 3.254557 | 0.2936527 | 69.56977 | -12534.7 | 3.028202 | 179.9983 | Train
Co0.27272727Mn0.18181818Mo0.09090909Ni0.45454545 | 3.083631 | 4.339237 | 6.11722 | 1.833796 | 172.2242 | 223.7419 | 146.4653 | 167.6606 | fcc | birchmurnaghan | 0.01239219 | training set | 3.616028 | 0.26928 | 93.91678 | -3296.227 | 2.67043 | 238.4134 | Train
Co0.20689655Mo0.24137931Ni0.20689655Ti0.34482759 | 0.3956508 | 1.762254 | 4.481731 | 2.233015 | 169.5938 | 241.7236 | 133.5289 | 95.33323 | bcc | birchmurnaghan | 0.007447987 | training set | 3.057251 | 0.3051707 | 75.94834 | -3755.627 | 2.844617 | 198.2511 | Train
Co0.19354839Mo0.32258065Ni0.19354839Ti0.29032258 | 0.3203973 | 1.667184 | 4.522533 | 2.223774 | 178.6436 | 257.5095 | 139.2107 | 98.61291 | bcc | birchmurnaghan | 0.01122798 | training set | 3.069847 | 0.3044665 | 80.33354 | -4233.893 | 2.856338 | 209.5848 | Train
Co0.26086957Ni0.26086957Ti0.43478261Zr0.04347826 | 0.9465731 | 2.366191 | 3.933842 | 2.545835 | 132.613 | 174.0807 | 111.8792 | 73.59039 | bcc | birchmurnaghan | -0.0004427318 | training set | 3.037288 | 0.3263387 | 52.0902 | -2578.438 | 2.826043 | 138.1785 | Train
Co0.35Cr0.1Cu0.5Mn0.05 | 3.448925 | 4.659488 | 1.688767 | 1.716904 | 129.8007 | 169.433 | 109.9846 | 138.4995 | fcc | birchmurnaghan | 0.01166302 | training set | 3.600935 | 0.2561258 | 75.60163 | -2956.5 | 2.659284 | 189.9303 | Train
Co0.30434783Cr0.2173913Fe0.43478261Nb0.04347826 | 3.372443 | 4.592629 | 3.818436 | 1.803835 | 181.0103 | 234.1033 | 154.4638 | 182.8775 | fcc | birchmurnaghan | 0.007308959 | training set | 3.581718 | 0.2660456 | 100.3474 | -2746.401 | 2.645093 | 254.0889 | Train
Co0.21875Cr0.1875Cu0.28125Ni0.3125 | 3.119223 | 4.370548 | 6.117306 | 1.862422 | 162.9168 | 210.683 | 139.0337 | 156.5735 | fcc | birchmurnaghan | 0.00707061 | training set | 3.564783 | 0.272288 | 87.47574 | -2885.122 | 2.632586 | 222.5887 | Train
Co0.21212121Cr0.24242424Ni0.3030303V0.24242424 | 1.800792 | 3.186872 | 4.474593 | 2.565651 | 207.8469 | 261.6927 | 180.924 | 128.6998 | bcc | birchmurnaghan | 0.003464964 | training set | 2.856023 | 0.3275258 | 81.01137 | -2483.6 | 2.657386 | 215.0894 | Train
Co0.35Cr0.5Cu0.1Mn0.05 | 1.597546 | 2.997699 | 4.807623 | 2.316671 | 214.2038 | 278.0005 | 182.3055 | 143.4324 | bcc | birchmurnaghan | 0.01170663 | training set | 2.832252 | 0.311321 | 92.46192 | -2473.183 | 2.635268 | 242.4945 | Train
Co0.26923077Cu0.19230769Nb0.15384615Ti0.38461538 | 0.9508293 | 2.370507 | 4.771746 | 2.245593 | 140.6054 | 190.3962 | 115.71 | 88.52209 | bcc | birchmurnaghan | 0.01345203 | training set | 3.091965 | 0.3061209 | 62.61391 | -3220.432 | 2.876918 | 163.5627 | Train
Co0.2Cu0.28571429Fe0.25714286Ni0.25714286 | 3.15752 | 4.404211 | 4.715924 | 2.020938 | 167.3677 | 212.3703 | 144.8664 | 148.6505 | fcc | birchmurnaghan | 0.006406555 | training set | 3.57094 | 0.2876201 | 82.81684 | -2939.704 | 2.637133 | 213.2733 | Train
Co0.23333333Fe0.2Mo0.33333333Ti0.23333333 | 0.2093225 | 1.513882 | 4.57263 | 2.042863 | 178.5024 | 269.3766 | 133.0653 | 103.1797 | bcc | birchmurnaghan | 0.01234862 | training set | 3.060015 | 0.2895797 | 87.37854 | -4257.454 | 2.84719 | 225.3632 | Train
Co0.21212121Fe0.24242424Ni0.24242424Ti0.3030303 | 1.951863 | 3.32588 | 4.827522 | 2.475562 | 160.3082 | 202.2373 | 139.3437 | 104.5882 | bcc | birchmurnaghan | -0.005466578 | training set | 2.928647 | 0.3219941 | 64.75629 | -2462.075 | 2.724959 | 171.2149 | Train
Co0.36842105Mn0.05263158V0.52631579W0.05263158 | 0.123857 | 1.376995 | 7.212117 | 2.203595 | 216.3907 | 324.4759 | 162.3481 | 111.6246 | bcc | birchmurnaghan | 0.0005272497 | training set | 2.92341 | 0.3029113 | 98.19892 | -3833.742 | 2.720086 | 255.889 | Train
Co0.26923077Nb0.38461538Ni0.03846154Ti0.30769231 | 0.1220843 | 1.373862 | 4.448318 | 2.182992 | 152.7223 | 229.8308 | 114.1681 | 79.45226 | bcc | birchmurnaghan | 0.01329505 | training set | 3.173161 | 0.3012975 | 69.96009 | -4328.122 | 2.952466 | 182.0778 | Train
Co0.25806452Cr0.19354839Fe0.22580645Ni0.32258065 | 2.513664 | 3.833888 | 5.726601 | 1.786734 | 198.9502 | 264.9743 | 165.9381 | 189.847 | fcc | birchmurnaghan | -0.000192893 | training set | 3.525953 | 0.2641585 | 111.3485 | -2681.499 | 2.60391 | 281.5243 | Train
Co0.26666667Cr0.2Mn0.2V0.33333333 | 0.05527543 | 1.238886 | 6.089956 | 2.016964 | 222.3754 | 351.6567 | 157.7347 | 120.1237 | bcc | birchmurnaghan | -0.003166994 | training set | 2.86443 | 0.287261 | 110.2525 | -2259.296 | 2.665208 | 283.8476 | Train
Co0.23529412Cr0.23529412Cu0.29411765Mn0.23529412 | 4.401728 | 5.485818 | 8.203403 | 1.875343 | 152.4958 | 190.8433 | 133.322 | 157.7755 | fcc | birchmurnaghan | 0.01101569 | training set | 3.581767 | 0.2736201 | 81.31618 | -2668.434 | 2.645129 | 207.1318 | Train
Co0.23529412Cr0.29411765Ni0.17647059Ti0.29411765 | 0.3361599 | 1.687563 | 5.647344 | 2.317455 | 186.5389 | 264.9895 | 147.3136 | 99.29274 | bcc | birchmurnaghan | 0.002422663 | training set | 2.928757 | 0.3113769 | 80.49298 | -2313.017 | 2.725061 | 211.1133 | Train
Co0.25Cr0.3125Fe0.25Mn0.1875 | 2.969381 | 4.238554 | 6.237683 | 1.945022 | 211.4809 | 272.0165 | 181.2131 | 192.4376 | fcc | birchmurnaghan | -0.002871583 | training set | 3.527123 | 0.2805435 | 108.7293 | -2424.543 | 2.604774 | 278.4652 | Train
Co0.26666667Cr0.33333333Nb0.1V0.3 | 0.02445148 | 1.153297 | 4.045276 | 1.967456 | 202.814 | 328.9897 | 139.7262 | 109.1385 | bcc | birchmurnaghan | 0.01323959 | training set | 2.954987 | 0.2826833 | 103.0844 | -2776.999 | 2.749466 | 264.4492 | Train
Co0.32Cr0.4Ti0.2W0.08 | 0.1125376 | 1.356697 | 4.473463 | 2.01262 | 199.4185 | 309.4516 | 144.4019 | 111.9612 | bcc | birchmurnaghan | 0.01270606 | training set | 2.949715 | 0.286867 | 99.08401 | -4660.651 | 2.744561 | 255.0159 | Train
Co0.26666667Fe0.23333333Mn0.16666667V0.33333333 | 0.7138139 | 2.124045 | 5.920348 | 1.991106 | 187.1532 | 266.9871 | 147.2363 | 127.1781 | bcc | birchmurnaghan | -0.004047049 | training set | 2.861303 | 0.2848943 | 93.99461 | -2355.822 | 2.662298 | 241.5463 | Train
Co0.23529412Fe0.20588235Mn0.29411765V0.26470588 | 0.8813235 | 2.299573 | 6.889425 | 1.899805 | 182.7462 | 260.6474 | 143.7956 | 134.3545 | bcc | birchmurnaghan | -0.003283207 | training set | 2.849458 | 0.2760999 | 96.19207 | -2364.646 | 2.651277 | 245.5014 | Train
Co0.25806452Fe0.25806452Ti0.32258065V0.16129032 | 0.1865993 | 1.479676 | 4.732517 | 2.024643 | 157.7513 | 239.8992 | 116.6773 | 91.16417 | bcc | birchmurnaghan | -0.005114385 | training set | 2.953626 | 0.2879538 | 77.91561 | -2233.238 | 2.7482 | 200.7034 | Train
Co0.30769231Hf0.11538462Mn0.38461538Ti0.19230769 | 1.100193 | 2.520002 | -3.441995 | 2.153289 | 148.3422 | 201.1449 | 121.9409 | 99.79717 | bcc | birchmurnaghan | 0.01423695 | training set | 3.045251 | 0.298924 | 68.891 | -5578.791 | 2.833452 | 178.9683 | Train
Co0.3Cr0.03333333Mn0.33333333Ti0.33333333 | 0.1871458 | 1.480514 | 5.478393 | 1.558548 | 131.1363 | 219.8167 | 86.79609 | 98.4694 | bcc | birchmurnaghan | -0.003946668 | training set | 2.931993 | 0.2357128 | 84.14004 | -2247.381 | 2.728072 | 207.9459 | Train
Co0.27272727Cr0.21212121Ni0.21212121V0.3030303 | 1.033194 | 2.453397 | 4.450105 | 2.382859 | 205.3249 | 272.4436 | 171.7656 | 123.5016 | bcc | birchmurnaghan | 0.001558043 | training set | 2.864326 | 0.3159188 | 86.16748 | -2425.647 | 2.665111 | 226.7788 | Train
Co0.25Cr0.27777778Fe0.25V0.22222222 | 0.50752 | 1.895317 | 4.624574 | 2.067025 | 205.0114 | 295.1953 | 159.9194 | 128.1953 | bcc | birchmurnaghan | 0.0007184553 | training set | 2.856512 | 0.2916978 | 99.18184 | -2338.93 | 2.65784 | 256.2259 | Train
Co0.36Cu0.04Fe0.4Mn0.2 | 2.032779 | 3.399852 | 5.250243 | 1.148201 | 147.5047 | 229.567 | 106.4735 | 209.2497 | fcc | birchmurnaghan | 0.002198379 | training set | 3.512081 | 0.1625121 | 128.4659 | -2617.407 | 2.593666 | 298.6863 | Train
Co0.31034483Cu0.03448276Mn0.31034483Ti0.34482759 | 0.3894776 | 1.754651 | 10.37784 | 2.042988 | 165.6714 | 242.8862 | 127.064 | 101.6137 | bcc | birchmurnaghan | -0.004217796 | training set | 2.930416 | 0.2895908 | 81.09269 | -2286.862 | 2.726605 | 209.1528 | Train
Co0.27272727Cu0.24242424Mn0.18181818V0.3030303 | 2.261551 | 3.60742 | 4.742261 | 2.118303 | 154.0849 | 198.88 | 131.6874 | 121.196 | bcc | birchmurnaghan | 0.007004825 | training set | 2.882723 | 0.2960546 | 72.73979 | -2558.018 | 2.682229 | 188.5495 | Train
Co0.28125Fe0.3125Ni0.1875Ti0.21875 | 3.506394 | 4.709666 | 4.894426 | 2.638309 | 167.829 | 200.9481 | 151.2694 | 116.985 | bcc | birchmurnaghan | -0.004539176 | training set | 2.897712 | 0.3317429 | 63.61232 | -2524.246 | 2.696175 | 169.4305 | Train
Co0.36Mn0.04Ni0.2V0.4 | 1.733726 | 3.124746 | 4.566507 | 2.453262 | 190.3197 | 242.5083 | 164.2254 | 122.3071 | bcc | birchmurnaghan | -0.003373901 | training set | 2.870162 | 0.3205695 | 77.57824 | -2463.787 | 2.670541 | 204.8949 | Train
Co0.25Mo0.27777778Ti0.25W0.22222222 | 0.04209579 | 1.205655 | 4.388096 | 2.015493 | 201.6453 | 320.8877 | 142.0241 | 107.8239 | bcc | birchmurnaghan | 0.01334428 | training set | 3.12228 | 0.2871277 | 100.0477 | -10553.03 | 2.905124 | 257.5482 | Train
Co0.37037037Cr0.37037037Fe0.18518519Ti0.07407407 | 1.419131 | 2.829146 | 4.686646 | 2.295383 | 204.7388 | 268.4855 | 172.8655 | 135.2615 | bcc | birchmurnaghan | 0.00420833 | training set | 2.850427 | 0.3097931 | 89.19591 | -2408.67 | 2.652178 | 233.6564 | Train
Co0.34482759Fe0.20689655Mn0.34482759Mo0.10344828 | 3.08503 | 4.340468 | 6.090921 | 1.485767 | 148.2882 | 203.0265 | 120.9191 | 178.1923 | fcc | birchmurnaghan | 0.0128197 | training set | 3.619957 | 0.2251388 | 99.80585 | -3128.818 | 2.673332 | 244.552 | Train
Al0.25Co0.25Hf0.25Zr0.25 | 2.712785 | 4.011363 | 4.116833 | 2.451517 | 119.9503 | 148.153 | 105.8489 | 84.84858 | bcc | birchmurnaghan | 0.01352875 | training set | 3.349952 | 0.3204571 | 48.929 | -10166.7 | 3.107579 | 129.2173 | Train
Al0.25Co0.25Hf0.25Mn0.25 | 3.178592 | 4.422721 | 4.210862 | 1.966681 | 113.8284 | 145.1958 | 98.14476 | 104.0469 | bcc | birchmurnaghan | 0.01477875 | training set | 3.176519 | 0.2826101 | 57.87844 | -8946.415 | 2.947612 | 148.4709 | Train
Al0.25Co0.25Mn0.25Zr0.25 | 3.366189 | 4.587158 | 2.494229 | 2.383315 | 120.6627 | 147.47 | 107.259 | 92.22709 | bcc | birchmurnaghan | 0.0176715 | training set | 3.22412 | 0.3159497 | 50.62809 | -3197.062 | 2.995366 | 133.248 | Train
Co0.625Cr0.1875Hf0.0625Ti0.125 | 2.495286 | 3.81745 | 4.390401 | 2.314321 | 173.8039 | 218.4536 | 151.479 | 127.836 | bcc | birchmurnaghan | 0.0128496 | training set | 2.927428 | 0.3111536 | 75.09932 | -4226.514 | 2.723824 | 196.9335 | Train
Co0.43478261Cr0.13043478Ti0.39130435V0.04347826 | 0.1748004 | 1.461384 | 11.04866 | 3.55942 | 275.5784 | 357.8157 | 234.4597 | 90.13527 | bcc | birchmurnaghan | -0.005268917 | training set | 2.96122 | 0.3715562 | 77.42228 | -2235.7 | 2.755266 | 212.378 | Train
Co0.38461538Cr0.19230769Fe0.30769231V0.11538462 | 3.233494 | 4.47091 | 5.3538 | 2.067962 | 208.0044 | 262.1419 | 180.9356 | 181.5331 | fcc | birchmurnaghan | -0.003544183 | training set | 3.542084 | 0.2917791 | 100.5842 | -2478.016 | 2.615823 | 259.8651 | Train
Co0.37037037Cr0.18518519Fe0.37037037Ni0.07407407 | 2.215222 | 3.565557 | 5.575275 | 1.595449 | 199.4302 | 276.9664 | 160.662 | 207.345 | fcc | birchmurnaghan | -0.001580739 | training set | 3.512348 | 0.2407692 | 124.9994 | -2589.057 | 2.593863 | 310.1907 | Train
Co0.33333333Cr0.2Fe0.23333333Ni0.23333333 | 2.363327 | 3.699104 | 5.943064 | 1.738843 | 203.6031 | 274.5967 | 168.1063 | 196.9596 | fcc | birchmurnaghan | -0.0006275454 | training set | 3.519857 | 0.2587078 | 117.0911 | -2653.31 | 2.599408 | 294.767 | Train
Co0.34482759Cr0.20689655Ti0.31034483V0.13793103 | 0.02452089 | 1.15353 | 4.641983 | 2.119027 | 176.5363 | 278.4958 | 125.5565 | 88.20999 | bcc | birchmurnaghan | -0.001671167 | training set | 2.951047 | 0.2961148 | 83.31007 | -2187.43 | 2.745801 | 215.9588 | Train
Co0.3125Cr0.21875Mn0.28125V0.1875 | 0.4797538 | 1.863037 | 6.96174 | 1.976414 | 210.8298 | 308.8265 | 161.8314 | 136.9287 | bcc | birchmurnaghan | -0.0003704378 | training set | 2.839743 | 0.2835261 | 106.6729 | -2338.141 | 2.642238 | 273.8348 | Train
Co0.34482759Cr0.24137931Ni0.10344828Ti0.31034483 | 0.3952498 | 1.761761 | 5.649001 | 2.285345 | 182.6253 | 258.5317 | 144.6721 | 100.2967 | bcc | birchmurnaghan | 0.0001857433 | training set | 2.92919 | 0.309064 | 79.91151 | -2313.038 | 2.725463 | 209.2186 | Train
Co0.32258065Cr0.25806452Cu0.22580645Ni0.19354839 | 3.101019 | 4.354537 | 7.771971 | 2.003935 | 191.8077 | 244.1951 | 165.614 | 171.0921 | fcc | birchmurnaghan | 0.006678697 | training set | 3.549527 | 0.286075 | 95.71552 | -2777.806 | 2.62132 | 246.1947 | Train
Co0.3030303Cr0.24242424Cu0.27272727V0.18181818 | 2.422947 | 3.752644 | 5.312206 | 2.527984 | 191.3489 | 236.8337 | 168.6065 | 128.0162 | bcc | birchmurnaghan | 0.01339442 | training set | 2.865912 | 0.3252553 | 75.69231 | -2601.742 | 2.666587 | 200.6233 | Train
Co0.35714286Cr0.28571429Ni0.28571429Ti0.07142857 | 3.470985 | 4.678755 | 7.188554 | 2.421143 | 223.1869 | 271.3837 | 199.0885 | 169.1258 | fcc | birchmurnaghan | -0.0006221866 | training set | 3.561513 | 0.3184773 | 92.18243 | -2586.526 | 2.630172 | 243.0809 | Train
Co0.3030303Cr0.24242424Ti0.24242424V0.21212121 | 0.001381851 | 1.034515 | 4.590108 | 2.114629 | 184.7829 | 298.9457 | 127.7016 | 88.57731 | bcc | birchmurnaghan | -0.001078288 | training set | 2.940298 | 0.2957485 | 87.38314 | -2171.622 | 2.735799 | 226.4532 | Train
Co0.3125Cr0.3125Mn0.28125Ni0.09375 | 3.110092 | 4.362518 | 6.57194 | 2.057722 | 216.8117 | 274.4134 | 188.0108 | 188.4666 | fcc | birchmurnaghan | -0.001934354 | training set | 3.531618 | 0.2908873 | 105.3649 | -2464.677 | 2.608094 | 272.0284 | Train
Co0.5Cu0.05Mn0.3Ni0.15 | 2.077984 | 3.441044 | 5.256548 | 1.217782 | 147.1323 | 223.7397 | 108.8285 | 197.7072 | fcc | birchmurnaghan | 0.00382924 | training set | 3.524699 | 0.1776514 | 120.8198 | -2710.42 | 2.602984 | 284.5673 | Train
Co0.38461538Cu0.23076923Ni0.34615385W0.03846154 | 2.967722 | 4.237091 | 4.841114 | 2.007357 | 181.9146 | 232.381 | 156.6815 | 160.3729 | fcc | birchmurnaghan | 0.01373998 | training set | 3.585607 | 0.2863878 | 90.62396 | -4120.789 | 2.647965 | 233.1551 | Train
Co0.32258065Cu0.22580645Mn0.22580645Ti0.22580645 | 2.83676 | 4.121326 | 4.792144 | 2.245585 | 137.5394 | 172.2485 | 120.1849 | 107.2855 | bcc | birchmurnaghan | 0.002846963 | training set | 2.932665 | 0.3061203 | 61.24881 | -2555.104 | 2.728697 | 159.9966 | Train
Co0.3030303Cu0.21212121Mn0.21212121V0.27272727 | 2.596929 | 3.908238 | 4.493008 | 2.175116 | 156.4473 | 198.5873 | 135.3773 | 123.5199 | bcc | birchmurnaghan | 0.005905994 | training set | 2.877973 | 0.3006737 | 71.92597 | -2556.661 | 2.677808 | 187.1044 | Train
Co0.34482759Cu0.24137931Ni0.13793103V0.27586207 | 3.958764 | 5.103007 | 5.344927 | 2.821523 | 186.6521 | 219.3573 | 170.2995 | 125.1711 | fcc | birchmurnaghan | 0.003481231 | training set | 3.603797 | 0.3415142 | 66.15297 | -2703.519 | 2.661398 | 177.4903 | Train
Co0.29411765Cu0.23529412Ni0.26470588V0.20588235 | 3.782437 | 4.950011 | 12.03498 | 2.754904 | 224.6109 | 265.7212 | 204.0557 | 152.6225 | fcc | birchmurnaghan | 0.002673195 | training set | 3.576665 | 0.3380954 | 81.53128 | -2794.659 | 2.641361 | 218.1933 | Train
Co0.29411765Cu0.26470588Fe0.17647059Ti0.26470588 | 2.967707 | 4.237077 | 4.847746 | 2.541768 | 150.4441 | 183.405 | 133.9636 | 104.7434 | bcc | birchmurnaghan | 0.002264659 | training set | 2.935617 | 0.3260931 | 59.18874 | -2597.252 | 2.731443 | 156.9796 | Train
Co0.33333333Fe0.06666667Mn0.33333333V0.26666667 | 1.077503 | 2.497522 | 6.67337 | 1.907321 | 177.1141 | 248.6736 | 141.3343 | 134.0412 | bcc | birchmurnaghan | -0.003343013 | training set | 2.847942 | 0.2768509 | 92.86012 | -2377.872 | 2.649867 | 237.1371 | Train
Co0.4Fe0.24Nb0.12V0.24 | 1.405334 | 2.815998 | 4.238658 | 2.197321 | 176.8251 | 234.5004 | 147.9874 | 121.8102 | bcc | birchmurnaghan | 0.01422503 | training set | 2.957882 | 0.3024226 | 80.47303 | -3098.296 | 2.75216 | 209.6198 | Train
Co0.37037037Fe0.2962963Mn0.2962963Mo0.03703704 | 2.192282 | 3.544798 | 4.866979 | 1.210737 | 150.5175 | 227.9108 | 111.8209 | 205.7576 | fcc | birchmurnaghan | 0.005680015 | training set | 3.54694 | 0.1761806 | 124.3189 | -2778.357 | 2.619409 | 292.443 | Train
Co0.27777778Fe0.22222222Mo0.25Ti0.25 | 0.3784916 | 1.741041 | 4.561869 | 2.069025 | 172.2271 | 251.857 | 132.4122 | 103.9791 | bcc | birchmurnaghan | 0.01052024 | training set | 3.033487 | 0.2918712 | 83.2407 | -3791.588 | 2.822507 | 215.0725 | Train
Co0.33333333Fe0.26666667Ti0.3V0.1 | 0.5513049 | 1.945383 | 4.716492 | 2.120998 | 160.9846 | 228.9314 | 127.0112 | 99.13689 | bcc | birchmurnaghan | -0.005481947 | training set | 2.936264 | 0.2962786 | 75.90038 | -2310.126 | 2.732045 | 196.7761 | Train
Co0.3030303Fe0.24242424Ti0.3030303V0.15151515 | 0.3083261 | 1.651387 | 4.62791 | 2.060448 | 159.9706 | 236.6258 | 121.6429 | 94.94059 | bcc | birchmurnaghan | -0.005346694 | training set | 2.944958 | 0.2911255 | 77.63872 | -2266.451 | 2.740135 | 200.4827 | Train
Al0.25Co0.25Fe0.25Hf0.25 | 3.045683 | 4.305826 | 4.043276 | 2.182672 | 128.007 | 160.3354 | 111.8428 | 104.4005 | bcc | birchmurnaghan | 0.0162777 | training set | 3.150823 | 0.3012722 | 58.64694 | -9003.487 | 2.926836 | 152.6313 | Train
Al0.25Co0.25Fe0.25Mn0.25 | 5.728875 | 6.623075 | 4.787009 | 1.977389 | 133.9325 | 162.1005 | 119.8486 | 139.919 | fcc | birchmurnaghan | -0.007066788 | training set | 3.615845 | 0.2836175 | 67.73201 | -2033.884 | 2.670296 | 173.884 | Train
Al0.25Co0.25Fe0.25Zr0.25 | 3.247245 | 4.482971 | 2.398949 | 2.515813 | 129.0437 | 156.604 | 115.2636 | 92.66377 | bcc | birchmurnaghan | 0.02003436 | training set | 3.199487 | 0.3245088 | 51.29306 | -3254.133 | 2.974652 | 135.8762 | Train
Co0.25Fe0.25Hf0.25Zr0.25 | 1.096515 | 2.516364 | 4.248136 | 2.258609 | 124.719 | 167.0798 | 103.5387 | 79.94626 | bcc | birchmurnaghan | 0.03545685 | training set | 3.29734 | 0.3070944 | 55.21941 | -10681.67 | 3.05074 | 144.354 | Train
Co0.25Fe0.25Hf0.25Mn0.25 | 1.920407 | 3.297037 | -1.063048 | 1.978668 | 118.8045 | 157.8901 | 99.26166 | 96.65001 | bcc | birchmurnaghan | 0.03166218 | training set | 3.113137 | 0.2837371 | 60.04266 | -9461.389 | 2.903683 | 154.158 | Train
Co0.25Fe0.25Mn0.25Zr0.25 | 2.197979 | 3.549955 | 3.418933 | 2.096272 | 118.4213 | 153.5577 | 100.8531 | 93.54956 | bcc | birchmurnaghan | 0.03687109 | training set | 3.15969 | 0.2942053 | 56.49137 | -3712.034 | 2.934858 | 146.2229 | Train
Al0.25Co0.25Fe0.25Ni0.25 | 4.313525 | 5.409752 | 3.324386 | 1.869964 | 147.1247 | 184.5693 | 128.4024 | 151.9247 | fcc | birchmurnaghan | -0.01052733 | training set | 3.596949 | 0.2730674 | 78.67783 | -2214.979 | 2.656341 | 200.3244 | Train
Co0.25Fe0.25Hf0.25Ni0.25 | 3.315539 | 4.542822 | 4.073161 | 2.55316 | 147.0189 | 177.6985 | 131.6792 | 104.5289 | bcc | birchmurnaghan | 0.03146218 | training set | 3.078936 | 0.3267795 | 57.58312 | -9642.479 | 2.867936 | 152.8002 | Train
Co0.25Fe0.25Mn0.25Ni0.25 | 2.350723 | 3.687769 | 4.109089 | 1.276521 | 142.0134 | 209.5945 | 108.2229 | 186.9175 | fcc | birchmurnaghan | 0.001877613 | training set | 3.5343 | 0.1894128 | 111.2504 | -2672.883 | 2.610074 | 264.6453 | Train
Co0.41666667Hf0.04166667Mn0.33333333Ti0.20833333 | 1.509509 | 2.914854 | 4.3407 | 1.829865 | 132.551 | 183.3911 | 107.131 | 111.1434 | bcc | birchmurnaghan | 0.004182459 | training set | 2.954569 | 0.2688608 | 72.43761 | -3556.755 | 2.749077 | 183.8265 | Train
Co0.47619048Hf0.04761905Ni0.38095238Ti0.0952381 | 3.715163 | 4.891535 | 3.907978 | 2.007117 | 167.7177 | 210.1761 | 146.4884 | 155.7652 | fcc | birchmurnaghan | 0.01131102 | training set | 3.637517 | 0.2863659 | 83.56148 | -4095.747 | 2.6863 | 214.9813 | Train
Co0.34482759Hf0.13793103Nb0.17241379Ti0.34482759 | 0.333957 | 1.684731 | 4.335939 | 2.065157 | 138.2114 | 203.5042 | 105.565 | 82.50056 | bcc | birchmurnaghan | 0.01409497 | training set | 3.177351 | 0.2915356 | 66.92537 | -7041.471 | 2.956365 | 172.873 | Train
Co0.34482759Mn0.03448276Nb0.27586207Ti0.34482759 | 0.1896681 | 1.484371 | 4.426999 | 2.062896 | 147.3471 | 222.5117 | 109.7648 | 83.67907 | bcc | birchmurnaghan | 0.01128106 | training set | 3.129958 | 0.2913389 | 71.42728 | -3741.296 | 2.912268 | 184.4737 | Train
Co0.45454545Mn0.18181818Mo0.18181818Ti0.18181818 | 1.08096 | 2.500953 | 4.660704 | 2.080077 | 164.0917 | 224.8333 | 133.7209 | 113.9339 | bcc | birchmurnaghan | 0.01105824 | training set | 2.988158 | 0.2928243 | 78.88731 | -3471.852 | 2.78033 | 203.9749 | Train
Co0.38461538Mn0.15384615Ti0.26923077V0.19230769 | 0.1766816 | 1.464327 | 11.47043 | 3.076179 | 257.2353 | 345.9508 | 212.8775 | 97.43139 | bcc | birchmurnaghan | -0.006867178 | training set | 2.931445 | 0.3533514 | 83.62169 | -2252.657 | 2.727561 | 226.3391 | Train
Co0.25Hf0.25Mn0.25Zr0.25 | 1.311193 | 2.725795 | 4.164589 | 2.021924 | 110.9515 | 151.0634 | 90.89548 | 82.00272 | bcc | birchmurnaghan | 0.03264174 | training set | 3.325615 | 0.2877089 | 54.87421 | -10624.6 | 3.073762 | 141.324 | Train
Co0.41666667Mo0.125Nb0.04166667Ti0.41666667 | 0.2236146 | 1.534791 | 1.450902 | 1.796572 | 136.5047 | 214.8795 | 97.31725 | 90.21676 | bcc | birchmurnaghan | 0.002386344 | training set | 3.052583 | 0.2652478 | 75.98063 | -3201.362 | 2.840275 | 192.2687 | Train
Co0.55555556Mo0.16666667Ni0.05555556V0.22222222 | 2.156893 | 3.512733 | 4.582812 | 2.487374 | 197.0738 | 246.6751 | 172.2731 | 130.6772 | bcc | birchmurnaghan | 0.01435105 | training set | 2.93915 | 0.3227395 | 79.22966 | -3485.824 | 2.734731 | 209.6004 | Train
Co0.35714286Mo0.21428571Ni0.21428571Ti0.21428571 | 1.435605 | 2.844822 | 3.019612 | 2.382596 | 173.8013 | 225.7602 | 147.8219 | 110.8602 | bcc | birchmurnaghan | 0.0125514 | training set | 3.003027 | 0.3159009 | 72.94621 | -3747.29 | 2.794165 | 191.98 | Train
Co0.28571429Mo0.25714286Ti0.22857143V0.22857143 | 0.02118074 | 1.141974 | 4.357198 | 2.068121 | 182.0235 | 290.3921 | 127.8391 | 92.81561 | bcc | birchmurnaghan | 0.005449025 | training set | 3.052545 | 0.2917928 | 88.01393 | -3708.883 | 2.84024 | 227.3915 | Train
Al0.25Co0.25Hf0.25Ni0.25 | 4.081841 | 5.20958 | 3.875541 | 2.598517 | 141.1753 | 167.6765 | 127.9247 | 103.545 | bcc | birchmurnaghan | 0.01395525 | training set | 3.136391 | 0.3294593 | 54.32917 | -9127.506 | 2.917934 | 144.4568 | Train
Al0.25Co0.25Mn0.25Ni0.25 | 4.207262 | 5.318011 | 4.785372 | 1.824914 | 141.8183 | 179.2196 | 123.1177 | 149.1754 | fcc | birchmurnaghan | -0.00949253 | training set | 3.620586 | 0.2683306 | 77.71232 | -2157.904 | 2.673797 | 197.1298 | Train
Al0.25Co0.25Ni0.25Zr0.25 | 4.384992 | 5.471391 | 2.494263 | 2.846449 | 136.1933 | 158.7961 | 124.8919 | 92.75172 | bcc | birchmurnaghan | 0.01770541 | training set | 3.18485 | 0.3427566 | 47.84672 | -3378.153 | 2.963488 | 128.493 | Train
Co0.25Hf0.25Ni0.25Zr0.25 | 0.754519 | 2.167379 | 4.314204 | 3.064702 | 131.7139 | 167.7778 | 113.682 | 58.62303 | bcc | birchmurnaghan | 0.03412756 | training set | 3.279493 | 0.3528562 | 42.97773 | -10805.69 | 3.043191 | 116.2854 | Train
Co0.25Hf0.25Mn0.25Ni0.25 | 2.991273 | 4.257868 | 4.801107 | 2.252558 | 128.829 | 160.5798 | 112.9537 | 101.393 | bcc | birchmurnaghan | 0.02997092 | training set | 3.102938 | 0.3066431 | 57.19234 | -9585.408 | 2.88686 | 149.4599 | Train
Co0.25Mn0.25Ni0.25Zr0.25 | 0.2532733 | 1.576909 | 4.366337 | 2.284661 | 115.0214 | 166.1191 | 89.47259 | 60.43229 | bcc | birchmurnaghan | 0.03519898 | training set | 3.142496 | 0.3090141 | 50.34506 | -3836.053 | 2.930052 | 131.8048 | Train
Cr0.03703704Cu0.33333333Mn0.25925926Ti0.37037037 | 1.717375 | 3.109556 | 4.381747 | 1.761969 | 99.49118 | 137.5903 | 80.4416 | 88.85363 | bcc | birchmurnaghan | 0.0111421 | training set | 3.023743 | 0.2613709 | 56.46592 | -2414.914 | 2.813441 | 142.4489 | Train
Cr0.03846154Fe0.30769231Mn0.26923077V0.38461538 | 0.01556205 | 1.120547 | 5.763689 | 1.89597 | 213.119 | 353.1022 | 143.1274 | 117.6434 | bcc | birchmurnaghan | -0.005877868 | training set | 2.868242 | 0.2757147 | 112.4063 | -2218.672 | 2.668754 | 286.7968 | Train
Cr0.04761905Fe0.47619048Hf0.04761905Ni0.42857143 | 4.044306 | 5.177097 | 4.579051 | 1.861322 | 149.4857 | 188.8206 | 129.8183 | 152.7304 | fcc | birchmurnaghan | 0.01256514 | training set | 3.633339 | 0.2721738 | 80.31158 | -4063.816 | 2.683215 | 204.3406 | Train
Cr0.06666667Mn0.13333333Ni0.66666667Ti0.13333333 | 4.163206 | 5.279943 | 4.859427 | 2.322352 | 162.3642 | 196.1703 | 145.4611 | 133.871 | fcc | birchmurnaghan | -0.001896324 | training set | 3.62475 | 0.3117247 | 69.91368 | -2703.815 | 2.676872 | 183.415 | Train
Cr0.07142857Nb0.14285714Ti0.07142857W0.71428571 | 0.04547302 | 0.8233629 | 3.969289 | 1.921718 | 256.5678 | 456.5846 | 156.5593 | 123.5148 | bcc | birchmurnaghan | 0.002648218 | training set | 3.196081 | 0.2782755 | 133.5096 | -24444.72 | 2.973792 | 341.3241 | Train
Cr0.09090909Mo0.18181818V0.27272727W0.45454545 | 0.07269877 | 0.7822995 | 4.460182 | 1.90504 | 252.329 | 456.9337 | 150.0267 | 120.0466 | bcc | birchmurnaghan | 0.006403965 | training set | 3.130174 | 0.2766235 | 132.4534 | -16892.4 | 2.912469 | 338.1862 | Train
Cr0.07692308Mo0.38461538Ti0.26923077V0.26923077 | 0.08239741 | 0.7700536 | 4.244103 | 2.417455 | 191.1225 | 314.4056 | 129.481 | 71.20095 | bcc | birchmurnaghan | 0.001271298 | training set | 3.123347 | 0.3182339 | 79.0594 | -4243.521 | 2.906117 | 208.4376 | Train
Cr0.1Nb0.5Ti0.05W0.35 | 0.0956123 | 0.75477 | 4.29575 | 2.451887 | 215.9165 | 354.8922 | 146.4286 | 78.67105 | bcc | birchmurnaghan | 0.006633888 | training set | 3.234207 | 0.320481 | 88.06135 | -15432.42 | 3.009266 | 232.5667 | Train
Cr0.11538462Cu0.26923077Mn0.23076923V0.38461538 | 0.311815 | 1.65597 | 7.472692 | 2.059214 | 184.9872 | 273.5362 | 140.7126 | 109.976 | bcc | birchmurnaghan | 0.01303372 | training set | 2.902666 | 0.2910177 | 89.83386 | -2399.576 | 2.700784 | 231.9542 | Train
Cr0.09375Hf0.28125Nb0.3125W0.3125 | 0.02234298 | 1.146079 | 4.164554 | 2.094281 | 173.6179 | 275.4718 | 122.691 | 87.54939 | bcc | birchmurnaghan | 0.01276698 | training set | 3.299409 | 0.2940365 | 82.90097 | -21184.51 | 3.069933 | 214.5538 | Train
Cr0.13043478Mn0.43478261Ni0.30434783Ti0.13043478 | 1.758302 | 3.147543 | 5.777138 | 1.762317 | 133.6118 | 184.3888 | 108.2234 | 119.867 | bcc | birchmurnaghan | 0.003618795 | training set | 2.881525 | 0.2614106 | 75.81599 | -2430.46 | 2.681114 | 191.2702 | Train
Cr0.14285714Ni0.47619048Ti0.33333333W0.04761905 | 1.117756 | 2.537352 | 6.354444 | 2.387531 | 161.0064 | 212.4809 | 135.2692 | 97.9566 | bcc | birchmurnaghan | 0.005800808 | training set | 2.981278 | 0.3162348 | 67.43638 | -3868.592 | 2.773929 | 177.5242 | Train
Cr0.19047619Cu0.04761905Fe0.28571429Ni0.47619048 | 3.222312 | 4.4611 | 6.366071 | 1.951456 | 179.9646 | 229.67 | 155.1118 | 166.3057 | fcc | birchmurnaghan | 0.001572999 | training set | 3.551002 | 0.2811614 | 92.22066 | -2734.095 | 2.622409 | 236.2991 | Train
Cr0.18181818Cu0.04545455Ni0.31818182Ti0.45454545 | 0.473142 | 1.855284 | 6.744444 | 2.286956 | 147.8437 | 207.3806 | 118.0753 | 82.8433 | bcc | birchmurnaghan | 0.003229754 | training set | 3.007645 | 0.3091814 | 64.64652 | -2277.299 | 2.798462 | 169.268 | Train
Cr0.14814815Fe0.37037037Ni0.22222222V0.25925926 | 1.174099 | 2.592721 | 4.688298 | 2.229436 | 191.196 | 255.8099 | 158.889 | 125.6445 | bcc | birchmurnaghan | 0.001992727 | training set | 2.864786 | 0.3048985 | 85.75979 | -2421.833 | 2.665539 | 223.8157 | Train
Cr0.16666667Hf0.125Mn0.29166667V0.41666667 | 0.06987171 | 0.7860618 | 3.973766 | 1.984892 | 199.8325 | 354.9052 | 122.2961 | 91.42255 | bcc | birchmurnaghan | 0.01387845 | training set | 3.004534 | 0.2843177 | 100.6768 | -5570.799 | 2.795568 | 258.6019 | Train
Cr0.26315789Cu0.05263158Mn0.52631579Ti0.15789474 | 0.0002910118 | 0.9845481 | 9.066405 | 2.028642 | 244.7012 | 407.0419 | 163.5309 | 119.8741 | bcc | birchmurnaghan | 0.001387799 | training set | 2.867722 | 0.2883128 | 120.6231 | -2215.703 | 2.668271 | 310.8007 | Train
Cr0.17857143Fe0.21428571Mn0.25Ti0.35714286 | 0.03360746 | 0.8460677 | 7.620464 | 1.998123 | 192.4825 | 334.4688 | 121.4894 | 90.09746 | bcc | birchmurnaghan | -0.001786981 | training set | 2.938308 | 0.2855418 | 96.33168 | -2109.536 | 2.733947 | 247.6768 | Train
Cr0.18518519Fe0.37037037Ti0.37037037V0.07407407 | 0.01324265 | 0.9003228 | 5.288982 | 1.763121 | 157.2736 | 283.9423 | 93.9393 | 85.53202 | bcc | birchmurnaghan | -0.0005258389 | training set | 2.954056 | 0.2615021 | 89.20184 | -2105.127 | 2.7486 | 225.0566 | Train
Cr0.19230769Hf0.03846154Ti0.38461538W0.38461538 | 0.01416721 | 1.114719 | 5.388891 | 2.171265 | 196.9 | 310.1861 | 140.257 | 94.71156 | bcc | birchmurnaghan | 0.01186084 | training set | 3.168111 | 0.3003672 | 90.68446 | -14651.7 | 2.947768 | 235.8462 | Train
Cr0.23809524Mn0.23809524Ti0.04761905V0.47619048 | 0.4530057 | 0.5459988 | 4.478631 | 2.175479 | 223.034 | 419.0482 | 125.0269 | 80.26763 | bcc | birchmurnaghan | -0.008205499 | training set | 2.9136 | 0.3007025 | 102.5218 | -2037.475 | 2.710958 | 266.7007 | Train
Cr0.15625Nb0.28125Ti0.3125W0.25 | 9.884866e-05 | 1.009117 | 5.478222 | 2.271967 | 181.4213 | 287.3125 | 128.4757 | 80.14249 | bcc | birchmurnaghan | 0.01117969 | training set | 3.206315 | 0.3080836 | 79.85207 | -11098.53 | 2.983315 | 208.9064 | Train
Cr0.15625Nb0.3125Ti0.3125W0.21875 | 0.0002513029 | 1.014576 | 5.574446 | 2.275184 | 175.6812 | 277.7461 | 124.6487 | 77.66452 | bcc | birchmurnaghan | 0.01144395 | training set | 3.21152 | 0.3083202 | 77.21626 | -10313.75 | 2.988157 | 202.0472 | Train
Cr0.2Cu0.2Ti0.33333333V0.26666667 | 0.2661545 | 1.59473 | 5.943875 | 2.435124 | 156.5544 | 221.3687 | 124.1473 | 77.52097 | bcc | birchmurnaghan | 0.01438587 | training set | 3.02737 | 0.319394 | 64.29012 | -2157.746 | 2.816815 | 169.648 | Train
Cr0.18181818Cu0.27272727Ni0.24242424Ti0.3030303 | 1.945967 | 3.320477 | 6.262804 | 2.289398 | 133.365 | 171.1212 | 114.487 | 94.02632 | bcc | birchmurnaghan | 0.01014821 | training set | 2.974624 | 0.309359 | 58.25332 | -2538.058 | 2.767738 | 152.549 | Train
Cr0.1875Mn0.21875Mo0.28125V0.3125 | 0.121431 | 0.72849 | 4.80402 | 1.862636 | 235.8636 | 439.9795 | 133.8057 | 111.5223 | bcc | birchmurnaghan | 0.007285467 | training set | 3.001995 | 0.2723101 | 126.6289 | -3776.653 | 2.793205 | 322.2225 | Train
Cr0.17647059Mn0.29411765Ti0.29411765W0.23529412 | 0.03173484 | 0.8500648 | 6.982564 | 1.869173 | 209.1741 | 373.6526 | 126.9349 | 104.863 | bcc | birchmurnaghan | 0.01208066 | training set | 3.043584 | 0.2729858 | 111.9073 | -9183.712 | 2.831902 | 284.9129 | Train
Cr0.19354839Mo0.32258065Nb0.29032258V0.19354839 | 0.2578162 | 0.6316224 | 4.465047 | 2.26276 | 214.3614 | 380.5896 | 131.2473 | 78.74508 | bcc | birchmurnaghan | 0.0113852 | training set | 3.148406 | 0.3074029 | 94.73449 | -5599.892 | 2.929433 | 247.7123 | Train
Cr0.2Ni0.33333333Ti0.2V0.26666667 | 0.2025137 | 1.503763 | 4.860477 | 2.41586 | 185.4011 | 265.5354 | 145.334 | 90.37725 | bcc | birchmurnaghan | 0.003370576 | training set | 2.94716 | 0.3181285 | 76.74333 | -2282.837 | 2.742184 | 202.3151 | Train
Cr0.30434783Cu0.04347826Fe0.43478261Mn0.2173913 | 1.17051 | 2.589207 | 6.383067 | 1.949923 | 197.6429 | 274.0725 | 159.428 | 148.4191 | bcc | birchmurnaghan | 0.006167158 | training set | 2.828831 | 0.2810145 | 101.3593 | -2394.543 | 2.632085 | 259.6856 | Train
Cr0.21212121Cu0.21212121Fe0.27272727Mn0.3030303 | 2.706816 | 4.006058 | 6.163964 | 1.899394 | 153.0471 | 199.5302 | 129.8055 | 139.6606 | bcc | birchmurnaghan | 0.01378044 | training set | 2.847906 | 0.2760587 | 80.57677 | -2544.165 | 2.649833 | 205.6414 | Train
Cr0.35Cu0.5Fe0.05Ni0.1 | 5.25507 | 6.218412 | 9.277697 | 1.75163 | 113.1868 | 141.2274 | 99.16653 | 130.7758 | fcc | birchmurnaghan | 0.01439636 | training set | 3.635144 | 0.2601876 | 64.618 | -2822.085 | 2.684548 | 162.8616 | Train
Cr0.23333333Mo0.23333333Nb0.2V0.33333333 | 0.2567684 | 0.6322029 | 4.298159 | 2.432753 | 212.2097 | 365.1873 | 135.721 | 72.53462 | bcc | birchmurnaghan | 0.01267839 | training set | 3.102937 | 0.3192392 | 87.2303 | -4540.277 | 2.887126 | 230.1552 | Train
Cr0.21212121Mo0.27272727V0.3030303W0.21212121 | 0.1252068 | 0.7249682 | 4.467334 | 1.966227 | 242.7442 | 442.3232 | 142.9547 | 108.5163 | bcc | birchmurnaghan | 0.008804046 | training set | 3.085814 | 0.2825671 | 123.4569 | -10080.24 | 2.871194 | 316.6834 | Train
Cr0.21875Mo0.3125V0.28125W0.1875 | 0.1304903 | 0.7201583 | 4.422599 | 1.947839 | 243.6683 | 446.703 | 142.1509 | 109.6628 | bcc | birchmurnaghan | 0.008797947 | training set | 3.086996 | 0.2808144 | 125.0968 | -9599.065 | 2.872294 | 320.4514 | Train
Cr0.23333333Ti0.23333333V0.33333333W0.2 | 0.02197625 | 0.8735198 | 4.088797 | 2.382429 | 196.0443 | 315.0313 | 136.5507 | 77.95315 | bcc | birchmurnaghan | 0.01078832 | training set | 3.076927 | 0.3158896 | 82.28756 | -7976.095 | 2.862925 | 216.5627 | Train
Cr0.2962963Cu0.18518519Fe0.37037037Ni0.14814815 | 5.217002 | 6.185842 | 6.351505 | 2.248549 | 174.0563 | 207.7655 | 157.2016 | 156.3902 | fcc | birchmurnaghan | 0.006858698 | training set | 3.572126 | 0.3063429 | 77.40825 | -2629.827 | 2.638009 | 202.2434 | Train
Cr0.23529412Cu0.23529412Mn0.29411765V0.23529412 | 0.2694242 | 1.599212 | 7.997255 | 2.002347 | 201.5413 | 302.8444 | 150.8898 | 121.5038 | bcc | birchmurnaghan | 0.01308281 | training set | 2.87385 | 0.2859296 | 100.6525 | -2401.752 | 2.673972 | 258.8641 | Train
Cr0.26666667Fe0.2Ni0.33333333Ti0.2 | 1.11413 | 2.533774 | 5.595546 | 2.405539 | 183.9387 | 242.3542 | 154.731 | 111.0087 | bcc | birchmurnaghan | 0.004645132 | training set | 2.90183 | 0.3174431 | 76.46467 | -2425.633 | 2.700006 | 201.4757 | Train
Cr0.22857143Fe0.28571429Mn0.28571429V0.2 | 0.06857935 | 1.269336 | 5.819197 | 1.882242 | 222.9248 | 359.7962 | 154.4891 | 130.3018 | bcc | birchmurnaghan | -0.002001069 | training set | 2.847664 | 0.274325 | 118.4358 | -2249.73 | 2.649608 | 301.8514 | Train
Cr0.22857143Mn0.28571429Ti0.25714286W0.22857143 | 0.03809688 | 0.83699 | 5.911097 | 1.83563 | 213.6782 | 386.3649 | 127.3348 | 108.4028 | bcc | birchmurnaghan | 0.01326437 | training set | 3.031532 | 0.2694751 | 116.4059 | -8954.33 | 2.820688 | 295.5489 | Train
Cr0.26470588Fe0.17647059Mo0.26470588V0.29411765 | 0.02939446 | 0.8552592 | 4.527754 | 1.896758 | 216.0596 | 382.8713 | 132.6537 | 107.0005 | bcc | birchmurnaghan | 0.01147137 | training set | 3.003095 | 0.2757939 | 113.9099 | -3706.689 | 2.794228 | 290.6512 | Train
Cr0.28125Fe0.1875Ni0.3125Ti0.21875 | 0.8125005 | 2.228314 | 5.39974 | 2.349112 | 183.2773 | 247.6666 | 151.0826 | 107.6097 | bcc | birchmurnaghan | 0.004849023 | training set | 2.909058 | 0.3136029 | 78.01982 | -2392.535 | 2.706731 | 204.9741 | Train
Cr0.25714286Fe0.28571429Ti0.22857143V0.22857143 | 0.1073517 | 0.7423055 | 5.524636 | 1.923596 | 190.1174 | 347.654 | 111.3491 | 87.70522 | bcc | birchmurnaghan | -0.0008556505 | training set | 2.933454 | 0.27846 | 98.83438 | -2092.534 | 2.729431 | 252.7116 | Train
Cr0.36Mn0.08Mo0.16V0.4 | 0.2883554 | 0.6154385 | 4.204438 | 2.054389 | 229.1462 | 427.8923 | 129.7732 | 91.73699 | bcc | birchmurnaghan | 0.002669126 | training set | 2.973655 | 0.2905954 | 111.5398 | -2997.355 | 2.766836 | 287.9056 | Train
Cr0.27272727Mn0.24242424V0.3030303W0.18181818 | 0.07118292 | 0.7843051 | 4.245324 | 1.79515 | 240.597 | 447.3144 | 137.2384 | 121.5971 | bcc | birchmurnaghan | 0.01068769 | training set | 2.976022 | 0.2650909 | 134.0262 | -7594.174 | 2.769039 | 339.1106 | Train
Cr0.34615385Mo0.38461538Nb0.19230769Ti0.07692308 | 0.1653939 | 0.6913199 | 4.589684 | 2.036077 | 222.9563 | 405.0633 | 131.9027 | 94.42067 | bcc | birchmurnaghan | 0.01426475 | training set | 3.124056 | 0.288977 | 109.5029 | -5445.029 | 2.906777 | 282.2934 | Train
Cr0.26470588Ti0.29411765V0.17647059W0.26470588 | 0.006779204 | 0.9276095 | 4.364446 | 2.275994 | 199.391 | 321.5857 | 138.2936 | 85.01176 | bcc | birchmurnaghan | 0.01231391 | training set | 3.099339 | 0.3083797 | 87.60613 | -9946.747 | 2.883779 | 229.2442 | Train
Cr0.35714286Cu0.03571429Mn0.25V0.35714286 | 0.1626232 | 0.6934461 | 4.315997 | 1.927471 | 232.5341 | 432.7995 | 132.4014 | 104.1549 | bcc | birchmurnaghan | -0.003739274 | training set | 2.883537 | 0.2788398 | 120.6421 | -2126.396 | 2.682986 | 308.5637 | Train
Al0.25Cr0.25Hf0.25Zr0.25 | 3.193475 | 4.43579 | 4.395892 | 1.993698 | 98.46899 | 125.186 | 85.1105 | 88.88316 | bcc | birchmurnaghan | 0.01824091 | training set | 3.401567 | 0.2851339 | 49.39013 | -9995.405 | 3.148784 | 126.9459 | Train
Al0.25Cr0.25Hf0.25Mn0.25 | 2.170615 | 3.525171 | 6.359246 | 1.287646 | 84.67974 | 125.7606 | 64.1393 | 108.6129 | bcc | birchmurnaghan | 0.02230552 | training set | 3.226048 | 0.1915445 | 65.7632 | -8775.119 | 2.963432 | 156.7196 | Train
Al0.25Cr0.25Mn0.25Ta0.25 | 0.7045255 | 2.114087 | 8.24304 | 1.444295 | 132.357 | 210.4115 | 93.32974 | 123.7606 | bcc | birchmurnaghan | 0.0199796 | not included | 3.088411 | 0.2187263 | 91.64128 | -9039.278 | 2.873611 | 223.3713 | Train
Al0.25Cr0.25Mn0.25Zr0.25 | 2.714979 | 4.013311 | 3.504353 | 1.629364 | 90.71044 | 122.7903 | 74.67052 | 96.55974 | bcc | birchmurnaghan | 0.0250222 | training set | 3.271676 | 0.2452485 | 55.67231 | -3025.766 | 3.020921 | 138.6517 | Train
Al0.25Cr0.25Ta0.25Zr0.25 | 1.724199 | 3.115897 | 4.785807 | 1.797171 | 108.2239 | 148.8048 | 87.93341 | 94.83457 | bcc | birchmurnaghan | 0.02229413 | not included | 3.315849 | 0.2653138 | 60.21902 | -10259.56 | 3.08523 | 152.3919 | Train
Al0.25Co0.25Cr0.25Hf0.25 | 1.955115 | 3.328859 | 4.619749 | 1.807648 | 119.5526 | 162.3521 | 98.15282 | 106.8553 | bcc | birchmurnaghan | 0.02223279 | training set | 3.173378 | 0.2664622 | 66.1371 | -8892.527 | 2.9373 | 167.5203 | Train
Al0.25Co0.25Cr0.25Mn0.25 | 1.412429 | 2.822761 | 5.936379 | 1.582752 | 160.3046 | 232.7884 | 124.0627 | 153.4533 | bcc | birchmurnaghan | -0.006803857 | training set | 2.878557 | 0.2390512 | 101.2822 | -1922.924 | 2.667245 | 250.9877 | Train
Al0.25Co0.25Cr0.25Zr0.25 | 2.24766 | 3.594877 | 2.995479 | 2.028586 | 116.5574 | 152.0177 | 98.82732 | 95.60643 | bcc | birchmurnaghan | 0.02605264 | training set | 3.222576 | 0.2883078 | 57.45748 | -3143.173 | 2.985625 | 148.0458 | Train
Al0.25Co0.25Cr0.25Fe0.25 | 2.406228 | 3.737642 | 5.513105 | 1.958316 | 177.4912 | 232.091 | 150.1913 | 153.0559 | bcc | birchmurnaghan | -0.007142282 | training set | 2.865619 | 0.2818165 | 90.63459 | -1979.998 | 2.669894 | 232.3538 | Train
Co0.25Cr0.25Fe0.25Hf0.25 | 0.7744668 | 2.188443 | 5.953428 | 1.77106 | 133.2986 | 196.0904 | 101.9027 | 103.0623 | bcc | birchmurnaghan | 0.03816851 | training set | 3.104998 | 0.2624018 | 75.26488 | -9407.502 | 2.867956 | 190.029 | Train
Co0.25Cr0.25Fe0.25Mn0.25 | 2.647285 | 3.953105 | 6.876166 | 1.806619 | 209.629 | 277.1271 | 175.88 | 200.1204 | fcc | birchmurnaghan | -0.002436101 | training set | 3.520918 | 0.26635 | 116.0339 | -2437.907 | 2.600192 | 293.879 | Train
Co0.25Cr0.25Fe0.25Ni0.25 | 2.658283 | 3.962895 | 5.718145 | 1.809445 | 199.8198 | 263.9596 | 167.7499 | 190.6344 | fcc | birchmurnaghan | -0.0009226215 | training set | 3.526821 | 0.266658 | 110.4316 | -2618.997 | 2.604552 | 279.7581 | Train
Co0.25Cr0.25Fe0.25Zr0.25 | 1.179051 | 2.597567 | 4.806646 | 1.698639 | 113.7565 | 164.1562 | 88.55663 | 98.18751 | bcc | birchmurnaghan | 0.04476164 | training set | 3.155862 | 0.2539336 | 66.96921 | -3658.145 | 2.915041 | 167.9499 | Train
Co0.25Cr0.25Hf0.25Zr0.25 | 0.7478803 | 2.160344 | 3.857115 | 1.771748 | 106.8104 | 157.4961 | 81.46746 | 82.12408 | bcc | birchmurnaghan | 0.0402236 | training set | 3.326978 | 0.2624795 | 60.28529 | -10570.71 | 3.067823 | 152.2179 | Train
Co0.25Cr0.25Hf0.25Mn0.25 | 0.6850146 | 2.093081 | 5.389602 | 1.454658 | 108.1944 | 171.9251 | 76.32906 | 100.0451 | bcc | birchmurnaghan | 0.03734097 | training set | 3.132261 | 0.2203566 | 74.37791 | -9350.429 | 2.882895 | 181.5351 | Train
Co0.25Cr0.25Mn0.25Zr0.25 | 1.154407 | 2.573417 | 3.294056 | 1.506309 | 97.66174 | 146.7312 | 73.12701 | 94.70714 | bcc | birchmurnaghan | 0.04324202 | training set | 3.186078 | 0.2282081 | 64.83512 | -3601.074 | 2.939064 | 159.262 | Train
Al0.25Co0.25Cr0.25Ni0.25 | 4.337282 | 5.430248 | 6.971846 | 2.330504 | 183.4621 | 220.835 | 164.7756 | 152.2083 | bcc | birchmurnaghan | -0.007027672 | training set | 2.862791 | 0.3123009 | 78.72205 | -2104.015 | 2.663595 | 206.614 | Train
Co0.25Cr0.25Hf0.25Ni0.25 | 1.901326 | 3.279516 | 4.846791 | 1.996227 | 129.993 | 172.5222 | 108.7284 | 104.6065 | bcc | birchmurnaghan | 0.03864074 | training set | 3.099203 | 0.2853672 | 65.11936 | -9531.518 | 2.874717 | 167.4046 | Train
Co0.25Cr0.25Mn0.25Ni0.25 | 2.834847 | 4.119633 | 6.795768 | 1.819897 | 195.9608 | 256.9959 | 165.4432 | 188.5817 | fcc | birchmurnaghan | -0.0003579235 | training set | 3.532457 | 0.2677907 | 107.6769 | -2561.923 | 2.608713 | 273.0234 | Train
Co0.25Cr0.25Ni0.25Zr0.25 | 2.260439 | 3.606416 | 3.293005 | 2.02889 | 117.1171 | 152.6716 | 99.33981 | 96.16828 | bcc | birchmurnaghan | 0.04445227 | training set | 3.147374 | 0.288335 | 57.7247 | -3782.163 | 2.923054 | 148.7375 | Train
Cr0.33333333Cu0.2Fe0.23333333V0.23333333 | 0.3918401 | 1.757564 | 4.594211 | 2.040179 | 191.44 | 280.699 | 146.8104 | 117.6589 | bcc | birchmurnaghan | 0.01350332 | training set | 2.88181 | 0.2893417 | 93.83489 | -2399.153 | 2.681379 | 241.9705 | Train
Al0.25Cr0.25Cu0.25Hf0.25 | 3.685196 | 4.865467 | 3.779877 | 2.35411 | 135.0653 | 164.3183 | 120.4388 | 106.7471 | bcc | birchmurnaghan | 0.03022962 | training set | 3.224037 | 0.3139496 | 57.37426 | -9023.303 | 2.965202 | 150.7738 | Train
Al0.25Cr0.25Cu0.25Mn0.25 | 2.271145 | 3.616078 | 8.489069 | 1.456526 | 120.805 | 171.8061 | 95.30446 | 138.318 | bcc | birchmurnaghan | 0.006421218 | training set | 2.943444 | 0.2206485 | 82.9405 | -2053.695 | 2.710128 | 202.4824 | Train
Al0.25Cr0.25Cu0.25Zr0.25 | 3.984146 | 5.125 | 3.002039 | 2.356918 | 108.1379 | 130.7577 | 96.82806 | 86.94478 | bcc | birchmurnaghan | 0.03005253 | training set | 3.270802 | 0.3141438 | 45.88108 | -3273.953 | 3.036447 | 120.5887 | Train
Al0.25Co0.25Cr0.25Cu0.25 | 3.577062 | 4.771299 | 7.425906 | 1.991706 | 151.5933 | 190.8912 | 131.9444 | 140.6263 | bcc | birchmurnaghan | 0.00213127 | training set | 2.897841 | 0.2849499 | 76.1123 | -2171.107 | 2.689941 | 195.601 | Train
Co0.25Cr0.25Cu0.25Fe0.25 | 3.855894 | 5.013795 | 5.599903 | 1.846974 | 161.4229 | 205.1283 | 139.5701 | 164.3477 | fcc | birchmurnaghan | 0.00871981 | training set | 3.565778 | 0.2706746 | 87.39855 | -2686.087 | 2.633321 | 222.1102 | Train
Co0.25Cr0.25Cu0.25Hf0.25 | 2.319029 | 3.659244 | 4.312797 | 1.985353 | 116.84 | 152.7628 | 98.87857 | 98.58782 | bcc | birchmurnaghan | 0.04455244 | training set | 3.133467 | 0.2843607 | 58.85098 | -9598.614 | 2.90605 | 151.1718 | Train
Co0.25Cr0.25Cu0.25Mn0.25 | 4.390287 | 5.475956 | 6.291058 | 1.846575 | 150.9079 | 189.4929 | 131.6155 | 158.4673 | fcc | birchmurnaghan | 0.009875307 | training set | 3.582347 | 0.2706325 | 81.72318 | -2629.013 | 2.645557 | 207.6803 | Train
Co0.25Cr0.25Cu0.25Ni0.25 | 3.234801 | 4.472057 | 6.56626 | 1.928371 | 173.5719 | 222.0099 | 149.3529 | 162.4633 | fcc | birchmurnaghan | 0.007130149 | training set | 3.560514 | 0.2789278 | 90.00958 | -2810.107 | 2.629434 | 230.2315 | Train
Co0.25Cr0.25Cu0.25Zr0.25 | 2.666606 | 3.970302 | 3.447749 | 2.07835 | 107.3722 | 137.3431 | 92.38677 | 89.24504 | bcc | birchmurnaghan | 0.04882001 | training set | 3.181688 | 0.292676 | 51.66222 | -3849.26 | 2.954197 | 133.565 | Train
Al0.25Cr0.25Cu0.25Fe0.25 | 2.846768 | 4.130187 | 7.701493 | 1.870556 | 147.9338 | 192.6902 | 125.5557 | 138.6391 | bcc | birchmurnaghan | 0.004976351 | training set | 2.91851 | 0.2731284 | 79.08548 | -2110.769 | 2.703027 | 201.3719 | Train
Cr0.25Cu0.25Fe0.25Hf0.25 | 2.242364 | 3.590092 | 4.913442 | 1.83912 | 107.3549 | 143.4098 | 89.32737 | 97.08051 | bcc | birchmurnaghan | 0.04620448 | training set | 3.156503 | 0.2698454 | 58.37296 | -9538.277 | 2.917125 | 148.2493 | Train
Cr0.25Cu0.25Fe0.25Mn0.25 | 2.683624 | 3.98544 | 6.460199 | 1.969238 | 156.8446 | 202.9404 | 133.7967 | 137.7842 | bcc | birchmurnaghan | 0.01601948 | training set | 2.846876 | 0.2828514 | 79.64736 | -2568.676 | 2.653219 | 204.3515 | Train
Cr0.25Cu0.25Fe0.25Ni0.25 | 4.393289 | 5.478544 | 5.561373 | 2.056256 | 154.8368 | 190.3783 | 137.0661 | 146.0366 | fcc | birchmurnaghan | 0.007784422 | training set | 3.589934 | 0.2907591 | 75.30035 | -2749.769 | 2.65116 | 194.3892 | Train
Cr0.25Cu0.25Fe0.25Zr0.25 | 2.660593 | 3.964951 | 3.882298 | 1.939 | 98.78304 | 128.363 | 83.99306 | 87.96236 | bcc | birchmurnaghan | 0.05019385 | training set | 3.203937 | 0.2799618 | 50.94537 | -3788.923 | 2.967535 | 130.4162 | Train
Cr0.25Cu0.25Hf0.25Zr0.25 | 2.531863 | 3.850156 | 3.757921 | 2.093851 | 103.3425 | 132.5305 | 88.74852 | 84.2838 | bcc | birchmurnaghan | 0.0452178 | training set | 3.362924 | 0.294 | 49.35524 | -10701.49 | 3.114911 | 127.7314 | Train
Cr0.25Cu0.25Hf0.25Mn0.25 | 2.413189 | 3.743889 | 4.966121 | 1.483112 | 84.61329 | 118.9462 | 67.44684 | 96.40392 | bcc | birchmurnaghan | 0.04503493 | training set | 3.190594 | 0.2247371 | 57.05117 | -9481.205 | 2.945937 | 139.7454 | Train
Cr0.25Cu0.25Mn0.25Zr0.25 | 2.754305 | 4.048233 | 3.593644 | 1.691268 | 83.07103 | 111.2204 | 68.99636 | 85.46635 | bcc | birchmurnaghan | 0.0479905 | training set | 3.238968 | 0.2530377 | 49.11762 | -3731.853 | 3.001411 | 123.0925 | Train
Al0.25Cr0.25Cu0.25Ni0.25 | 4.741375 | 5.778078 | 9.05771 | 1.862621 | 124.2083 | 154.5976 | 109.0137 | 131.6936 | bcc | birchmurnaghan | 0.002013474 | training set | 2.922429 | 0.2723086 | 66.68468 | -2234.79 | 2.705867 | 169.687 | Train
Cr0.25Cu0.25Hf0.25Ni0.25 | 3.046765 | 4.306779 | 3.878187 | 2.276591 | 119.9175 | 148.9495 | 105.4015 | 93.77566 | bcc | birchmurnaghan | 0.0429858 | training set | 3.14465 | 0.3084236 | 52.67417 | -9662.298 | 2.920347 | 137.8402 | Train
Cr0.25Cu0.25Mn0.25Ni0.25 | 4.985386 | 5.987473 | 7.180043 | 1.81818 | 129.9572 | 161.7688 | 114.0514 | 142.8535 | fcc | birchmurnaghan | 0.009291918 | training set | 3.606315 | 0.2676054 | 71.47654 | -2692.694 | 2.663257 | 181.2081 | Train
Cr0.25Cu0.25Ni0.25Zr0.25 | 2.332721 | 3.671571 | 4.181642 | 2.832099 | 103.6184 | 125.9047 | 92.47522 | 61.36941 | bcc | birchmurnaghan | 0.04659113 | training set | 3.190598 | 0.3420437 | 36.58713 | -3912.944 | 2.965993 | 98.20306 | Train
Cr0.41666667Fe0.04166667Mn0.25Ti0.29166667 | 0.2263467 | 0.6498824 | 4.810451 | 2.040485 | 211.8929 | 391.053 | 122.3129 | 87.32475 | bcc | birchmurnaghan | -0.0008972848 | training set | 2.928598 | 0.2893689 | 103.8444 | -2059.213 | 2.724913 | 267.7875 | Train
Cr0.41666667Fe0.16666667Mn0.29166667Ni0.125 | 0.6412018 | 2.045443 | 6.965828 | 1.975077 | 217.5177 | 313.1934 | 169.6798 | 146.7745 | bcc | birchmurnaghan | 0.005974015 | training set | 2.823412 | 0.2834007 | 110.1313 | -2356.81 | 2.627043 | 282.6851 | Train
Cr0.4Fe0.16Ni0.24V0.2 | 0.3928145 | 1.758764 | 4.548061 | 2.15672 | 210.9634 | 303.9722 | 164.459 | 122.6854 | bcc | birchmurnaghan | 0.006071862 | training set | 2.86264 | 0.2992011 | 97.81675 | -2357.734 | 2.663542 | 254.1673 | Train
Cr0.34482759Fe0.17241379Ni0.17241379V0.31034483 | 0.07648598 | 1.286337 | 4.495261 | 2.031713 | 206.4632 | 322.9693 | 148.2101 | 112.3996 | bcc | birchmurnaghan | 0.003143468 | training set | 2.877565 | 0.2885876 | 101.6203 | -2277.156 | 2.677429 | 261.8932 | Train
Cr0.32258065Fe0.19354839Ni0.16129032V0.32258065 | 0.07648448 | 1.286334 | 4.489152 | 2.020096 | 204.7755 | 320.9939 | 146.6662 | 112.1218 | bcc | birchmurnaghan | 0.002637427 | training set | 2.878257 | 0.287544 | 101.3692 | -2274.734 | 2.678073 | 261.0346 | Train
Cr0.38461538Fe0.26923077Nb0.03846154V0.30769231 | 0.0133697 | 0.8998709 | 2.24459 | 1.612432 | 184.3243 | 346.7024 | 103.1353 | 109.5895 | bcc | birchmurnaghan | 0.004719084 | training set | 2.906208 | 0.2430317 | 114.3145 | -2369.533 | 2.70408 | 284.193 | Train
Cr0.4Fe0.36Hf0.04Mn0.2 | 0.3646832 | 1.723783 | 5.709218 | 1.70605 | 194.1092 | 303.6007 | 139.3634 | 141.5547 | bcc | birchmurnaghan | 0.0138526 | training set | 2.875034 | 0.2548278 | 113.777 | -3428.411 | 2.675074 | 285.5411 | Train
Cr0.32258065Fe0.32258065Ti0.29032258V0.06451613 | 0.02983581 | 0.8542617 | 4.849221 | 1.857031 | 177.0442 | 316.7555 | 107.1886 | 89.51247 | bcc | birchmurnaghan | 0.001341599 | training set | 2.934182 | 0.2717275 | 95.33725 | -2117.417 | 2.730108 | 242.486 | Train
Al0.25Cr0.25Fe0.25Hf0.25 | 1.963623 | 3.336651 | 4.920401 | 1.671081 | 108.7262 | 150.7705 | 87.70408 | 105.2153 | bcc | birchmurnaghan | 0.02344973 | training set | 3.194886 | 0.2505506 | 65.06341 | -8832.191 | 2.947176 | 162.7302 | Train
Al0.25Cr0.25Fe0.25Mn0.25 | 0.8036836 | 2.219104 | 6.454214 | 1.495155 | 167.1325 | 259.6155 | 120.8909 | 153.9221 | bcc | birchmurnaghan | -0.006364527 | training set | 2.890923 | 0.2265501 | 111.7827 | -1862.589 | 2.66957 | 274.2142 | Train
Al0.25Cr0.25Fe0.25Ta0.25 | 1.00106 | 2.421198 | 4.262527 | 1.921235 | 165.7403 | 233.4733 | 131.8738 | 122.9962 | bcc | birchmurnaghan | 0.02128359 | not included | 3.090228 | 0.2782281 | 86.26758 | -9096.349 | 2.875301 | 220.5393 | Train
Al0.25Cr0.25Fe0.25Zr0.25 | 2.388518 | 3.72174 | 3.003397 | 1.968487 | 110.8954 | 144.9229 | 93.88168 | 94.98103 | bcc | birchmurnaghan | 0.02690039 | training set | 3.243025 | 0.2827806 | 56.33535 | -3082.838 | 2.997526 | 144.5318 | Train
Cr0.25Fe0.25Hf0.25Zr0.25 | 1.028529 | 2.448733 | 3.638537 | 1.678976 | 97.18038 | 142.3172 | 74.61195 | 82.89612 | bcc | birchmurnaghan | 0.04130609 | training set | 3.347868 | 0.2515293 | 57.88073 | -10510.37 | 3.080604 | 144.8789 | Train
Cr0.25Fe0.25Hf0.25Mn0.25 | 0.3725707 | 1.733662 | 7.632231 | 1.407909 | 111.0769 | 186.7414 | 73.24469 | 98.38244 | bcc | birchmurnaghan | 0.03770437 | training set | 3.156258 | 0.2128486 | 78.89499 | -9290.094 | 2.874605 | 191.3753 | Train
Cr0.25Fe0.25Mn0.25Zr0.25 | 0.8382255 | 2.255078 | 5.965333 | 1.289197 | 86.98678 | 142.2749 | 59.34272 | 93.50924 | bcc | birchmurnaghan | 0.04403662 | training set | 3.207508 | 0.1918394 | 67.47359 | -3540.738 | 2.933735 | 160.8354 | Train
Al0.25Cr0.25Fe0.25Ni0.25 | 3.036607 | 4.29783 | 6.809377 | 2.090559 | 174.4353 | 220.4845 | 151.4107 | 148.4338 | bcc | birchmurnaghan | -0.005136774 | training set | 2.881642 | 0.2937202 | 83.43953 | -2043.678 | 2.676887 | 215.8948 | Train
Cr0.25Fe0.25Hf0.25Ni0.25 | 1.515344 | 2.920363 | 5.60018 | 1.870581 | 123.5857 | 169.9021 | 100.4275 | 101.4455 | bcc | birchmurnaghan | 0.03929112 | training set | 3.120728 | 0.2731309 | 66.06808 | -9471.183 | 2.883268 | 168.2266 | Train
Cr0.25Fe0.25Mn0.25Ni0.25 | 3.700272 | 4.878582 | 7.092741 | 1.896524 | 180.9506 | 229.5132 | 156.6693 | 177.6874 | fcc | birchmurnaghan | 0.0003161294 | training set | 3.541904 | 0.2757704 | 95.41171 | -2501.585 | 2.61569 | 243.4469 | Train
Cr0.25Fe0.25Ni0.25Zr0.25 | 1.919452 | 3.29616 | 3.992123 | 1.866203 | 109.1663 | 147.2516 | 90.12362 | 94.15141 | bcc | birchmurnaghan | 0.04490875 | training set | 3.169077 | 0.2726794 | 58.49645 | -3721.827 | 2.933142 | 148.8945 | Train
Cr0.47619048Mn0.19047619V0.23809524W0.0952381 | 0.1277584 | 0.7226286 | 4.197263 | 1.782847 | 243.0275 | 463.8169 | 132.6327 | 119.6616 | bcc | birchmurnaghan | 0.006237362 | training set | 2.92823 | 0.2637253 | 136.3142 | -4996.534 | 2.72457 | 344.5275 | Train
Cr0.3030303Mn0.27272727Mo0.24242424V0.18181818 | 0.06197768 | 0.7970994 | 5.752762 | 1.741565 | 230.7729 | 433.181 | 129.5689 | 121.0045 | bcc | birchmurnaghan | 0.01196134 | training set | 2.971568 | 0.2590243 | 132.5089 | -3574.798 | 2.764894 | 333.6639 | Train
Cr0.37037037Mn0.33333333Ni0.07407407Ti0.22222222 | 0.03041448 | 0.8529667 | 6.945541 | 2.09806 | 230.7993 | 392.1535 | 150.1223 | 103.2223 | bcc | birchmurnaghan | 0.0007830399 | training set | 2.899187 | 0.2943566 | 110.0061 | -2155.818 | 2.697548 | 284.7742 | Train
Cr0.28571429Mn0.25714286Ni0.25714286Ti0.2 | 0.2404179 | 1.55885 | 6.900554 | 1.937497 | 178.0455 | 271.9583 | 131.0891 | 109.797 | bcc | birchmurnaghan | 0.004874549 | training set | 2.896856 | 0.2798162 | 91.8946 | -2320.606 | 2.695378 | 235.2164 | Train
Cr0.3030303Mn0.27272727Ti0.18181818V0.24242424 | 0.3410334 | 0.5903852 | 4.469293 | 2.135475 | 215.1291 | 399.092 | 123.1476 | 81.45675 | bcc | birchmurnaghan | -0.004768882 | training set | 2.925923 | 0.2974731 | 100.7406 | -2039.516 | 2.722424 | 261.4165 | Train
Cr0.33333333Mn0.3V0.26666667W0.1 | 0.08532217 | 0.7665422 | 4.269404 | 1.796862 | 244.6626 | 457.5693 | 138.2092 | 122.4015 | bcc | birchmurnaghan | 0.005813806 | training set | 2.926639 | 0.2652798 | 136.161 | -5135.477 | 2.72309 | 344.5636 | Train
Cr0.25Hf0.25Mn0.25Zr0.25 | 1.544082 | 2.94746 | 2.914381 | 1.452654 | 81.82883 | 121.0976 | 62.19443 | 86.80744 | bcc | birchmurnaghan | 0.0386196 | training set | 3.380293 | 0.2200427 | 56.33059 | -10453.3 | 3.112521 | 137.4515 | Train
Cr0.41666667Mo0.16666667Nb0.125Ti0.29166667 | 0.09623338 | 0.7540863 | 4.295689 | 2.409222 | 189.3966 | 313.5288 | 127.3306 | 70.20476 | bcc | birchmurnaghan | 0.01427076 | training set | 3.09632 | 0.3176883 | 78.61318 | -3672.246 | 2.88097 | 207.1753 | Train
Cr0.41666667Mo0.16666667Ni0.125Ti0.29166667 | 0.007493996 | 0.9240355 | 4.408977 | 2.189228 | 193.6551 | 317.3243 | 131.8205 | 85.70606 | bcc | birchmurnaghan | 0.01257412 | training set | 3.023786 | 0.3017888 | 88.45816 | -3100.793 | 2.813481 | 230.3077 | Train
Al0.25Cr0.25Hf0.25Mo0.25 | 0.6124068 | 2.013754 | 5.01036 | 1.873195 | 140.6783 | 206.5341 | 107.7504 | 99.46302 | bcc | birchmurnaghan | 0.01651863 | training set | 3.250557 | 0.2733997 | 75.10073 | -10220.6 | 2.996649 | 191.2665 | Train
Al0.25Cr0.25Mn0.25Mo0.25 | 0.3116433 | 1.655745 | 6.725979 | 1.574267 | 167.3318 | 272.112 | 114.9416 | 130.117 | bcc | birchmurnaghan | 0.009058696 | training set | 3.056958 | 0.2378906 | 106.2919 | -3250.973 | 2.805088 | 263.1554 | Train
Al0.25Cr0.25Mo0.25Ta0.25 | 0.2512224 | 1.574047 | 5.847417 | 2.015939 | 190.8085 | 286.9777 | 142.7239 | 113.5312 | bcc | birchmurnaghan | 0.01378031 | not included | 3.158441 | 0.2871682 | 94.64993 | -10484.76 | 2.93877 | 243.6607 | Train
Al0.25Cr0.25Mo0.25Zr0.25 | 0.6583993 | 2.064222 | 4.115842 | 2.022016 | 138.2963 | 197.39 | 108.7495 | 91.48686 | bcc | birchmurnaghan | 0.01972324 | training set | 3.282596 | 0.2877173 | 68.39525 | -4471.244 | 3.027925 | 176.1475 | Train
Al0.25Co0.25Cr0.25Mo0.25 | 0.8568478 | 2.274355 | 5.114377 | 1.970022 | 187.375 | 264.914 | 148.6055 | 132.2634 | bcc | birchmurnaghan | 0.01137175 | training set | 3.019261 | 0.2829254 | 95.11318 | -3368.378 | 2.802188 | 244.0462 | Train
Co0.25Cr0.25Fe0.25Mo0.25 | 0.7710985 | 2.184894 | 6.113235 | 2.183568 | 212.7738 | 294.1477 | 172.0869 | 133.3449 | bcc | birchmurnaghan | 0.02608316 | training set | 2.95619 | 0.301343 | 97.44319 | -3883.354 | 2.758673 | 253.614 | Train
Co0.25Cr0.25Hf0.25Mo0.25 | 0.08140906 | 1.296583 | 6.092849 | 1.898655 | 166.2517 | 266.1654 | 116.2949 | 97.15979 | bcc | birchmurnaghan | 0.03461283 | training set | 3.180103 | 0.2759845 | 87.5629 | -10795.9 | 2.924794 | 223.4578 | Train
Co0.25Cr0.25Mn0.25Mo0.25 | 0.5054686 | 1.892947 | 6.410362 | 1.95143 | 197.4667 | 289.5461 | 151.4269 | 130.7261 | bcc | birchmurnaghan | 0.02490705 | training set | 2.96694 | 0.281159 | 101.1907 | -3826.282 | 2.760368 | 259.2828 | Train
Co0.25Cr0.25Mo0.25Ni0.25 | 2.014847 | 3.383486 | 5.791648 | 2.436989 | 200.8716 | 253.681 | 174.4669 | 134.0099 | bcc | birchmurnaghan | 0.03076206 | training set | 2.955319 | 0.3195156 | 82.42616 | -4007.367 | 2.753507 | 217.5252 | Train
Co0.25Cr0.25Mo0.25Zr0.25 | 0.08076078 | 1.295247 | 6.206736 | 1.913538 | 155.9661 | 249.0267 | 109.4357 | 90.40242 | bcc | birchmurnaghan | 0.04000512 | training set | 3.208624 | 0.2774683 | 81.50666 | -5046.549 | 2.951739 | 208.2444 | Train
Al0.25Cr0.25Cu0.25Mo0.25 | 1.457461 | 2.865582 | 7.214621 | 1.857878 | 148.7515 | 205.53 | 120.3622 | 122.0276 | bcc | birchmurnaghan | 0.02322044 | training set | 3.069991 | 0.2718157 | 80.06527 | -3499.15 | 2.836812 | 203.6565 | Train
Co0.25Cr0.25Cu0.25Mo0.25 | 1.611709 | 3.010972 | 5.493252 | 2.146547 | 172.0522 | 227.2074 | 144.4747 | 124.5529 | bcc | birchmurnaghan | 0.03829379 | training set | 2.984666 | 0.2983774 | 80.15303 | -4074.461 | 2.775074 | 208.1378 | Train
Cr0.25Cu0.25Fe0.25Mo0.25 | 1.105929 | 2.525673 | 5.745866 | 2.020986 | 169.0788 | 233.1158 | 137.0603 | 121.3024 | bcc | birchmurnaghan | 0.03790619 | training set | 3.003819 | 0.2876244 | 83.66153 | -4014.126 | 2.784661 | 215.4493 | Train
Cr0.25Cu0.25Hf0.25Mo0.25 | 0.505263 | 1.892709 | 4.870581 | 2.420039 | 135.3825 | 186.2915 | 109.928 | 72.26698 | bcc | birchmurnaghan | 0.04545548 | training set | 3.21764 | 0.3184045 | 55.94228 | -10926.68 | 2.96724 | 147.5091 | Train
Cr0.25Cu0.25Mn0.25Mo0.25 | 0.8207292 | 2.236892 | 5.872454 | 1.70155 | 145.8032 | 216.3586 | 110.5255 | 118.3686 | bcc | birchmurnaghan | 0.03718563 | training set | 3.024874 | 0.2542856 | 85.68849 | -3957.054 | 2.791285 | 214.9557 | Train
Cr0.25Cu0.25Mo0.25Ni0.25 | 2.350533 | 3.687598 | 4.855208 | 2.205641 | 156.7126 | 199.8749 | 135.1314 | 119.374 | bcc | birchmurnaghan | 0.03969068 | training set | 2.998507 | 0.3030701 | 71.05082 | -4138.142 | 2.783185 | 185.1684 | Train
Cr0.25Cu0.25Mo0.25Zr0.25 | 0.7651085 | 2.178575 | 4.995322 | 1.977224 | 127.9612 | 182.1002 | 100.8918 | 88.45933 | bcc | birchmurnaghan | 0.04905668 | training set | 3.244833 | 0.283602 | 64.71761 | -5177.324 | 2.995755 | 166.1433 | Train
Al0.25Cr0.25Fe0.25Mo0.25 | 0.631843 | 2.035178 | 4.736093 | 1.85123 | 180.3166 | 265.1906 | 137.8797 | 129.5503 | bcc | birchmurnaghan | 0.01070785 | training set | 3.037608 | 0.2711213 | 97.40371 | -3308.044 | 2.811085 | 247.6239 | Train
Cr0.25Fe0.25Hf0.25Mo0.25 | 0.0358514 | 1.18843 | 6.361029 | 1.871124 | 162.4667 | 266.8502 | 110.275 | 93.03928 | bcc | birchmurnaghan | 0.03350984 | training set | 3.200964 | 0.2731868 | 86.82842 | -10735.57 | 2.928623 | 221.0976 | Train
Cr0.25Fe0.25Mn0.25Mo0.25 | 0.2095455 | 1.514212 | 6.618211 | 1.837605 | 200.2319 | 313.5399 | 143.5779 | 128.6792 | bcc | birchmurnaghan | 0.02284382 | training set | 2.980917 | 0.2696849 | 108.9635 | -3765.95 | 2.762337 | 276.6986 | Train
Cr0.25Fe0.25Mo0.25Ni0.25 | 0.7593016 | 2.172439 | 5.953094 | 2.498092 | 197.0765 | 263.1836 | 164.0229 | 107.7102 | bcc | birchmurnaghan | 0.02944306 | training set | 2.971905 | 0.3234105 | 78.89081 | -3947.033 | 2.762777 | 208.8099 | Train
Cr0.25Fe0.25Mo0.25Ta0.25 | 0.0183893 | 1.131691 | 4.676483 | 1.945482 | 206.3876 | 337.7177 | 140.7226 | 111.4688 | bcc | birchmurnaghan | 0.02933214 | not included | 3.106486 | 0.2805878 | 106.0856 | -10999.73 | 2.890429 | 271.7038 | Train
Cr0.25Fe0.25Mo0.25Zr0.25 | 0.04626719 | 0.8219771 | 6.607226 | 2.400893 | 152.8893 | 248.3879 | 105.1401 | 58.8732 | bcc | birchmurnaghan | 0.03885149 | training set | 3.228362 | 0.3171329 | 63.6802 | -4986.215 | 2.955579 | 167.7506 | Train
Cr0.25Hf0.25Mo0.25Zr0.25 | 0.1767722 | 1.464469 | 3.427927 | 1.787771 | 121.4009 | 193.4395 | 85.38156 | 79.12374 | bcc | birchmurnaghan | 0.02776411 | training set | 3.371854 | 0.2642737 | 67.90629 | -11898.79 | 3.098685 | 171.7043 | Train
Cr0.25Hf0.25Mn0.25Mo0.25 | 0.000132999 | 0.9895276 | 7.717703 | 1.577065 | 146.584 | 271.2992 | 84.22648 | 92.55678 | bcc | birchmurnaghan | 0.03099495 | training set | 3.225589 | 0.2382745 | 92.94737 | -10678.5 | 2.923416 | 230.1887 | Train
Cr0.25Mn0.25Mo0.25Ta0.25 | 0.005958524 | 0.9319731 | 6.49597 | 1.673961 | 193.8979 | 355.0082 | 113.3428 | 112.6128 | bcc | birchmurnaghan | 0.02609586 | not included | 3.097532 | 0.2509084 | 115.8318 | -10942.66 | 2.882097 | 289.79 | Train
Cr0.25Mn0.25Mo0.25Zr0.25 | 0.002812294 | 1.049596 | 7.492418 | 1.563776 | 129.1505 | 236.1168 | 75.66731 | 84.20361 | bcc | birchmurnaghan | 0.03660282 | training set | 3.254831 | 0.2364412 | 82.58884 | -4929.145 | 2.956936 | 204.2325 | Train
Al0.25Cr0.25Mo0.25Ni0.25 | 1.281509 | 2.697164 | 6.331468 | 2.055067 | 177.6431 | 241.2351 | 145.8471 | 128.6385 | bcc | birchmurnaghan | 0.01419115 | training set | 3.035082 | 0.2906548 | 86.44151 | -3432.058 | 2.808835 | 223.1323 | Train
Cr0.25Hf0.25Mo0.25Ni0.25 | 0.2682935 | 1.597664 | 5.616333 | 1.965032 | 154.415 | 233.5501 | 114.8474 | 94.8235 | bcc | birchmurnaghan | 0.03748965 | training set | 3.188898 | 0.282454 | 78.58143 | -10859.58 | 2.936858 | 201.5541 | Train
Cr0.25Mn0.25Mo0.25Ni0.25 | 0.8662417 | 2.284049 | 6.157802 | 1.938333 | 176.3359 | 250.3106 | 139.3486 | 126.7214 | bcc | birchmurnaghan | 0.02851058 | training set | 2.986786 | 0.2798972 | 90.973 | -3889.961 | 2.767251 | 232.8722 | Train
Cr0.25Mo0.25Ni0.25Zr0.25 | 0.3262365 | 1.674765 | 5.64839 | 1.991689 | 144.8705 | 216.0857 | 109.2629 | 89.45157 | bcc | birchmurnaghan | 0.04226858 | training set | 3.21623 | 0.2849483 | 72.73751 | -5110.229 | 2.965031 | 186.9279 | Train
Al0.25Cr0.25Mo0.25Ti0.25 | 0.3309263 | 1.680827 | 6.148658 | 1.997088 | 167.8014 | 249.8885 | 126.7578 | 103.4807 | bcc | birchmurnaghan | -0.0002255151 | training set | 3.13918 | 0.2854465 | 84.02306 | -3098.562 | 2.89035 | 216.0143 | Train
Co0.25Cr0.25Mo0.25Ti0.25 | 0.01584671 | 1.121708 | 5.623621 | 1.987434 | 190.3897 | 309.6145 | 130.7773 | 100.3015 | bcc | birchmurnaghan | 0.01234982 | training set | 3.056173 | 0.284554 | 95.79676 | -3673.875 | 2.818494 | 246.1122 | Train
Cr0.25Cu0.25Mo0.25Ti0.25 | 0.3001486 | 1.640585 | 5.105979 | 1.922849 | 149.9581 | 227.2603 | 111.307 | 95.11564 | bcc | birchmurnaghan | 0.02680801 | training set | 3.098098 | 0.2783867 | 77.98747 | -3804.644 | 2.85423 | 199.3963 | Train
Cr0.25Fe0.25Mo0.25Ti0.25 | 0.001814785 | 0.9618602 | 4.669615 | 1.926247 | 185.899 | 317.6143 | 120.0413 | 95.01881 | bcc | birchmurnaghan | 0.01147553 | training set | 3.073822 | 0.27872 | 96.50837 | -3613.541 | 2.823543 | 246.8144 | Train
Cr0.25Hf0.25Mo0.25Ti0.25 | 0.01075543 | 0.909703 | 4.622871 | 2.341629 | 136.2404 | 218.3481 | 95.1866 | 56.0202 | bcc | birchmurnaghan | 0.01941021 | training set | 3.27792 | 0.3130815 | 58.18191 | -10526.09 | 3.001922 | 152.7952 | Train
Cr0.25Mn0.25Mo0.25Ti0.25 | 0.1086079 | 0.7410256 | 6.905764 | 1.798634 | 198.8289 | 375.2123 | 110.6372 | 98.02846 | bcc | birchmurnaghan | 0.007826957 | training set | 3.098773 | 0.2654748 | 110.5444 | -3556.472 | 2.811238 | 279.7823 | Train
Cr0.25Mo0.25Ni0.25Ti0.25 | 0.1001497 | 1.333618 | 6.265406 | 2.172162 | 189.4835 | 287.3558 | 140.5473 | 97.89325 | bcc | birchmurnaghan | 0.01628866 | training set | 3.066708 | 0.3004386 | 87.23268 | -3737.554 | 2.826721 | 226.8815 | Train
Cr0.25Mo0.25Ta0.25Ti0.25 | 0.006671659 | 0.9281646 | 5.826108 | 2.268579 | 192.8387 | 311.3617 | 133.5772 | 82.50663 | bcc | birchmurnaghan | 0.01307826 | not included | 3.169196 | 0.3078336 | 85.0042 | -10790.25 | 2.948777 | 222.3427 | Train
Cr0.25Mo0.25Ti0.25Zr0.25 | 0.02937731 | 1.169183 | 4.864962 | 1.964246 | 132.0059 | 213.5924 | 91.21269 | 71.54211 | bcc | birchmurnaghan | 0.0230964 | training set | 3.29858 | 0.2823797 | 67.20435 | -4776.738 | 3.021893 | 172.363 | Train
Al0.25Cr0.25Mo0.25V0.25 | 0.1555315 | 1.430604 | 4.347342 | 1.988041 | 195.129 | 300.7208 | 142.3331 | 113.295 | bcc | birchmurnaghan | 0.00278969 | training set | 3.077667 | 0.2846104 | 98.15137 | -3146.314 | 2.843746 | 252.1725 | Train
Co0.25Cr0.25Mo0.25V0.25 | 0.02393361 | 1.15155 | 4.764122 | 1.992603 | 218.1722 | 352.3115 | 151.1025 | 115.8511 | bcc | birchmurnaghan | 0.01562438 | training set | 2.997728 | 0.2850328 | 109.491 | -3721.627 | 2.781583 | 281.3991 | Train
Cr0.25Cu0.25Mo0.25V0.25 | 0.2271511 | 1.5399 | 6.034375 | 2.173382 | 200.3217 | 295.2079 | 152.8787 | 109.5864 | bcc | birchmurnaghan | 0.03104088 | training set | 3.037398 | 0.3005358 | 92.17053 | -3852.395 | 2.805343 | 239.7421 | Train
Cr0.25Fe0.25Mo0.25V0.25 | 0.0001763439 | 0.9879508 | 4.734543 | 1.897367 | 212.7359 | 363.3227 | 137.4425 | 111.5793 | bcc | birchmurnaghan | 0.01373584 | training set | 3.014638 | 0.2758551 | 112.1216 | -3661.294 | 2.785087 | 286.102 | Train
Cr0.25Hf0.25Mo0.25V0.25 | 0.01135615 | 0.9073364 | 5.894597 | 2.29673 | 178.0435 | 287.6132 | 123.2586 | 74.56243 | bcc | birchmurnaghan | 0.02434015 | training set | 3.225957 | 0.3098905 | 77.52043 | -10573.84 | 2.949375 | 203.0865 | Train
Cr0.25Mn0.25Mo0.25V0.25 | 0.09289358 | 0.7577974 | 6.197937 | 1.771991 | 231.8034 | 437.7588 | 128.8257 | 117.0544 | bcc | birchmurnaghan | 0.009336353 | training set | 3.032063 | 0.2625069 | 130.8152 | -3604.225 | 2.773363 | 330.3103 | Train
Cr0.25Mo0.25Ni0.25V0.25 | 0.115485 | 1.36205 | 5.457085 | 2.175884 | 218.2964 | 329.4457 | 162.7217 | 113.5432 | bcc | birchmurnaghan | 0.02052671 | training set | 3.009655 | 0.3007347 | 100.3254 | -3785.304 | 2.784806 | 260.9934 | Train
Cr0.25Mo0.25Ta0.25V0.25 | 0.103576 | 0.7462125 | 4.620842 | 2.310125 | 219.53 | 370.5277 | 144.0311 | 84.50728 | bcc | birchmurnaghan | 0.01550023 | not included | 3.125146 | 0.3108538 | 95.02949 | -10838.01 | 2.90779 | 249.1395 | Train
Cr0.25Mo0.25Ti0.25V0.25 | 0.1335666 | 0.717418 | 5.963997 | 2.698786 | 210.3728 | 337.1767 | 146.9708 | 68.22857 | bcc | birchmurnaghan | 0.005795217 | training set | 3.116893 | 0.3350989 | 77.95089 | -3451.809 | 2.859835 | 208.1443 | Train
Cr0.25Mo0.25V0.25W0.25 | 0.1118637 | 0.7377536 | 4.685873 | 1.907873 | 246.5607 | 453.3094 | 143.1863 | 114.3972 | bcc | birchmurnaghan | 0.0110915 | training set | 3.126426 | 0.2769059 | 129.2333 | -11108.03 | 2.871374 | 330.0374 | Train
Cr0.25Mo0.25V0.25Zr0.25 | 0.03573167 | 0.8416887 | 6.340876 | 2.459159 | 174.1757 | 278.8954 | 121.8159 | 66.10605 | bcc | birchmurnaghan | 0.02931527 | training set | 3.247517 | 0.3209484 | 70.82737 | -4824.487 | 2.968954 | 187.1186 | Train
Al0.25Cr0.25Mo0.25W0.25 | 0.1540341 | 1.42816 | 4.722699 | 1.868869 | 209.335 | 329.9609 | 149.022 | 129.2049 | bcc | birchmurnaghan | 0.01405838 | training set | 3.141407 | 0.2729546 | 112.0116 | -10754.77 | 2.898606 | 285.1712 | Train
Co0.25Cr0.25Mo0.25W0.25 | 0.101748 | 1.336652 | 5.12124 | 1.963131 | 234.5292 | 368.3851 | 167.6012 | 134.1891 | bcc | birchmurnaghan | 0.03363554 | training set | 3.069908 | 0.282274 | 119.4669 | -11330.08 | 2.849653 | 306.3786 | Train
Cr0.25Cu0.25Mo0.25W0.25 | 0.2905673 | 1.627821 | 6.065206 | 2.056586 | 211.8867 | 314.4876 | 160.5862 | 125.262 | bcc | birchmurnaghan | 0.04748662 | training set | 3.107168 | 0.2907879 | 103.0284 | -11460.85 | 2.869505 | 265.9755 | Train
Cr0.25Fe0.25Mo0.25W0.25 | 0.03627374 | 1.189632 | 4.731049 | 1.885738 | 230.2397 | 376.9313 | 156.8939 | 130.8818 | bcc | birchmurnaghan | 0.02976215 | training set | 3.085923 | 0.2746805 | 122.0953 | -11269.75 | 2.856727 | 311.2649 | Train
Cr0.25Hf0.25Mo0.25W0.25 | 0.02045668 | 0.8776806 | 5.953888 | 2.126043 | 214.4009 | 359.8071 | 141.6978 | 95.71513 | bcc | birchmurnaghan | 0.02080625 | training set | 3.258261 | 0.2966964 | 100.8451 | -18182.32 | 2.978648 | 261.5308 | Train
Cr0.25Mn0.25Mo0.25W0.25 | 0.002255161 | 1.044301 | 5.167759 | 1.714562 | 218.0402 | 383.2467 | 135.437 | 129.3939 | bcc | birchmurnaghan | 0.02673843 | training set | 3.103845 | 0.2558469 | 127.1696 | -11212.68 | 2.854099 | 319.4112 | Train
Cr0.25Mo0.25Ni0.25W0.25 | 0.2352382 | 1.55149 | 5.998649 | 2.131551 | 234.4558 | 347.1831 | 178.0922 | 131.1715 | bcc | birchmurnaghan | 0.03839098 | training set | 3.080952 | 0.2971507 | 109.9931 | -11393.76 | 2.850638 | 285.3552 | Train
Cr0.25Mo0.25Ta0.25W0.25 | 0.06306106 | 0.7955347 | 4.474787 | 1.894935 | 242.3132 | 437.8714 | 144.5341 | 116.68 | bcc | birchmurnaghan | 0.01371695 | not included | 3.166438 | 0.2756105 | 127.8741 | -18446.48 | 2.946211 | 326.2352 | Train
Cr0.25Mo0.25Ti0.25W0.25 | 0.05665744 | 0.8050396 | 5.640428 | 2.194681 | 230.8853 | 390.6318 | 151.0121 | 96.45167 | bcc | birchmurnaghan | 0.008686156 | training set | 3.173555 | 0.3022163 | 105.2023 | -11060.28 | 2.907371 | 273.9922 | Train
Cr0.25Mo0.25W0.25Zr0.25 | 0.05404251 | 0.8091109 | 6.399069 | 2.238313 | 213.7995 | 358.4036 | 141.4975 | 87.75054 | bcc | birchmurnaghan | 0.02544038 | training set | 3.273869 | 0.3055721 | 95.51812 | -12432.96 | 2.993217 | 249.4116 | Train
Cr0.25Mo0.25Ta0.25Zr0.25 | 0.009259077 | 0.9159331 | 8.18401 | 2.190542 | 164.4999 | 270.0436 | 111.7281 | 72.50318 | bcc | birchmurnaghan | 0.02591315 | not included | 3.260148 | 0.301892 | 75.09553 | -12162.94 | 3.033403 | 195.5325 | Train
Al0.25Cr0.25Hf0.25Nb0.25 | 1.440073 | 2.849069 | 5.158604 | 1.85029 | 116.924 | 161.8945 | 94.4388 | 96.09294 | bcc | birchmurnaghan | 0.0171869 | training set | 3.313292 | 0.2710228 | 63.19228 | -10106.04 | 3.056265 | 160.6376 | Train
Al0.25Cr0.25Mn0.25Nb0.25 | 0.5674673 | 1.963628 | 8.02104 | 1.465855 | 124.9378 | 200.8135 | 86.99995 | 111.7437 | bcc | birchmurnaghan | 0.01632168 | training set | 3.144713 | 0.2220969 | 85.23204 | -3136.406 | 2.872765 | 208.3236 | Train
Al0.25Cr0.25Nb0.25Ta0.25 | 0.4140607 | 1.784747 | 7.667697 | 1.938532 | 151.3686 | 224.9667 | 114.5695 | 98.51553 | bcc | birchmurnaghan | 0.01658713 | not included | 3.213177 | 0.2799165 | 78.08414 | -10370.19 | 2.989699 | 199.8824 | Train
Al0.25Cr0.25Nb0.25Zr0.25 | 1.333556 | 2.747304 | 4.752228 | 1.956969 | 113.4135 | 155.5754 | 92.33259 | 86.87367 | bcc | birchmurnaghan | 0.01905402 | training set | 3.341404 | 0.2816882 | 57.95368 | -4356.685 | 3.083493 | 148.5571 | Train
Al0.25Co0.25Cr0.25Nb0.25 | 0.9433819 | 2.362952 | 6.561029 | 1.882326 | 153.4874 | 218.4539 | 121.0042 | 115.1345 | bcc | birchmurnaghan | 0.01736973 | training set | 3.098184 | 0.2743335 | 81.54135 | -3253.813 | 2.862984 | 207.8218 | Train
Co0.25Cr0.25Fe0.25Nb0.25 | 0.5659948 | 1.961971 | 5.397191 | 1.972521 | 172.726 | 250.7189 | 133.7295 | 114.7649 | bcc | birchmurnaghan | 0.03227563 | training set | 3.028496 | 0.2831607 | 87.56611 | -3768.789 | 2.814011 | 224.7228 | Train
Co0.25Cr0.25Hf0.25Nb0.25 | 0.1556452 | 1.430789 | 5.769458 | 1.820923 | 135.9923 | 216.3307 | 95.82313 | 86.21045 | bcc | birchmurnaghan | 0.03602677 | training set | 3.241426 | 0.2679013 | 74.68318 | -10681.34 | 2.975603 | 189.3818 | Train
Co0.25Cr0.25Mn0.25Nb0.25 | 0.364299 | 1.723301 | 5.832121 | 1.699414 | 152.069 | 238.1961 | 109.0054 | 111.3172 | bcc | birchmurnaghan | 0.03127618 | training set | 3.053384 | 0.2540275 | 89.48318 | -3711.717 | 2.818611 | 224.4287 | Train
Co0.25Cr0.25Nb0.25Ni0.25 | 1.312628 | 2.727177 | 4.232217 | 2.440972 | 189.3771 | 246.0711 | 161.0301 | 115.9609 | bcc | birchmurnaghan | 0.035198 | training set | 3.025232 | 0.3197747 | 77.58266 | -3892.803 | 2.809738 | 204.7833 | Train
Co0.25Cr0.25Nb0.25Zr0.25 | 0.1829676 | 1.474087 | 5.940511 | 1.84005 | 128.1035 | 201.671 | 91.31971 | 81.33368 | bcc | birchmurnaghan | 0.03987438 | training set | 3.267273 | 0.269944 | 69.61954 | -4931.99 | 3.001532 | 176.8258 | Train
Al0.25Cr0.25Cu0.25Nb0.25 | 2.43077 | 3.75966 | 5.019668 | 1.853935 | 116.7163 | 154.5037 | 97.82264 | 106.5508 | bcc | birchmurnaghan | 0.02711456 | training set | 3.15282 | 0.2714044 | 62.956 | -3384.587 | 2.916237 | 160.0851 | Train
Co0.25Cr0.25Cu0.25Nb0.25 | 1.568282 | 2.970227 | 6.15522 | 2.067385 | 144.5971 | 193.1268 | 120.3322 | 108.1082 | bcc | birchmurnaghan | 0.04226608 | training set | 3.059898 | 0.291729 | 69.94201 | -3959.897 | 2.837139 | 180.6922 | Train
Cr0.25Cu0.25Fe0.25Nb0.25 | 0.5371348 | 1.929286 | 6.516103 | 2.278158 | 139.1926 | 194.1614 | 111.7083 | 79.53779 | bcc | birchmurnaghan | 0.04281012 | training set | 3.081088 | 0.3085385 | 61.09876 | -3899.562 | 2.845652 | 159.9002 | Train
Cr0.25Cu0.25Hf0.25Nb0.25 | 1.313532 | 2.728047 | 4.068031 | 1.942883 | 117.1305 | 161.177 | 95.10721 | 90.12079 | bcc | birchmurnaghan | 0.04539676 | training set | 3.277529 | 0.2803372 | 60.28696 | -10812.12 | 3.027361 | 154.3753 | Train
Cr0.25Cu0.25Mn0.25Nb0.25 | 0.9997607 | 2.419892 | 7.153945 | 1.587127 | 113.1283 | 169.1109 | 85.13702 | 101.6039 | bcc | birchmurnaghan | 0.04216425 | training set | 3.10948 | 0.2396458 | 71.27867 | -3842.489 | 2.858312 | 176.7206 | Train
Cr0.25Cu0.25Nb0.25Ni0.25 | 2.440425 | 3.768317 | 5.673738 | 2.232045 | 136.8567 | 173.6062 | 118.482 | 103.8628 | bcc | birchmurnaghan | 0.04246157 | training set | 3.074917 | 0.305097 | 61.3145 | -4023.58 | 2.851212 | 160.0427 | Train
Cr0.25Cu0.25Nb0.25Zr0.25 | 1.195392 | 2.613536 | 4.45822 | 2.024599 | 110.7662 | 151.7879 | 90.25527 | 80.40891 | bcc | birchmurnaghan | 0.04754596 | training set | 3.304623 | 0.2879498 | 54.71018 | -5062.766 | 3.053239 | 140.9279 | Train
Al0.25Cr0.25Fe0.25Nb0.25 | 0.4694654 | 1.850961 | 4.928907 | 2.042526 | 140.771 | 204.3322 | 108.9904 | 88.23696 | bcc | birchmurnaghan | 0.01754064 | training set | 3.120807 | 0.2895498 | 68.92006 | -3193.478 | 2.878483 | 177.7517 | Train
Cr0.25Fe0.25Hf0.25Nb0.25 | 0.05371281 | 1.235128 | 6.052563 | 1.840066 | 127.8646 | 209.4956 | 87.04915 | 75.61851 | bcc | birchmurnaghan | 0.03616239 | training set | 3.262143 | 0.2699457 | 69.48914 | -10621.01 | 2.979956 | 176.4949 | Train
Cr0.25Fe0.25Mn0.25Nb0.25 | 0.008515852 | 1.087864 | 6.760559 | 2.013523 | 160.1733 | 261.0125 | 109.7537 | 82.27451 | bcc | birchmurnaghan | 0.03007071 | training set | 3.06926 | 0.286949 | 79.54879 | -3651.383 | 2.814558 | 204.7505 | Train
Cr0.25Fe0.25Nb0.25Ni0.25 | 0.8833049 | 2.301609 | 6.278243 | 2.025205 | 161.8934 | 226.5978 | 129.5412 | 111.6932 | bcc | birchmurnaghan | 0.03484546 | training set | 3.045506 | 0.2880043 | 79.93926 | -3832.469 | 2.820128 | 205.9242 | Train
Cr0.25Fe0.25Nb0.25Zr0.25 | 0.1398684 | 1.404621 | 6.274784 | 1.791561 | 120.5322 | 193.7082 | 83.94428 | 77.08836 | bcc | birchmurnaghan | 0.03995433 | training set | 3.287338 | 0.2646942 | 67.27777 | -4871.655 | 3.006759 | 170.1716 | Train
Cr0.25Hf0.25Nb0.25Zr0.25 | 0.7379073 | 2.149753 | 3.299919 | 1.90693 | 110.5146 | 159.3843 | 86.07983 | 78.79323 | bcc | birchmurnaghan | 0.02674886 | training set | 3.425424 | 0.276812 | 57.95422 | -11784.23 | 3.156884 | 147.9933 | Train
Cr0.25Hf0.25Mn0.25Nb0.25 | 0.03806395 | 1.194666 | 7.651625 | 1.427325 | 105.7752 | 194.5866 | 61.36956 | 79.57489 | bcc | birchmurnaghan | 0.03419375 | training set | 3.290211 | 0.2160153 | 74.10732 | -10563.94 | 2.982495 | 180.2313 | Train
Cr0.25Mn0.25Nb0.25Ta0.25 | 0.04418043 | 0.8256499 | 4.399802 | 1.999056 | 214.7941 | 375.4994 | 134.4415 | 99.51471 | bcc | birchmurnaghan | 0.0290741 | not included | 3.134846 | 0.2856276 | 107.4478 | -10828.1 | 2.916816 | 276.2757 | Train
Cr0.25Mn0.25Nb0.25Zr0.25 | 0.189848 | 1.484645 | 7.173568 | 1.331838 | 92.9933 | 166.4619 | 56.25903 | 81.80603 | bcc | birchmurnaghan | 0.03797198 | training set | 3.317362 | 0.1997305 | 69.8233 | -4814.584 | 3.017871 | 167.5383 | Train
Al0.25Cr0.25Mo0.25Nb0.25 | 0.1461745 | 1.415196 | 4.752563 | 1.981021 | 174.2383 | 269.4744 | 126.6202 | 101.0834 | bcc | birchmurnaghan | 0.01162004 | training set | 3.191533 | 0.2839571 | 87.95376 | -4581.883 | 2.941041 | 225.8577 | Train
Co0.25Cr0.25Mo0.25Nb0.25 | 0.02517123 | 1.155698 | 5.722911 | 2.001959 | 202.9523 | 326.8833 | 140.9868 | 107.4201 | bcc | birchmurnaghan | 0.0301397 | training set | 3.115939 | 0.285894 | 101.3769 | -5157.19 | 2.879346 | 260.7198 | Train
Cr0.25Cu0.25Mo0.25Nb0.25 | 0.2128564 | 1.519093 | 6.345898 | 2.040438 | 172.1203 | 259.6696 | 128.3457 | 99.74655 | bcc | birchmurnaghan | 0.04293973 | training set | 3.156206 | 0.2893647 | 84.35459 | -5287.961 | 2.906804 | 217.5277 | Train
Cr0.25Fe0.25Mo0.25Nb0.25 | 0.001154454 | 1.031502 | 5.65259 | 1.960771 | 200.3364 | 334.0543 | 133.4774 | 103.4477 | bcc | birchmurnaghan | 0.02765366 | training set | 3.136711 | 0.28205 | 102.1722 | -5096.858 | 2.884332 | 261.9798 | Train
Cr0.25Hf0.25Mo0.25Nb0.25 | 0.02066607 | 0.8770971 | 5.307567 | 2.139111 | 160.4944 | 268.7194 | 106.3818 | 71.19291 | bcc | birchmurnaghan | 0.02122238 | training set | 3.303602 | 0.297771 | 75.02852 | -12009.42 | 3.019308 | 194.7397 | Train
Cr0.25Mn0.25Mo0.25Nb0.25 | 0.02734428 | 0.8600108 | 6.561347 | 1.739993 | 190.4248 | 350.1595 | 110.5575 | 103.0301 | bcc | birchmurnaghan | 0.02464793 | training set | 3.159388 | 0.2588416 | 109.44 | -5039.788 | 2.878361 | 275.5353 | Train
Cr0.25Mo0.25Nb0.25Ni0.25 | 0.101462 | 1.336111 | 6.201672 | 2.097331 | 194.0705 | 297.7727 | 142.2195 | 103.9182 | bcc | birchmurnaghan | 0.03424966 | training set | 3.127097 | 0.2942949 | 92.53213 | -5220.868 | 2.884027 | 239.5277 | Train
Cr0.25Mo0.25Nb0.25Ta0.25 | 0.1359982 | 0.7152822 | 4.844237 | 2.293116 | 213.5023 | 365.2285 | 137.6392 | 81.39526 | bcc | birchmurnaghan | 0.01469932 | not included | 3.19701 | 0.3096289 | 93.10577 | -12273.59 | 2.974656 | 243.868 | Train
Cr0.25Mo0.25Nb0.25Ti0.25 | 0.3809776 | 0.573352 | 5.65755 | 2.877032 | 184.2019 | 303.1512 | 124.7273 | 51.14984 | bcc | birchmurnaghan | 0.01145867 | training set | 3.220433 | 0.3442545 | 64.02499 | -4887.381 | 2.943793 | 172.1318 | Train
Cr0.25Mo0.25Nb0.25V0.25 | 0.2442786 | 0.6392623 | 5.612643 | 2.385569 | 220.9016 | 382.2294 | 140.2377 | 77.34808 | bcc | birchmurnaghan | 0.01391149 | training set | 3.169983 | 0.3161023 | 92.59913 | -4935.133 | 2.90075 | 243.7398 | Train
Cr0.25Mo0.25Nb0.25W0.25 | 0.1187732 | 0.7310131 | 5.522445 | 2.0121 | 250.8501 | 451.3954 | 150.5774 | 109.951 | bcc | birchmurnaghan | 0.01366541 | training set | 3.209404 | 0.2868198 | 124.6708 | -12543.61 | 2.940632 | 320.8577 | Train
Cr0.25Mo0.25Nb0.25Zr0.25 | 0.1009284 | 0.7490083 | 5.617695 | 2.296119 | 156.0611 | 263.8172 | 102.183 | 60.53269 | bcc | birchmurnaghan | 0.02483332 | training set | 3.320051 | 0.3098463 | 67.96733 | -6260.069 | 3.034025 | 178.0535 | Train
Al0.25Cr0.25Nb0.25Ni0.25 | 1.626887 | 3.025181 | 3.498824 | 2.543104 | 184.6745 | 234.5012 | 159.7611 | 113.0512 | bcc | birchmurnaghan | 0.01897403 | training set | 3.104233 | 0.3261739 | 72.61773 | -3317.494 | 2.871713 | 192.6075 | Train
Cr0.25Hf0.25Nb0.25Ni0.25 | 0.4853151 | 1.869538 | 4.987389 | 1.896404 | 129.0615 | 191.4521 | 97.86618 | 87.48117 | bcc | birchmurnaghan | 0.03789157 | training set | 3.24843 | 0.2757583 | 68.05589 | -10745.02 | 2.992873 | 173.6457 | Train
Cr0.25Mn0.25Nb0.25Ni0.25 | 0.688734 | 2.097095 | 6.648303 | 1.73436 | 138.2543 | 206.4796 | 104.1416 | 107.3062 | bcc | birchmurnaghan | 0.03403008 | training set | 3.068755 | 0.2581846 | 79.71487 | -3775.396 | 2.828855 | 200.592 | Train
Cr0.25Nb0.25Ni0.25Zr0.25 | 0.4654524 | 1.846234 | 5.145232 | 1.9496 | 122.3645 | 180.3367 | 93.37836 | 80.27275 | bcc | birchmurnaghan | 0.04108466 | training set | 3.273983 | 0.2809835 | 62.76389 | -4995.671 | 3.019202 | 160.799 | Train
Al0.25Cr0.25Nb0.25Ti0.25 | 0.7055557 | 2.115193 | 4.14514 | 2.231784 | 148.6812 | 205.4063 | 120.3187 | 89.98833 | bcc | birchmurnaghan | 0.006104059 | training set | 3.21058 | 0.3050771 | 66.6199 | -2983.997 | 2.955332 | 173.8882 | Train
Co0.25Cr0.25Nb0.25Ti0.25 | 0.02554994 | 1.15695 | 6.36665 | 2.030083 | 166.1901 | 266.2018 | 116.1843 | 86.78141 | bcc | birchmurnaghan | 0.01909759 | training set | 3.126052 | 0.2884418 | 81.86372 | -3559.309 | 2.871059 | 210.9533 | Train
Cr0.25Cu0.25Nb0.25Ti0.25 | 0.6902681 | 2.098749 | 5.567854 | 1.931719 | 125.3929 | 180.9232 | 97.62773 | 87.40813 | bcc | birchmurnaghan | 0.03229868 | training set | 3.171646 | 0.2792546 | 64.91258 | -3690.08 | 2.919082 | 166.0794 | Train
Cr0.25Fe0.25Nb0.25Ti0.25 | 4.946426e-06 | 1.002032 | 6.576057 | 1.944012 | 159.9745 | 269.5621 | 105.1806 | 82.35774 | bcc | birchmurnaghan | 0.01945364 | training set | 3.148817 | 0.2804461 | 82.29089 | -3498.974 | 2.871404 | 210.7381 | Train
Cr0.25Hf0.25Nb0.25Ti0.25 | 0.5635338 | 1.959199 | 3.521806 | 1.785111 | 112.1709 | 168.1855 | 84.16355 | 82.30781 | bcc | birchmurnaghan | 0.02292886 | training set | 3.336386 | 0.2639778 | 62.8369 | -10411.53 | 3.066867 | 158.8489 | Train
Cr0.25Mn0.25Nb0.25Ti0.25 | 0.06115817 | 0.7982943 | 8.603586 | 1.968817 | 172.4757 | 306.171 | 105.6281 | 80.04612 | bcc | birchmurnaghan | 0.0170482 | training set | 3.175025 | 0.2828117 | 87.60373 | -3441.903 | 2.864332 | 224.7582 | Train
Cr0.25Nb0.25Ni0.25Ti0.25 | 0.1436453 | 1.410974 | 6.219766 | 2.067934 | 151.7809 | 231.3977 | 111.9725 | 84.2529 | bcc | birchmurnaghan | 0.02252939 | training set | 3.138527 | 0.2917766 | 73.39737 | -3622.988 | 2.885502 | 189.626 | Train
Cr0.25Nb0.25Ta0.25Ti0.25 | 0.02144777 | 1.142925 | 6.921825 | 2.128878 | 151.3732 | 238.8784 | 107.6207 | 75.00888 | bcc | birchmurnaghan | 0.01924503 | not included | 3.223328 | 0.2969305 | 71.10469 | -10675.69 | 2.999144 | 184.4357 | Train
Cr0.25Nb0.25Ti0.25Zr0.25 | 0.429624 | 1.803561 | 4.002915 | 1.872629 | 109.4044 | 164.1267 | 82.04323 | 74.02129 | bcc | birchmurnaghan | 0.02531145 | training set | 3.356775 | 0.2733416 | 58.42287 | -4662.177 | 3.085293 | 148.7845 | Train
Al0.25Cr0.25Nb0.25V0.25 | 0.358602 | 1.716128 | 3.487038 | 2.344477 | 188.0464 | 265.4392 | 149.35 | 99.6119 | bcc | birchmurnaghan | 0.01096625 | training set | 3.14361 | 0.3132803 | 80.20826 | -3031.747 | 2.901406 | 210.6718 | Train
Co0.25Cr0.25Nb0.25V0.25 | 0.01897442 | 1.1339 | 5.243531 | 2.039486 | 193.0443 | 310.0848 | 134.524 | 99.53418 | bcc | birchmurnaghan | 0.02343264 | training set | 3.06514 | 0.2892802 | 94.6534 | -3607.06 | 2.831225 | 244.0695 | Train
Cr0.25Cu0.25Nb0.25V0.25 | 0.345696 | 1.699762 | 6.367512 | 2.140292 | 164.074 | 238.4675 | 126.8772 | 94.83853 | bcc | birchmurnaghan | 0.03828727 | training set | 3.108749 | 0.2978675 | 76.65964 | -3737.828 | 2.86264 | 198.9881 | Train
Cr0.25Fe0.25Nb0.25V0.25 | 0.001510955 | 0.9651398 | 4.882483 | 1.896394 | 182.1252 | 312.9307 | 116.7224 | 94.68418 | bcc | birchmurnaghan | 0.02258809 | training set | 3.086728 | 0.2757573 | 96.03764 | -3546.725 | 2.832257 | 245.0414 | Train
Cr0.25Hf0.25Nb0.25V0.25 | 0.01101475 | 1.100506 | 5.810886 | 2.177769 | 139.5692 | 220.2488 | 99.22937 | 66.5913 | bcc | birchmurnaghan | 0.03013296 | training set | 3.28289 | 0.3008842 | 64.08814 | -10459.28 | 3.004382 | 166.7425 | Train
Cr0.25Mn0.25Nb0.25V0.25 | 0.09856992 | 0.7515394 | 7.079061 | 1.916811 | 212.2569 | 387.463 | 124.6539 | 98.75572 | bcc | birchmurnaghan | 0.01818761 | training set | 3.10883 | 0.277792 | 110.7344 | -3489.657 | 2.820538 | 282.9911 | Train
Cr0.25Nb0.25Ni0.25V0.25 | 0.1105969 | 1.353145 | 5.905528 | 2.161743 | 186.3109 | 282.1706 | 138.3811 | 97.28397 | bcc | birchmurnaghan | 0.02787329 | training set | 3.078128 | 0.2996054 | 86.18551 | -3670.738 | 2.838217 | 224.0143 | Train
Cr0.25Nb0.25Ta0.25V0.25 | 0.02803937 | 0.8583774 | 5.244561 | 2.588555 | 188.124 | 294.3192 | 135.0264 | 68.36663 | bcc | birchmurnaghan | 0.02343606 | not included | 3.17433 | 0.3288778 | 72.67532 | -10723.44 | 2.953554 | 193.1532 | Train
Cr0.25Nb0.25Ti0.25V0.25 | 0.01091212 | 0.9090789 | 5.977357 | 2.569139 | 165.8723 | 257.0232 | 120.2969 | 62.14751 | bcc | birchmurnaghan | 0.01675054 | training set | 3.182562 | 0.3277331 | 64.56339 | -3337.239 | 2.914041 | 171.4459 | Train
Cr0.25Nb0.25V0.25W0.25 | 0.1208824 | 0.7290077 | 5.597103 | 2.40168 | 229.1091 | 382.8137 | 152.2567 | 84.03889 | bcc | birchmurnaghan | 0.01791451 | training set | 3.179842 | 0.3171855 | 95.39533 | -10993.46 | 2.910553 | 251.3067 | Train
Cr0.25Nb0.25V0.25Zr0.25 | 0.01630807 | 1.123569 | 6.080456 | 2.15229 | 133.503 | 210.6242 | 94.94234 | 64.98828 | bcc | birchmurnaghan | 0.033703 | training set | 3.304388 | 0.2988432 | 62.02834 | -4709.923 | 3.023912 | 161.1302 | Train
Al0.25Cr0.25Nb0.25W0.25 | 0.2272017 | 1.539973 | 4.142528 | 2.15308 | 203.86 | 301.33 | 155.1251 | 112.5757 | bcc | birchmurnaghan | 0.01668843 | training set | 3.195984 | 0.2989071 | 94.683 | -10640.21 | 2.944557 | 245.9688 | Train
Co0.25Cr0.25Nb0.25W0.25 | 0.05529009 | 1.238921 | 5.537575 | 1.982006 | 210.9721 | 335.7852 | 148.5656 | 115.9752 | bcc | birchmurnaghan | 0.03523119 | training set | 3.128009 | 0.2840489 | 106.4438 | -11215.52 | 2.890032 | 273.358 | Train
Cr0.25Cu0.25Nb0.25W0.25 | 0.3017132 | 1.642658 | 6.276762 | 2.037162 | 180.8345 | 268.756 | 136.8738 | 108.3187 | bcc | birchmurnaghan | 0.04907627 | training set | 3.166387 | 0.2890736 | 88.76787 | -11346.29 | 2.916049 | 228.8566 | Train
Cr0.25Fe0.25Nb0.25W0.25 | 0.01463124 | 1.116685 | 5.500075 | 1.946086 | 208.5569 | 342.2925 | 141.6891 | 112.0054 | bcc | birchmurnaghan | 0.03245018 | training set | 3.147772 | 0.2806459 | 107.1674 | -11155.19 | 2.894295 | 274.4869 | Train
Cr0.25Hf0.25Nb0.25W0.25 | 6.869793e-05 | 1.007595 | 5.315092 | 2.107877 | 170.7074 | 278.199 | 116.9617 | 81.23094 | bcc | birchmurnaghan | 0.02404662 | training set | 3.307445 | 0.2951836 | 80.98547 | -18067.75 | 3.02434 | 209.7821 | Train
Cr0.25Mn0.25Nb0.25W0.25 | 0.007868242 | 0.9222376 | 6.432106 | 1.723061 | 199.6561 | 361.8419 | 118.5632 | 112.1804 | bcc | birchmurnaghan | 0.02902881 | training set | 3.168685 | 0.256856 | 115.8729 | -11098.12 | 2.887712 | 291.271 | Train
Cr0.25Nb0.25Ni0.25W0.25 | 0.1551685 | 1.430012 | 6.093384 | 2.078445 | 202.1813 | 306.8565 | 149.8437 | 112.2651 | bcc | birchmurnaghan | 0.039779 | training set | 3.138786 | 0.2926841 | 97.27525 | -11279.2 | 2.894365 | 251.4923 | Train
Cr0.25Nb0.25Ta0.25W0.25 | 0.05452057 | 0.8083577 | 4.220747 | 2.310393 | 219.6925 | 363.7269 | 147.6753 | 87.32349 | bcc | birchmurnaghan | 0.0170245 | not included | 3.205155 | 0.310873 | 95.0888 | -18331.92 | 2.982235 | 249.2987 | Train
Cr0.25Nb0.25Ti0.25W0.25 | 0.01209676 | 0.9045115 | 5.558466 | 2.282921 | 192.6203 | 312.1009 | 132.8799 | 81.0537 | bcc | birchmurnaghan | 0.01538539 | training set | 3.228196 | 0.3088871 | 84.37447 | -10945.71 | 2.953309 | 220.8733 | Train
Cr0.25Nb0.25W0.25Zr0.25 | 0.01754401 | 0.886176 | 5.548272 | 2.270063 | 165.8261 | 270.5474 | 113.4655 | 69.60112 | bcc | birchmurnaghan | 0.02766821 | training set | 3.322585 | 0.3079432 | 73.04912 | -12318.4 | 3.038067 | 191.0882 | Train
Cr0.25Nb0.25Ta0.25Zr0.25 | 0.1364418 | 1.398806 | 3.262145 | 1.834015 | 127.2336 | 202.8775 | 89.41167 | 79.35833 | bcc | birchmurnaghan | 0.02735918 | not included | 3.324433 | 0.2693034 | 69.37434 | -12048.38 | 3.093217 | 176.1142 | Train
Al0.25Cr0.25Hf0.25Ni0.25 | 2.905915 | 4.182505 | 4.421435 | 2.000115 | 117.2146 | 150.1179 | 100.7629 | 103.2138 | bcc | birchmurnaghan | 0.02225912 | training set | 3.186937 | 0.2857249 | 58.60392 | -8956.209 | 2.953432 | 150.697 | Train
Al0.25Cr0.25Mn0.25Ni0.25 | 2.271704 | 3.616583 | 6.585933 | 1.625391 | 142.4908 | 196.3927 | 115.5398 | 146.2056 | bcc | birchmurnaghan | -0.004005088 | training set | 2.902481 | 0.2447319 | 87.66553 | -1986.604 | 2.683049 | 218.2401 | Train
Al0.25Cr0.25Ni0.25Zr0.25 | 3.145854 | 4.39396 | 2.876366 | 2.304938 | 117.4028 | 145.122 | 103.5432 | 91.3477 | bcc | birchmurnaghan | 0.02511644 | training set | 3.234565 | 0.3104819 | 50.93535 | -3206.857 | 3.000558 | 133.4997 | Train
Cr0.25Hf0.25Ni0.25Zr0.25 | 1.146104 | 2.565263 | 3.661526 | 1.999813 | 110.5233 | 152.4313 | 89.5693 | 80.62877 | bcc | birchmurnaghan | 0.03979179 | training set | 3.332429 | 0.2856971 | 55.26682 | -10634.39 | 3.082868 | 142.1128 | Train
Cr0.25Hf0.25Mn0.25Ni0.25 | 1.495554 | 2.901665 | 5.91448 | 1.503456 | 98.67153 | 144.8607 | 75.57697 | 100.5191 | bcc | birchmurnaghan | 0.03828384 | training set | 3.150684 | 0.2277858 | 65.62983 | -9414.111 | 2.903933 | 161.1588 | Train
Cr0.25Mn0.25Ni0.25Zr0.25 | 1.89842 | 3.276845 | 3.869243 | 1.619593 | 91.53764 | 128.4684 | 73.07224 | 90.76237 | bcc | birchmurnaghan | 0.04298011 | training set | 3.200466 | 0.2439739 | 56.51893 | -3664.756 | 2.960528 | 140.6162 | Train
Cr0.43478261Ti0.17391304V0.2173913W0.17391304 | 0.1180745 | 0.7316826 | 4.394621 | 2.273765 | 208.8407 | 356.5065 | 135.0077 | 81.03341 | bcc | birchmurnaghan | 0.01238534 | training set | 3.029332 | 0.3082159 | 91.84797 | -7249.056 | 2.818641 | 240.3139 | Train
Cr0.33333333Ti0.23333333V0.13333333W0.3 | 0.02886396 | 0.8564698 | 4.297848 | 2.174405 | 208.9348 | 349.529 | 138.6378 | 90.31097 | bcc | birchmurnaghan | 0.01419202 | training set | 3.086237 | 0.3006172 | 96.08827 | -11033.68 | 2.871588 | 249.9481 | Train
Al0.25Cr0.25Hf0.25Ti0.25 | 2.828246 | 4.113786 | 4.859382 | 1.76836 | 101.3641 | 133.8848 | 85.1038 | 100.3373 | bcc | birchmurnaghan | 0.0113718 | training set | 3.284899 | 0.2620966 | 57.32098 | -8622.71 | 3.034844 | 144.6892 | Train
Al0.25Cr0.25Mn0.25Ti0.25 | 0.249354 | 1.571433 | 6.442786 | 1.452245 | 134.7757 | 229.1642 | 87.58144 | 111.2439 | bcc | birchmurnaghan | -0.005845933 | training set | 3.042757 | 0.2199787 | 92.80506 | -1653.096 | 2.783437 | 226.4404 | Train
Al0.25Cr0.25Ta0.25Ti0.25 | 1.022827 | 2.443027 | 7.668751 | 1.890618 | 134.9475 | 190.6877 | 107.0775 | 102.1311 | bcc | birchmurnaghan | 0.009677471 | not included | 3.179327 | 0.275175 | 71.37747 | -8886.868 | 2.958203 | 182.0375 | Train
Al0.25Cr0.25Ti0.25Zr0.25 | 2.729401 | 4.026123 | 3.819211 | 1.950331 | 101.0258 | 130.8142 | 86.13154 | 89.94904 | bcc | birchmurnaghan | 0.01323084 | training set | 3.321772 | 0.2810536 | 51.79931 | -2873.358 | 3.071581 | 132.7154 | Train
Al0.25Co0.25Cr0.25Ti0.25 | 0.7950353 | 2.210051 | 4.715055 | 1.935081 | 162.282 | 231.8362 | 127.5049 | 115.2888 | bcc | birchmurnaghan | -0.007810818 | training set | 2.996495 | 0.2795817 | 83.86316 | -1770.506 | 2.773581 | 214.6195 | Train
Co0.25Cr0.25Fe0.25Ti0.25 | 0.295316 | 1.634162 | 6.420822 | 2.258588 | 196.5754 | 283.0478 | 153.3392 | 105.9825 | bcc | birchmurnaghan | 0.0006670859 | training set | 2.915487 | 0.3070929 | 87.03465 | -2285.488 | 2.708102 | 227.5247 | Train
Co0.25Cr0.25Hf0.25Ti0.25 | 0.258376 | 1.584 | 5.319015 | 1.686687 | 120.0326 | 192.0676 | 84.01506 | 85.57766 | bcc | birchmurnaghan | 0.02627224 | training set | 3.198327 | 0.2524778 | 71.1647 | -9198.021 | 2.933783 | 178.2644 | Train
Co0.25Cr0.25Mn0.25Ti0.25 | 0.04172774 | 1.204671 | 7.181551 | 1.965604 | 194.468 | 312.4426 | 135.4807 | 106.5904 | bcc | birchmurnaghan | -0.0001737078 | training set | 2.929882 | 0.2825082 | 98.93548 | -2228.416 | 2.701473 | 253.7711 | Train
Co0.25Cr0.25Ni0.25Ti0.25 | 0.9989796 | 2.419107 | 6.395583 | 2.44821 | 186.1972 | 245.9423 | 156.3246 | 108.3975 | bcc | birchmurnaghan | 0.001929707 | training set | 2.913868 | 0.3202437 | 76.05441 | -2409.504 | 2.706406 | 200.8207 | Train
Co0.25Cr0.25Ti0.25Zr0.25 | 0.3933127 | 1.759378 | 5.689132 | 1.684191 | 112.393 | 175.8337 | 80.67259 | 83.71217 | bcc | birchmurnaghan | 0.03086125 | training set | 3.232633 | 0.2521715 | 66.73411 | -3448.666 | 2.966835 | 167.1251 | Train
Al0.25Cr0.25Cu0.25Ti0.25 | 1.96894 | 3.341518 | 5.547612 | 1.94808 | 116.1212 | 154.6056 | 96.87895 | 96.44739 | bcc | birchmurnaghan | 0.005226699 | training set | 3.059121 | 0.2808376 | 59.60801 | -1901.276 | 2.830224 | 152.6964 | Train
Co0.25Cr0.25Cu0.25Ti0.25 | 1.103529 | 2.523301 | 6.19195 | 2.172632 | 154.6374 | 209.1479 | 127.3822 | 103.1597 | bcc | birchmurnaghan | 0.01143516 | training set | 2.946168 | 0.3004761 | 71.17516 | -2476.596 | 2.730232 | 185.1232 | Train
Cr0.25Cu0.25Fe0.25Ti0.25 | 0.765084 | 2.178549 | 6.547164 | 2.065509 | 151.4293 | 212.7593 | 120.7642 | 100.2079 | bcc | birchmurnaghan | 0.01422117 | training set | 2.966848 | 0.2915661 | 73.31331 | -2416.258 | 2.738568 | 189.378 | Train
Cr0.25Cu0.25Hf0.25Ti0.25 | 2.088718 | 3.450811 | 3.512936 | 1.805345 | 100.6006 | 135.8713 | 82.96523 | 91.28438 | bcc | birchmurnaghan | 0.0360588 | training set | 3.243105 | 0.2662107 | 55.72375 | -9328.794 | 2.99785 | 141.116 | Train
Cr0.25Cu0.25Mn0.25Ti0.25 | 0.3429466 | 1.696255 | 7.428762 | 1.708867 | 136.2901 | 213.7827 | 97.54373 | 98.58548 | bcc | birchmurnaghan | 0.01500957 | training set | 2.991691 | 0.2551661 | 79.75462 | -2359.184 | 2.738319 | 200.2106 | Train
Cr0.25Cu0.25Ni0.25Ti0.25 | 1.675141 | 3.070244 | 5.515103 | 2.162844 | 135.0419 | 177.4986 | 113.8135 | 97.76433 | bcc | birchmurnaghan | 0.01246636 | training set | 2.96669 | 0.2996938 | 62.43716 | -2540.277 | 2.746908 | 162.2984 | Train
Cr0.25Cu0.25Ti0.25Zr0.25 | 2.112819 | 3.472724 | 3.842616 | 1.876837 | 95.31499 | 127.3343 | 79.30533 | 83.3957 | bcc | birchmurnaghan | 0.03852084 | training set | 3.278133 | 0.2737731 | 50.7849 | -3579.442 | 3.0319 | 129.3769 | Train
Al0.25Cr0.25Fe0.25Ti0.25 | 0.5784226 | 1.975927 | 5.825069 | 1.623212 | 141.1255 | 218.2349 | 102.5708 | 114.272 | bcc | birchmurnaghan | -0.005582952 | training set | 3.020955 | 0.2444476 | 86.9421 | -1710.168 | 2.77799 | 216.3898 | Train
Cr0.25Fe0.25Hf0.25Ti0.25 | 0.1561376 | 1.431591 | 5.317803 | 1.553975 | 108.1379 | 182.9701 | 70.72181 | 80.34685 | bcc | birchmurnaghan | 0.02807701 | training set | 3.221574 | 0.2350724 | 69.58795 | -9137.684 | 2.937419 | 171.8923 | Train
Cr0.25Fe0.25Mn0.25Ti0.25 | 0.0003110184 | 0.9840299 | 6.850351 | 1.811616 | 190.3075 | 331.7316 | 119.5954 | 104.3742 | bcc | birchmurnaghan | -0.0002397454 | training set | 2.944799 | 0.2668943 | 105.0485 | -2168.081 | 2.699641 | 266.1706 | Train
Cr0.25Fe0.25Ni0.25Ti0.25 | 0.5660235 | 1.962003 | 6.595786 | 2.303673 | 182.3204 | 252.8107 | 147.0753 | 103.7266 | bcc | birchmurnaghan | 0.00375476 | training set | 2.931594 | 0.3103911 | 79.14334 | -2349.167 | 2.715344 | 207.4174 | Train
Cr0.25Fe0.25Ti0.25Zr0.25 | 0.3909701 | 1.756492 | 5.27324 | 1.556366 | 99.73278 | 160.7107 | 69.24382 | 80.33041 | bcc | birchmurnaghan | 0.03270459 | training set | 3.255694 | 0.2354077 | 64.08053 | -3388.33 | 2.975611 | 158.3312 | Train
Cr0.25Hf0.25Ti0.25Zr0.25 | 2.598522 | 3.909658 | 3.231127 | 2.016534 | 97.72481 | 126.1112 | 83.53164 | 83.23566 | bcc | birchmurnaghan | 0.02643357 | training set | 3.416341 | 0.2872221 | 48.46176 | -10300.89 | 3.15605 | 124.7621 | Train
Cr0.25Hf0.25Mn0.25Ti0.25 | 0.1516924 | 1.424322 | 6.870151 | 1.292703 | 91.6196 | 168.0677 | 53.39553 | 81.66506 | bcc | birchmurnaghan | 0.02740149 | training set | 3.252444 | 0.1925038 | 70.87443 | -9080.612 | 2.944106 | 169.0361 | Train
Cr0.25Mn0.25Ta0.25Ti0.25 | 0.005890195 | 0.9323506 | 4.116397 | 2.110024 | 195.8858 | 324.9796 | 131.3389 | 90.27054 | bcc | birchmurnaghan | 0.01979341 | not included | 3.087918 | 0.2953635 | 92.83582 | -9344.776 | 2.873152 | 240.5123 | Train
Cr0.25Mn0.25Ti0.25Zr0.25 | 0.5513079 | 1.945387 | 5.984934 | 1.171796 | 76.8386 | 135.5405 | 47.48767 | 85.64836 | bcc | birchmurnaghan | 0.03181293 | training set | 3.289011 | 0.1678027 | 65.57335 | -3331.257 | 2.991862 | 153.1535 | Train
Al0.25Cr0.25Ni0.25Ti0.25 | 1.410466 | 2.82089 | 5.500615 | 1.865851 | 136.4093 | 188.7512 | 110.2384 | 110.7381 | bcc | birchmurnaghan | -0.005072713 | training set | 3.019535 | 0.272643 | 73.10838 | -1834.185 | 2.792487 | 186.0817 | Train
Cr0.25Hf0.25Ni0.25Ti0.25 | 0.8166215 | 2.232612 | 4.34139 | 1.743814 | 112.3423 | 165.4491 | 85.78894 | 88.92513 | bcc | birchmurnaghan | 0.0279584 | training set | 3.209124 | 0.2592852 | 64.42335 | -9261.701 | 2.957054 | 162.2547 | Train
Cr0.25Mn0.25Ni0.25Ti0.25 | 0.1680666 | 1.450763 | 7.285068 | 1.914729 | 169.1197 | 263.3489 | 122.0052 | 102.5281 | bcc | birchmurnaghan | 0.003897298 | training set | 2.950104 | 0.2775863 | 88.32566 | -2292.094 | 2.71196 | 225.6873 | Train
Cr0.25Ni0.25Ti0.25Zr0.25 | 0.8889742 | 2.307429 | 4.435958 | 1.782781 | 105.4061 | 153.1902 | 81.51407 | 82.69376 | bcc | birchmurnaghan | 0.03176956 | training set | 3.242509 | 0.2637178 | 59.12455 | -3512.348 | 2.991575 | 149.4335 | Train
Cr0.25Ta0.25Ti0.25Zr0.25 | 1.340551 | 0.3631055 | 3.702524 | 0.007868059 | 113.3046 | 34862.85 | -17261.47 | 9463.314 | bcc | birchmurnaghan | 0.02739779 | not included | 3.318544 | -0.9654102 | 14400.58 | -10565.05 | 3.087738 | 996.2264 | Train
Al0.25Cr0.25Hf0.25V0.25 | 1.291687 | 2.706992 | 4.928904 | 1.868564 | 122.5893 | 170.7474 | 98.51026 | 97.77264 | bcc | birchmurnaghan | 0.0194152 | training set | 3.220584 | 0.2729232 | 65.60614 | -8670.457 | 2.971384 | 167.0231 | Train
Al0.25Cr0.25Mn0.25V0.25 | 0.1211067 | 1.372126 | 6.305765 | 1.542283 | 179.5377 | 307.9397 | 115.3367 | 132.1378 | bcc | birchmurnaghan | -0.008259503 | training set | 2.961399 | 0.233421 | 116.4104 | -1700.853 | 2.714292 | 287.166 | Train
Al0.25Cr0.25Ta0.25V0.25 | 0.541571 | 1.934336 | 4.949739 | 2.065601 | 175.2763 | 251.4984 | 137.1652 | 110.5794 | bcc | birchmurnaghan | 0.01437502 | not included | 3.124109 | 0.2915741 | 84.85486 | -8934.618 | 2.906826 | 219.1927 | Train
Al0.25Cr0.25V0.25Zr0.25 | 1.467839 | 2.875424 | 3.044188 | 2.10615 | 125.4041 | 167.5405 | 104.3359 | 90.87012 | bcc | birchmurnaghan | 0.02280985 | training set | 3.261667 | 0.2950385 | 59.54188 | -2921.104 | 3.01333 | 154.218 | Train
Al0.25Co0.25Cr0.25V0.25 | 0.6689696 | 2.075712 | 4.515161 | 1.873011 | 184.3445 | 269.0987 | 141.9674 | 131.9441 | bcc | birchmurnaghan | -0.00780966 | training set | 2.930905 | 0.2733808 | 98.42146 | -1818.26 | 2.716046 | 250.656 | Train
Co0.25Cr0.25Fe0.25V0.25 | 0.4668444 | 1.847875 | 5.109174 | 2.122541 | 209.7908 | 301.036 | 164.1682 | 126.4572 | bcc | birchmurnaghan | 1.477877e-05 | training set | 2.852417 | 0.2964066 | 98.83944 | -2333.243 | 2.660344 | 256.2722 | Train
Co0.25Cr0.25Hf0.25V0.25 | 0.120882 | 1.371727 | 6.171812 | 1.923056 | 157.0918 | 247.2111 | 112.0322 | 92.71424 | bcc | birchmurnaghan | 0.03211056 | training set | 3.134109 | 0.278407 | 81.68864 | -9245.77 | 2.880118 | 208.8627 | Train
Co0.25Cr0.25Mn0.25V0.25 | 0.09952314 | 1.332424 | 6.153088 | 1.957922 | 222.4478 | 349.9877 | 158.6778 | 127.453 | bcc | birchmurnaghan | -0.001772294 | training set | 2.860638 | 0.2817791 | 113.6142 | -2276.172 | 2.653629 | 291.2566 | Train
Co0.25Cr0.25Ni0.25V0.25 | 1.448009 | 2.856609 | 5.821152 | 2.599348 | 219.9686 | 280.0946 | 189.9056 | 128.8175 | bcc | birchmurnaghan | 0.00293621 | training set | 2.853216 | 0.3295076 | 84.62451 | -2457.258 | 2.656348 | 225.0179 | Train
Co0.25Cr0.25V0.25Zr0.25 | 0.1550874 | 1.42988 | 5.796835 | 1.811191 | 138.581 | 220.9198 | 97.41157 | 88.30096 | bcc | birchmurnaghan | 0.03878754 | training set | 3.173659 | 0.2668481 | 76.5137 | -3496.413 | 2.914238 | 193.8625 | Train
Al0.25Cr0.25Cu0.25V0.25 | 1.586395 | 2.987238 | 5.465175 | 1.789258 | 143.1344 | 198.4479 | 115.4777 | 123.9259 | bcc | birchmurnaghan | 0.007988892 | training set | 2.98076 | 0.2644388 | 79.99655 | -1949.028 | 2.758889 | 202.3015 | Train
Co0.25Cr0.25Cu0.25V0.25 | 1.283569 | 2.699154 | 6.357576 | 2.474175 | 203.0427 | 263.388 | 172.8701 | 122.1609 | bcc | birchmurnaghan | 0.01290158 | training set | 2.879424 | 0.3219061 | 82.06482 | -2524.349 | 2.67637 | 216.964 | Train
Cr0.25Cu0.25Fe0.25V0.25 | 0.7864097 | 2.201003 | 6.347178 | 2.261454 | 195.2614 | 267.049 | 159.3676 | 118.5035 | bcc | birchmurnaghan | 0.01464352 | training set | 2.894258 | 0.307306 | 86.34332 | -2464.012 | 2.684308 | 225.7543 | Train
Cr0.25Cu0.25Hf0.25V0.25 | 1.040624 | 2.460818 | 6.040713 | 1.924246 | 119.5749 | 167.8908 | 95.41699 | 89.17248 | bcc | birchmurnaghan | 0.04472524 | training set | 3.179537 | 0.2785238 | 62.1412 | -9376.541 | 2.928668 | 158.898 | Train
Cr0.25Cu0.25Mn0.25V0.25 | 0.2880303 | 1.624422 | 7.438107 | 2.039601 | 199.5137 | 297.0497 | 150.7457 | 118.8296 | bcc | birchmurnaghan | 0.01424326 | training set | 2.907896 | 0.2892904 | 97.81994 | -2406.939 | 2.679996 | 252.2366 | Train
Cr0.25Cu0.25Ni0.25V0.25 | 1.86053 | 3.241989 | 6.498694 | 2.591385 | 191.2212 | 239.7553 | 166.9541 | 118.0104 | bcc | birchmurnaghan | 0.01507215 | training set | 2.893942 | 0.3290434 | 73.7911 | -2588.029 | 2.685209 | 196.1431 | Train
Cr0.25Cu0.25V0.25Zr0.25 | 1.37639 | 2.788358 | 5.931834 | 1.779324 | 104.6121 | 147.0021 | 83.41707 | 88.64888 | bcc | birchmurnaghan | 0.04910789 | training set | 3.218095 | 0.2633313 | 58.79315 | -3627.187 | 2.967277 | 148.5504 | Train
Al0.25Cr0.25Fe0.25V0.25 | 0.3855058 | 1.749742 | 5.562135 | 1.638184 | 173.638 | 274.7325 | 123.0907 | 132.6671 | bcc | birchmurnaghan | -0.006778858 | training set | 2.94576 | 0.2463883 | 105.9941 | -1757.924 | 2.715534 | 264.2197 | Train
Cr0.25Fe0.25Hf0.25V0.25 | 0.04192534 | 1.2052 | 6.482454 | 1.841604 | 150.9984 | 248.7442 | 102.1255 | 88.35242 | bcc | birchmurnaghan | 0.03257623 | training set | 3.156489 | 0.2701083 | 81.99287 | -9185.434 | 2.880195 | 208.2796 | Train
Cr0.25Fe0.25Mn0.25V0.25 | 0.006256479 | 1.07486 | 6.350568 | 1.943972 | 233.7779 | 387.3252 | 157.0042 | 123.7814 | bcc | birchmurnaghan | -0.00303977 | training set | 2.867947 | 0.2804422 | 120.2578 | -2215.838 | 2.656911 | 307.9664 | Train
Cr0.25Fe0.25Ni0.25V0.25 | 0.7684986 | 2.182152 | 5.741439 | 2.327553 | 211.1097 | 286.9096 | 173.2097 | 124.0553 | bcc | birchmurnaghan | 0.003790272 | training set | 2.865096 | 0.3120927 | 90.70028 | -2396.922 | 2.664835 | 238.0143 | Train
Cr0.25Fe0.25V0.25Zr0.25 | 0.08021213 | 1.294114 | 6.260367 | 1.780163 | 133.3038 | 218.8465 | 90.53236 | 83.02658 | bcc | birchmurnaghan | 0.03929359 | training set | 3.19565 | 0.2634251 | 74.88291 | -3436.078 | 2.916089 | 189.2179 | Train
Cr0.25Hf0.25V0.25Zr0.25 | 0.8666991 | 2.284521 | 4.775496 | 1.751464 | 99.58549 | 145.8142 | 76.47114 | 79.2078 | bcc | birchmurnaghan | 0.03742725 | training set | 3.363232 | 0.2601686 | 56.85841 | -10348.64 | 3.097032 | 143.3024 | Train
Cr0.25Hf0.25Mn0.25V0.25 | 0.003214192 | 0.9495678 | 8.721795 | 1.803573 | 159.6944 | 281.4752 | 98.80404 | 86.72935 | bcc | birchmurnaghan | 0.03037676 | training set | 3.182498 | 0.2660168 | 88.5434 | -9128.363 | 2.871935 | 224.1949 | Train
Cr0.25Mn0.25Ta0.25V0.25 | 0.04324395 | 0.827332 | 4.256328 | 1.932311 | 220.4308 | 390.8422 | 135.2251 | 105.7401 | bcc | birchmurnaghan | 0.02059507 | not included | 3.043018 | 0.2793122 | 114.0763 | -9392.53 | 2.831375 | 291.8784 | Train
Cr0.25Mn0.25V0.25Zr0.25 | 0.5301487 | 0.5204773 | 8.61711 | 2.198179 | 125.0912 | 236.9782 | 69.14761 | 43.67602 | bcc | birchmurnaghan | 0.03759839 | training set | 3.223841 | 0.3024896 | 56.90672 | -3379.006 | 2.908855 | 148.2408 | Train
Al0.25Cr0.25Ni0.25V0.25 | 1.150688 | 2.569766 | 5.180221 | 1.870822 | 165.0045 | 231.8136 | 131.5999 | 128.763 | bcc | birchmurnaghan | -0.003700412 | training set | 2.947969 | 0.2731558 | 88.1989 | -1881.939 | 2.728017 | 224.5819 | Train
Cr0.25Hf0.25Ni0.25V0.25 | 0.309156 | 1.652478 | 6.115526 | 1.969907 | 144.1362 | 216.3499 | 108.0294 | 89.49863 | bcc | birchmurnaghan | 0.03527812 | training set | 3.146591 | 0.2829145 | 73.16905 | -9309.449 | 2.895036 | 187.7393 | Train
Cr0.25Mn0.25Ni0.25V0.25 | 0.2552106 | 1.579606 | 6.668156 | 2.069365 | 214.1474 | 319.0717 | 161.6853 | 124.3043 | bcc | birchmurnaghan | 0.002920654 | training set | 2.875073 | 0.2919007 | 103.4846 | -2339.85 | 2.659249 | 267.3836 | Train
Cr0.25Ni0.25V0.25Zr0.25 | 0.4924634 | 1.877867 | 5.611367 | 1.848543 | 126.1579 | 188.5578 | 94.95796 | 87.88406 | bcc | birchmurnaghan | 0.04116574 | training set | 3.184855 | 0.2708394 | 68.24723 | -3560.093 | 2.931242 | 173.4625 | Train
Al0.25Cr0.25Ti0.25V0.25 | 0.6567264 | 2.0624 | 5.086713 | 1.923049 | 140.7854 | 204.0721 | 109.1421 | 97.89177 | bcc | birchmurnaghan | -0.003593102 | training set | 3.078662 | 0.2784064 | 73.20948 | -1548.428 | 2.841119 | 187.1829 | Train
Co0.25Cr0.25Ti0.25V0.25 | 0.01389004 | 0.8980446 | 5.919786 | 2.339861 | 201.9047 | 324.6236 | 140.5452 | 82.6553 | bcc | birchmurnaghan | -0.001039033 | training set | 2.975811 | 0.3129579 | 86.28916 | -2123.751 | 2.746431 | 226.5881 | Train
Cr0.25Cu0.25Ti0.25V0.25 | 0.3128218 | 1.65729 | 6.58237 | 2.43861 | 167.0773 | 234.5786 | 133.3266 | 83.90197 | bcc | birchmurnaghan | 0.01690204 | training set | 3.021027 | 0.3196211 | 68.51334 | -2254.517 | 2.785891 | 180.8233 | Train
Cr0.25Fe0.25Ti0.25V0.25 | 0.1530111 | 0.7010235 | 5.768037 | 2.026523 | 191.4404 | 347.2442 | 113.5385 | 81.9166 | bcc | birchmurnaghan | -0.0009604123 | training set | 2.995176 | 0.2881227 | 94.46743 | -2063.416 | 2.739872 | 243.3713 | Train
Cr0.25Hf0.25Ti0.25V0.25 | 0.3350932 | 1.686192 | 5.69332 | 2.027091 | 119.7447 | 177.346 | 90.94402 | 72.84514 | bcc | birchmurnaghan | 0.02682953 | training set | 3.249337 | 0.2881736 | 59.07219 | -8975.947 | 2.979068 | 152.1905 | Train
Cr0.25Mn0.25Ti0.25V0.25 | 0.306995 | 0.606195 | 7.481561 | 2.806403 | 241.5024 | 396.2145 | 164.1464 | 70.33927 | bcc | birchmurnaghan | -0.003295065 | training set | 3.013695 | 0.340751 | 86.05406 | -2006.346 | 2.747154 | 230.7541 | Train
Cr0.25Ni0.25Ti0.25V0.25 | 0.03204098 | 1.177299 | 6.221644 | 2.502191 | 192.6873 | 285.7879 | 146.1371 | 82.20537 | bcc | birchmurnaghan | 0.004107736 | training set | 2.989453 | 0.3236658 | 77.00744 | -2187.429 | 2.758939 | 203.8642 | Train
Cr0.25Ta0.25Ti0.25V0.25 | 0.02533671 | 1.156246 | 4.708043 | 2.317401 | 169.6394 | 259.1023 | 124.9079 | 77.58091 | bcc | birchmurnaghan | 0.01957328 | not included | 3.140916 | 0.311373 | 73.20243 | -9240.111 | 2.922464 | 191.9914 | Train
Cr0.25Ti0.25V0.25Zr0.25 | 0.410352 | 1.780237 | 5.888448 | 1.917473 | 112.5075 | 167.8952 | 84.81372 | 73.95237 | bcc | birchmurnaghan | 0.03058477 | training set | 3.276387 | 0.2778574 | 58.6749 | -3226.594 | 3.004903 | 149.9563 | Train
Al0.25Cr0.25V0.25W0.25 | 0.2510065 | 1.573745 | 4.173223 | 1.921214 | 202.1926 | 309.1363 | 148.7208 | 126.2266 | bcc | birchmurnaghan | 0.01009225 | training set | 3.09307 | 0.278226 | 105.2421 | -9204.642 | 2.858123 | 269.0464 | Train
Co0.25Cr0.25V0.25W0.25 | 0.06463874 | 1.26058 | 4.581618 | 1.934252 | 222.7208 | 356.3429 | 155.9098 | 126.331 | bcc | birchmurnaghan | 0.02323633 | training set | 3.016691 | 0.2795011 | 115.1457 | -9779.954 | 2.798181 | 294.6581 | Train
Cr0.25Cu0.25V0.25W0.25 | 0.3435751 | 1.697057 | 5.845729 | 2.114971 | 204.5769 | 298.5349 | 157.5978 | 119.5892 | bcc | birchmurnaghan | 0.03948664 | training set | 3.055072 | 0.295777 | 96.72797 | -9910.721 | 2.821144 | 250.6758 | Train
Cr0.25Fe0.25V0.25W0.25 | 0.009798346 | 1.094537 | 4.590893 | 1.851069 | 217.7506 | 366.3235 | 143.4642 | 121.9639 | bcc | birchmurnaghan | 0.02098297 | training set | 3.033773 | 0.2711045 | 117.6351 | -9719.621 | 2.801043 | 299.0529 | Train
Cr0.25Hf0.25V0.25W0.25 | 0.003940163 | 1.058967 | 5.90348 | 2.227421 | 187.3639 | 295.73 | 133.1808 | 86.06709 | bcc | birchmurnaghan | 0.02846767 | training set | 3.233209 | 0.304745 | 84.11696 | -16632.17 | 2.957971 | 219.5024 | Train
Cr0.25Mn0.25V0.25W0.25 | 0.03700673 | 0.8391336 | 6.13681 | 1.724666 | 238.663 | 443.637 | 136.1761 | 129.0004 | bcc | birchmurnaghan | 0.01606851 | training set | 3.050966 | 0.2570456 | 138.3822 | -9662.553 | 2.788879 | 347.9055 | Train
Cr0.25Ni0.25V0.25W0.25 | 0.1904191 | 1.485516 | 5.267077 | 2.107185 | 222.1154 | 332.9881 | 166.679 | 123.5274 | bcc | birchmurnaghan | 0.02856402 | training set | 3.028265 | 0.2951255 | 105.4086 | -9843.631 | 2.801269 | 273.0347 | Train
Cr0.25Ta0.25V0.25W0.25 | 0.02958421 | 0.8548293 | 4.36803 | 2.276284 | 223.108 | 366.6849 | 151.3196 | 92.05029 | bcc | birchmurnaghan | 0.01930882 | not included | 3.136036 | 0.3084011 | 98.01413 | -16896.34 | 2.917923 | 256.4836 | Train
Cr0.25Ti0.25V0.25W0.25 | 0.01496146 | 0.8944004 | 5.808429 | 2.439147 | 213.3224 | 338.0069 | 150.9801 | 83.63845 | bcc | birchmurnaghan | 0.01179233 | training set | 3.13152 | 0.319656 | 87.45779 | -9510.138 | 2.873061 | 230.8284 | Train
Cr0.25V0.25W0.25Zr0.25 | 0.0009004144 | 0.9729802 | 6.279017 | 2.399201 | 183.8701 | 287.7474 | 131.9314 | 75.80291 | bcc | birchmurnaghan | 0.0333657 | training set | 3.253413 | 0.3170197 | 76.63804 | -10882.82 | 2.976538 | 201.8676 | Train
Cr0.25Ta0.25V0.25Zr0.25 | 0.1171989 | 1.36514 | 5.502729 | 2.110595 | 145.4407 | 221.6816 | 107.3202 | 78.05964 | bcc | birchmurnaghan | 0.0356607 | not included | 3.25228 | 0.2954114 | 68.90979 | -10612.8 | 3.026083 | 178.5331 | Train
Al0.25Cr0.25Hf0.25W0.25 | 0.725161 | 2.136174 | 4.977084 | 1.905912 | 151.0903 | 218.1925 | 117.5392 | 107.5065 | bcc | birchmurnaghan | 0.02198233 | training set | 3.254983 | 0.2767105 | 79.27455 | -16278.93 | 3.00166 | 202.4213 | Train
Al0.25Cr0.25Mn0.25W0.25 | 0.4529988 | 1.831498 | 6.829592 | 1.499173 | 167.024 | 270.4233 | 115.3243 | 142.0318 | bcc | birchmurnaghan | 0.01756646 | training set | 3.07099 | 0.2271496 | 111.4107 | -9309.299 | 2.821098 | 273.4353 | Train
Al0.25Cr0.25Ta0.25W0.25 | 0.3403973 | 1.692995 | 4.984215 | 2.005135 | 200.2497 | 297.3974 | 151.6759 | 123.3529 | bcc | birchmurnaghan | 0.0186617 | not included | 3.168507 | 0.2861849 | 99.86844 | -16543.09 | 2.948136 | 256.8985 | Train
Al0.25Cr0.25W0.25Zr0.25 | 0.7751448 | 2.189157 | 4.553848 | 1.968 | 142.3715 | 202.7141 | 112.2002 | 99.0745 | bcc | birchmurnaghan | 0.02551667 | training set | 3.286469 | 0.2827347 | 72.34323 | -10529.57 | 3.031388 | 185.5943 | Train
Al0.25Co0.25Cr0.25W0.25 | 1.020078 | 2.440275 | 4.460958 | 1.966896 | 196.9529 | 275.2027 | 157.8281 | 143.2132 | bcc | birchmurnaghan | 0.02058964 | training set | 3.037616 | 0.2826303 | 100.1339 | -9426.704 | 2.81824 | 256.8696 | Train
Co0.25Cr0.25Fe0.25W0.25 | 0.8644652 | 2.282217 | 5.341231 | 2.031357 | 209.2756 | 293.0888 | 167.369 | 143.4599 | bcc | birchmurnaghan | 0.03485115 | training set | 2.975621 | 0.2885558 | 103.0226 | -9941.68 | 2.775668 | 265.5007 | Train
Co0.25Cr0.25Hf0.25W0.25 | 0.1436833 | 1.411038 | 6.064989 | 1.901322 | 174.8351 | 274.5787 | 124.9633 | 105.5565 | bcc | birchmurnaghan | 0.03998259 | training set | 3.189157 | 0.2762519 | 91.95448 | -16854.23 | 2.933401 | 234.7142 | Train
Co0.25Cr0.25Mn0.25W0.25 | 0.5938948 | 1.993209 | 5.471534 | 1.811971 | 193.7114 | 288.0346 | 146.5498 | 141.0044 | bcc | birchmurnaghan | 0.0333633 | training set | 2.986209 | 0.2669328 | 106.9065 | -9884.609 | 2.777744 | 270.8866 | Train
Co0.25Cr0.25Ni0.25W0.25 | 1.993194 | 3.363703 | 5.93665 | 2.332116 | 207.201 | 264.3298 | 178.6366 | 144.1232 | bcc | birchmurnaghan | 0.04002793 | training set | 2.973721 | 0.3124144 | 88.84676 | -10065.69 | 2.769462 | 233.2075 | Train
Co0.25Cr0.25W0.25Zr0.25 | 0.0001587522 | 1.011568 | 6.274319 | 2.369159 | 166.99 | 260.3236 | 120.3232 | 70.80997 | bcc | birchmurnaghan | 0.04524021 | training set | 3.215713 | 0.3149856 | 70.48493 | -11104.88 | 2.958389 | 185.3733 | Train
Al0.25Cr0.25Cu0.25W0.25 | 1.364198 | 2.776691 | 5.863834 | 2.047102 | 155.366 | 210.2261 | 127.9359 | 114.2472 | bcc | birchmurnaghan | 0.03330693 | training set | 3.085019 | 0.2899544 | 75.89559 | -9557.475 | 2.853802 | 195.8037 | Train
Co0.25Cr0.25Cu0.25W0.25 | 1.748278 | 3.13825 | 6.235198 | 2.172146 | 185.6627 | 243.0118 | 156.9881 | 134.9819 | bcc | birchmurnaghan | 0.04796558 | training set | 3.002293 | 0.3004374 | 85.47431 | -10132.79 | 2.789766 | 222.308 | Train
Cr0.25Cu0.25Fe0.25W0.25 | 1.258487 | 2.674893 | 6.356863 | 2.03489 | 181.272 | 247.1359 | 148.3401 | 132.1341 | bcc | birchmurnaghan | 0.04726514 | training set | 3.020309 | 0.2888713 | 89.08196 | -10072.45 | 2.798326 | 229.6304 | Train
Cr0.25Cu0.25Hf0.25W0.25 | 0.9134059 | 2.332435 | 4.909327 | 1.932497 | 142.9892 | 202.4031 | 113.2823 | 103.9343 | bcc | birchmurnaghan | 0.05191082 | training set | 3.225559 | 0.2793304 | 73.99192 | -16985.01 | 2.974089 | 189.3202 | Train
Cr0.25Cu0.25Mn0.25W0.25 | 0.9582035 | 2.377978 | 6.802249 | 1.723998 | 158.9244 | 232.0906 | 122.3413 | 130.4907 | bcc | birchmurnaghan | 0.04621513 | training set | 3.039669 | 0.2569668 | 92.18359 | -10015.38 | 2.803484 | 231.7434 | Train
Cr0.25Cu0.25Ni0.25W0.25 | 2.393916 | 3.726588 | 6.203768 | 2.303958 | 175.7938 | 221.8435 | 152.769 | 128.706 | bcc | birchmurnaghan | 0.04967417 | training set | 3.01627 | 0.3104116 | 76.30079 | -10196.47 | 2.798163 | 199.9709 | Train
Cr0.25Cu0.25W0.25Zr0.25 | 0.9115126 | 2.330502 | 5.196568 | 1.997433 | 136.9379 | 192.0151 | 109.3993 | 96.26804 | bcc | birchmurnaghan | 0.05549064 | training set | 3.250488 | 0.2854783 | 68.55694 | -11235.65 | 3.000162 | 176.2569 | Train
Al0.25Cr0.25Fe0.25W0.25 | 0.7955034 | 2.210542 | 5.59895 | 1.727019 | 178.8566 | 264.7385 | 135.9156 | 142.3843 | bcc | birchmurnaghan | 0.01972424 | training set | 3.057135 | 0.2573231 | 103.5637 | -9366.37 | 2.824246 | 260.4261 | Train
Cr0.25Fe0.25Hf0.25W0.25 | 0.08513193 | 1.304175 | 6.303985 | 1.874523 | 171.0913 | 274.8736 | 119.2001 | 101.5127 | bcc | birchmurnaghan | 0.03861488 | training set | 3.208607 | 0.273536 | 91.27188 | -16793.9 | 2.936652 | 232.4761 | Train
Cr0.25Fe0.25Mn0.25W0.25 | 0.1489105 | 1.419736 | 5.695304 | 1.911331 | 196.3082 | 307.3069 | 140.8089 | 118.1916 | bcc | birchmurnaghan | 0.03093575 | training set | 3.000367 | 0.2772496 | 102.7076 | -9824.276 | 2.779185 | 262.3664 | Train
Cr0.25Fe0.25Ni0.25W0.25 | 1.284759 | 2.700304 | 5.916227 | 2.149704 | 202.4487 | 271.6814 | 167.8324 | 140.2119 | bcc | birchmurnaghan | 0.038428 | training set | 2.989974 | 0.2986337 | 94.17518 | -10005.36 | 2.77851 | 244.5981 | Train
Cr0.25Fe0.25Ta0.25W0.25 | 0.04830693 | 1.221773 | 4.617964 | 1.939909 | 214.3123 | 344.9392 | 148.9988 | 119.6974 | bcc | birchmurnaghan | 0.03382426 | not included | 3.116599 | 0.2800499 | 110.4754 | -17058.06 | 2.899839 | 282.8281 | Train
Cr0.25Fe0.25W0.25Zr0.25 | 0.0698325 | 1.272079 | 6.796256 | 1.917873 | 162.8252 | 260.8125 | 113.8316 | 93.48569 | bcc | birchmurnaghan | 0.04388711 | training set | 3.234218 | 0.2778969 | 84.89884 | -11044.55 | 2.961204 | 216.9839 | Train
Cr0.25Hf0.25W0.25Zr0.25 | 0.2912574 | 1.628745 | 3.423248 | 1.757591 | 128.3287 | 201.0152 | 91.98552 | 88.79075 | bcc | birchmurnaghan | 0.03111968 | training set | 3.37292 | 0.2608713 | 73.01399 | -17957.12 | 3.099362 | 184.1225 | Train
Cr0.25Hf0.25Mn0.25W0.25 | 0.002630426 | 1.047928 | 9.386429 | 1.59247 | 161.1215 | 292.2879 | 95.53831 | 103.0897 | bcc | birchmurnaghan | 0.03568248 | training set | 3.231743 | 0.2403681 | 101.1771 | -16736.83 | 2.926643 | 250.9937 | Train
Cr0.25Mn0.25Ta0.25W0.25 | 5.479158e-05 | 0.9932656 | 6.314541 | 1.690319 | 207.0525 | 371.0402 | 125.0586 | 122.1625 | bcc | birchmurnaghan | 0.03013795 | not included | 3.106253 | 0.252922 | 122.4932 | -17000.99 | 2.890212 | 306.9487 | Train
Cr0.25Mn0.25W0.25Zr0.25 | 0.01589309 | 1.121896 | 8.070903 | 1.600519 | 142.046 | 252.4895 | 86.82424 | 92.92959 | bcc | birchmurnaghan | 0.04127485 | training set | 3.258568 | 0.2414487 | 88.74997 | -10987.47 | 2.959214 | 220.3571 | Train
Al0.25Cr0.25Ni0.25W0.25 | 1.476359 | 2.883498 | 5.764974 | 1.963899 | 177.8826 | 241.8723 | 145.8877 | 138.3857 | bcc | birchmurnaghan | 0.02385846 | training set | 3.052926 | 0.2823467 | 90.57626 | -9490.383 | 2.826075 | 232.3003 | Train
Cr0.25Hf0.25Ni0.25W0.25 | 0.3457316 | 1.699808 | 6.258729 | 1.943435 | 161.23 | 241.7377 | 120.9762 | 102.6357 | bcc | birchmurnaghan | 0.0433558 | training set | 3.197695 | 0.2803905 | 82.96134 | -16917.91 | 2.943712 | 212.4458 | Train
Cr0.25Mn0.25Ni0.25W0.25 | 0.9807061 | 2.400712 | 6.117525 | 1.889336 | 182.1053 | 258.1704 | 144.0727 | 136.9578 | bcc | birchmurnaghan | 0.03719191 | training set | 3.004198 | 0.2750453 | 96.38584 | -9948.287 | 2.782936 | 245.7926 | Train
Cr0.25Ni0.25W0.25Zr0.25 | 0.4007438 | 1.768503 | 5.137137 | 2.039876 | 155.3577 | 227.536 | 119.2686 | 95.73563 | bcc | birchmurnaghan | 0.0479267 | training set | 3.223182 | 0.2893148 | 76.16038 | -11168.56 | 2.973214 | 196.3894 | Train
Al0.25Cr0.25Ti0.25W0.25 | 0.4860357 | 1.870379 | 5.011978 | 1.82202 | 162.1035 | 243.6445 | 121.3331 | 114.3844 | bcc | birchmurnaghan | 0.007132113 | training set | 3.152834 | 0.2680195 | 88.96912 | -9156.89 | 2.906915 | 225.6292 | Train
Co0.25Cr0.25Ti0.25W0.25 | 0.06213225 | 1.254902 | 5.804408 | 2.001152 | 202.7268 | 320.6057 | 143.7873 | 110.9449 | bcc | birchmurnaghan | 0.01959873 | training set | 3.071174 | 0.28582 | 101.3051 | -9732.203 | 2.834383 | 260.5201 | Train
Cr0.25Cu0.25Ti0.25W0.25 | 0.4653462 | 1.846109 | 6.134726 | 2.036868 | 168.4694 | 244.8681 | 130.27 | 105.7802 | bcc | birchmurnaghan | 0.03487454 | training set | 3.113948 | 0.2890474 | 82.71003 | -9862.971 | 2.867356 | 213.2343 | Train
Cr0.25Fe0.25Ti0.25W0.25 | 0.008773554 | 1.08924 | 5.938575 | 1.924431 | 198.7069 | 329.4977 | 133.3114 | 106.8469 | bcc | birchmurnaghan | 0.0185331 | training set | 3.091454 | 0.2785419 | 103.2549 | -9671.869 | 2.836109 | 264.0314 | Train
Cr0.25Hf0.25Ti0.25W0.25 | 0.09779149 | 1.329109 | 4.682733 | 1.92135 | 145.3397 | 230.3829 | 102.8182 | 84.77373 | bcc | birchmurnaghan | 0.0235347 | training set | 3.283667 | 0.2782394 | 75.6446 | -16584.42 | 3.008634 | 193.3838 | Train
Cr0.25Mn0.25Ti0.25W0.25 | 0.03653432 | 0.8400741 | 7.723006 | 1.906773 | 224.7779 | 399.2723 | 137.5307 | 109.9412 | bcc | birchmurnaghan | 0.01414982 | training set | 3.111922 | 0.2767963 | 117.8839 | -9614.8 | 2.825597 | 301.0276 | Train
Cr0.25Ni0.25Ti0.25W0.25 | 0.1931305 | 1.489638 | 6.159419 | 2.10181 | 194.0793 | 291.0442 | 145.5968 | 108.332 | bcc | birchmurnaghan | 0.02415544 | training set | 3.083731 | 0.2946733 | 92.33912 | -9795.881 | 2.842032 | 239.098 | Train
Cr0.25Ta0.25Ti0.25W0.25 | 0.00713429 | 1.080135 | 5.862954 | 2.196978 | 202.2189 | 319.3978 | 143.6295 | 94.92681 | bcc | birchmurnaghan | 0.0166807 | not included | 3.178001 | 0.3023959 | 92.04414 | -16848.59 | 2.956969 | 239.7558 | Train
Cr0.25Ti0.25W0.25Zr0.25 | 0.09548708 | 1.324664 | 4.914499 | 1.939357 | 141.3716 | 223.4893 | 100.3127 | 81.58382 | bcc | birchmurnaghan | 0.02716634 | training set | 3.302434 | 0.2799964 | 72.89613 | -10835.07 | 3.02691 | 186.6136 | Train
Cr0.25Ta0.25W0.25Zr0.25 | 0.00308663 | 1.052019 | 5.322077 | 2.280057 | 183.371 | 287.3893 | 131.3618 | 82.07197 | bcc | birchmurnaghan | 0.02848792 | not included | 3.265796 | 0.3086776 | 80.42387 | -18221.28 | 3.038658 | 210.4978 | Train
Cu0.05263158Mn0.21052632Ni0.52631579V0.21052632 | 4.653188 | 5.702289 | 4.605879 | 2.34678 | 166.5173 | 199.1366 | 150.2076 | 139.5036 | fcc | birchmurnaghan | -0.0008162755 | training set | 3.608314 | 0.3134407 | 70.95563 | -2662.719 | 2.664734 | 186.392 | Train
Cu0.03448276Mn0.31034483Mo0.31034483Ti0.34482759 | 0.02441011 | 0.8671841 | 9.145185 | 1.650804 | 157.1082 | 295.3261 | 87.99932 | 89.89523 | bcc | birchmurnaghan | 0.00612703 | training set | 3.07671 | 0.2480013 | 95.17074 | -3936.951 | 2.862723 | 237.5464 | Train
Cu0.1Fe0.35Nb0.05Ti0.5 | 0.367966 | 1.727902 | 4.28977 | 1.859177 | 121.9695 | 185.0126 | 90.44803 | 81.69911 | bcc | birchmurnaghan | 0.005509514 | training set | 3.058047 | 0.2719509 | 65.60404 | -2457.824 | 2.845358 | 166.8902 | Train
Cu0.08333333Mn0.41666667Ni0.41666667V0.08333333 | 3.924043 | 5.07291 | 3.956862 | 1.72525 | 131.2105 | 168.9547 | 112.3384 | 143.6048 | fcc | birchmurnaghan | 0.00310629 | training set | 3.608918 | 0.2571145 | 76.05305 | -2666.866 | 2.66518 | 191.2148 | Train
Cu0.08695652Nb0.34782609Ti0.43478261V0.13043478 | 0.5787542 | 1.976299 | 4.352326 | 2.409142 | 141.1956 | 193.1698 | 115.2085 | 77.03737 | bcc | birchmurnaghan | 0.01265166 | training set | 3.238173 | 0.3176829 | 58.60827 | -3939.522 | 3.012957 | 154.4542 | Train
Cu0.11538462Hf0.11538462Nb0.38461538Ti0.38461538 | 1.127844 | 2.547297 | 4.038979 | 2.389899 | 135.2352 | 178.3259 | 113.6899 | 82.3236 | bcc | birchmurnaghan | 0.01461044 | training set | 3.29965 | 0.3163947 | 56.58618 | -7476.529 | 3.070158 | 148.9795 | Train
Cu0.18181818Fe0.18181818Ni0.45454545V0.18181818 | 4.156517 | 5.27416 | 4.712805 | 2.442446 | 177.5604 | 212.7379 | 159.9716 | 139.149 | fcc | birchmurnaghan | 0.001205283 | training set | 3.599142 | 0.3198704 | 72.69776 | -2792.203 | 2.65796 | 191.9033 | Train
Cu0.18181818Fe0.27272727Hf0.09090909Ti0.45454545 | 1.292593 | 2.707866 | 4.092001 | 2.014945 | 115.2901 | 157.2823 | 94.29402 | 85.28195 | bcc | birchmurnaghan | 0.01421749 | training set | 3.113203 | 0.2870781 | 57.2175 | -4797.306 | 2.896679 | 147.2868 | Train
Cu0.12121212Fe0.27272727Ni0.3030303Ti0.3030303 | 2.426365 | 3.75571 | 4.846434 | 2.563288 | 150.2124 | 185.4091 | 132.614 | 99.14151 | bcc | birchmurnaghan | -0.0009365165 | training set | 2.949488 | 0.3273851 | 58.60144 | -2534.95 | 2.74435 | 155.5734 | Train
Cu0.125Mn0.25Ni0.3125V0.3125 | 2.240493 | 3.588402 | 4.556424 | 2.162654 | 152.3914 | 195.9279 | 130.6231 | 117.1698 | bcc | birchmurnaghan | 0.004845413 | training set | 2.887848 | 0.2996785 | 70.46498 | -2536.223 | 2.686997 | 183.1636 | Train
Cu0.18518519Mn0.37037037Mo0.07407407Ni0.37037037 | 4.294318 | 5.393179 | 3.629814 | 1.951846 | 144.9194 | 180.3265 | 127.2158 | 143.2178 | fcc | birchmurnaghan | 0.01330835 | training set | 3.680122 | 0.2811988 | 74.24734 | -3197.823 | 2.717764 | 190.2512 | Train
Cu0.1875Fe0.21875Ti0.3125V0.28125 | 0.3239321 | 1.671778 | 4.518918 | 2.048673 | 140.1323 | 207.1738 | 106.6116 | 84.05883 | bcc | birchmurnaghan | 0.007226573 | training set | 3.001214 | 0.2900929 | 68.40152 | -2245.426 | 2.792479 | 176.4886 | Train
Cu0.2Fe0.26666667Ni0.2V0.33333333 | 2.472422 | 3.796984 | 4.674083 | 2.489101 | 171.5864 | 212.7087 | 151.0252 | 117.1057 | bcc | birchmurnaghan | 0.006611844 | training set | 2.891217 | 0.322848 | 68.93508 | -2581.62 | 2.690131 | 182.3813 | Train
Cu0.21428571Mn0.10714286Ni0.35714286V0.32142857 | 3.762626 | 4.932797 | 4.62079 | 2.720173 | 168.3016 | 199.5693 | 152.6678 | 115.6779 | bcc | birchmurnaghan | 0.006210429 | training set | 2.893903 | 0.3362538 | 61.87167 | -2653.594 | 2.692631 | 165.3525 | Train
Cu0.18181818Mn0.24242424Ni0.27272727V0.3030303 | 2.544765 | 3.861683 | 4.430112 | 2.205558 | 149.6006 | 189.6389 | 129.5814 | 115.9614 | bcc | birchmurnaghan | 0.006814089 | training set | 2.893855 | 0.3030636 | 67.8289 | -2567.738 | 2.692586 | 176.7708 | Train
Cu0.1875Mn0.28125Ti0.21875V0.3125 | 0.08985985 | 1.313639 | 8.763291 | 2.071102 | 165.6795 | 256.2472 | 120.3957 | 89.22994 | bcc | birchmurnaghan | 0.007172916 | training set | 2.96296 | 0.292051 | 79.99583 | -2240.409 | 2.756885 | 206.7174 | Train
Cu0.21875Fe0.1875Ni0.28125V0.3125 | 3.620503 | 4.809149 | 4.68717 | 2.724087 | 173.7181 | 206.4773 | 157.3386 | 118.1577 | bcc | birchmurnaghan | 0.006353294 | training set | 2.88824 | 0.3364634 | 63.77115 | -2650.292 | 2.687362 | 170.4556 | Train
Cu0.26923077Fe0.38461538Ni0.19230769Ti0.15384615 | 6.354323 | 7.155517 | 4.741707 | 2.637803 | 148.419 | 170.6145 | 137.3212 | 119.1153 | fcc | birchmurnaghan | 0.006753393 | training set | 3.663926 | 0.3317142 | 56.26614 | -2718.202 | 2.705804 | 149.8608 | Train
Cu0.25Fe0.1875Ni0.25V0.3125 | 3.60104 | 4.792194 | 4.690278 | 2.709897 | 171.5388 | 204.1303 | 155.2431 | 117.1385 | bcc | birchmurnaghan | 0.00744339 | training set | 2.891473 | 0.3357009 | 63.30087 | -2658.879 | 2.69037 | 169.1021 | Train
Cu0.23529412Fe0.20588235Ni0.26470588V0.29411765 | 3.950102 | 5.0955 | 4.697985 | 2.736678 | 171.9395 | 203.0305 | 156.394 | 118.818 | bcc | birchmurnaghan | 0.006819729 | training set | 2.887302 | 0.3371342 | 62.82782 | -2666.767 | 2.686489 | 168.0184 | Train
Cu0.33333333Mn0.16666667Mo0.08333333Ni0.41666667 | 3.701856 | 4.87996 | 4.777584 | 2.260106 | 156.6572 | 191.9302 | 139.0207 | 129.0981 | fcc | birchmurnaghan | 0.01415903 | training set | 3.673861 | 0.3072059 | 69.31406 | -3435.891 | 2.71314 | 181.2155 | Train
Cu0.25806452Mn0.12903226Ni0.32258065Ti0.29032258 | 3.611573 | 4.80137 | 4.813802 | 2.673547 | 138.5498 | 165.1987 | 125.2254 | 95.96322 | bcc | birchmurnaghan | 0.001176998 | training set | 2.968696 | 0.3337147 | 51.82248 | -2629.878 | 2.762222 | 138.2328 | Train
Cu0.25806452Ni0.32258065Ti0.25806452V0.16129032 | 2.461635 | 3.787324 | 4.801933 | 2.81794 | 156.2169 | 189.3394 | 139.6556 | 94.08429 | bcc | birchmurnaghan | 0.003703267 | training set | 2.97005 | 0.341334 | 55.43655 | -2581.562 | 2.763482 | 148.7179 | Train
Cu0.28125Fe0.21875Ni0.3125V0.1875 | 4.763157 | 5.796788 | 4.69162 | 2.506345 | 168.4945 | 199.0654 | 153.209 | 132.9099 | fcc | birchmurnaghan | 0.004352029 | training set | 3.616211 | 0.3239237 | 67.22718 | -2794.323 | 2.670565 | 178.0073 | Train
Cu0.27272727Fe0.24242424Mn0.3030303Ni0.18181818 | 3.976452 | 5.118334 | 3.975508 | 1.754245 | 126.719 | 162.362 | 108.8976 | 136.8243 | fcc | birchmurnaghan | 0.008752548 | training set | 3.620972 | 0.2604881 | 72.23564 | -2774.415 | 2.674082 | 182.1043 | Train
Cu0.26470588Fe0.26470588Mn0.29411765Ti0.17647059 | 2.583524 | 3.896282 | 4.553631 | 1.893954 | 118.1949 | 154.8276 | 99.87848 | 107.0487 | bcc | birchmurnaghan | 0.008468695 | training set | 2.934424 | 0.2755117 | 62.4064 | -2532.786 | 2.730333 | 159.2002 | Train
Cu0.42857143Hf0.04761905Mn0.04761905Ni0.47619048 | 3.542528 | 4.741189 | 3.631352 | 2.26171 | 154.6787 | 190.1333 | 136.9514 | 126.0727 | fcc | birchmurnaghan | 0.01145001 | training set | 3.661583 | 0.307325 | 68.39016 | -4425.17 | 2.704073 | 178.8163 | Train
Al0.25Cu0.25Hf0.25Zr0.25 | 5.70449 | 6.602279 | 5.544089 | 2.718867 | 115.4304 | 133.1241 | 106.5835 | 87.61439 | bcc | birchmurnaghan | 0.01751767 | training set | 3.379183 | 0.3361838 | 42.45532 | -10297.48 | 3.138775 | 113.4562 | Train
Al0.25Cu0.25Hf0.25Mn0.25 | 5.096875 | 6.083004 | 3.795674 | 2.21134 | 105.095 | 126.0247 | 94.63021 | 95.48624 | bcc | birchmurnaghan | 0.02021994 | training set | 3.22266 | 0.3035111 | 47.52549 | -9077.193 | 2.994033 | 123.9 | Train
Al0.25Cu0.25Mn0.25Zr0.25 | 5.291905 | 6.249919 | 4.493049 | 2.294981 | 96.84184 | 115.091 | 87.71724 | 85.54202 | bcc | birchmurnaghan | 0.02140339 | training set | 3.266009 | 0.309764 | 42.19723 | -3327.842 | 3.035312 | 110.5368 | Train
Al0.25Co0.25Cu0.25Hf0.25 | 4.453108 | 5.530095 | 4.596669 | 2.534575 | 128.9896 | 152.863 | 117.0528 | 99.01691 | bcc | birchmurnaghan | 0.01991367 | training set | 3.163603 | 0.3256569 | 50.89199 | -9194.602 | 2.942557 | 134.9306 | Train
Al0.25Co0.25Cu0.25Mn0.25 | 6.391073 | 7.186749 | 4.90612 | 2.067878 | 128.9431 | 153.4669 | 116.6811 | 132.1852 | fcc | birchmurnaghan | -0.001973255 | training set | 3.664435 | 0.2917717 | 62.35526 | -2224.997 | 2.706179 | 161.0975 | Train
Al0.25Co0.25Cu0.25Zr0.25 | 4.906734 | 5.920027 | 4.528926 | 2.630313 | 118.3285 | 138.502 | 108.2418 | 89.57052 | bcc | birchmurnaghan | 0.02227403 | training set | 3.206021 | 0.3312889 | 44.98649 | -3445.249 | 2.984282 | 119.78 | Train
Al0.25Co0.25Cu0.25Fe0.25 | 5.64386 | 6.550558 | 4.748846 | 2.20617 | 145.9749 | 173.698 | 132.1133 | 136.2013 | fcc | birchmurnaghan | -0.003219053 | training set | 3.632611 | 0.3031111 | 66.16666 | -2282.071 | 2.682677 | 172.445 | Train
Co0.25Cu0.25Fe0.25Hf0.25 | 3.584954 | 4.778177 | 3.90624 | 2.62947 | 140.5034 | 168.0667 | 126.7218 | 98.7766 | bcc | birchmurnaghan | 0.03681648 | training set | 3.105389 | 0.3312409 | 53.43413 | -9709.575 | 2.889505 | 142.2674 | Train
Co0.25Cu0.25Fe0.25Mn0.25 | 3.406492 | 4.622405 | 4.265309 | 1.556347 | 132.5821 | 177.4687 | 110.1388 | 155.6129 | fcc | birchmurnaghan | 0.009462395 | training set | 3.58418 | 0.2354049 | 85.18803 | -2739.976 | 2.646911 | 210.4834 | Train
Co0.25Cu0.25Fe0.25Ni0.25 | 3.053147 | 4.312399 | 4.775669 | 1.973068 | 170.0262 | 217.4825 | 146.2981 | 153.4878 | fcc | birchmurnaghan | 0.006323872 | training set | 3.56426 | 0.2832121 | 86.1735 | -2921.07 | 2.6322 | 221.1578 | Train
Co0.25Cu0.25Fe0.25Zr0.25 | 0.9742664 | 2.394215 | 1.762458 | 4.870832 | 152.0142 | 176.6837 | 139.6794 | 44.29814 | bcc | birchmurnaghan | 0.0414826 | training set | 3.144752 | 0.4039231 | 31.20909 | -3960.221 | 2.927805 | 87.63032 | Train
Co0.25Cu0.25Hf0.25Zr0.25 | 2.283131 | 3.626891 | 5.167245 | 2.520443 | 123.5976 | 153.6959 | 108.5484 | 81.87252 | bcc | birchmurnaghan | 0.0390578 | training set | 3.302374 | 0.3247936 | 49.03805 | -10872.78 | 3.064215 | 129.9306 | Train
Co0.25Cu0.25Hf0.25Mn0.25 | 3.401469 | 4.618014 | 2.358396 | 2.552637 | 132.3854 | 159.7288 | 118.7137 | 94.70416 | bcc | birchmurnaghan | 0.03498096 | training set | 3.132844 | 0.3267481 | 51.86221 | -9652.504 | 2.916319 | 137.6162 | Train
Co0.25Cu0.25Mn0.25Zr0.25 | 66.20825 | 57.15605 | 4.599914 | 5.493873 | 106.4009 | 107.7918 | 105.7054 | 59.62623 | bcc | birchmurnaghan | 0.03941117 | training set | 3.17617 | 0.4141956 | 19.36719 | -3903.15 | 2.955647 | 54.77798 | Train
Al0.25Co0.25Cu0.25Ni0.25 | 4.422693 | 5.503887 | 4.374319 | 2.395313 | 168.181 | 201.2207 | 151.6611 | 136.3853 | fcc | birchmurnaghan | -0.008854605 | training set | 3.611827 | 0.3167589 | 70.21253 | -2406.095 | 2.667328 | 184.906 | Train
Co0.25Cu0.25Mn0.25Ni0.25 | 3.159083 | 4.405584 | 4.531123 | 1.776427 | 146.0127 | 190.6683 | 123.6849 | 147.5505 | fcc | birchmurnaghan | 0.00684402 | training set | 3.58887 | 0.2630062 | 82.19461 | -2863.996 | 2.650375 | 207.6246 | Train
Cu0.3030303Fe0.3030303Mn0.09090909Ni0.3030303 | 3.484175 | 4.690272 | 4.59028 | 2.04653 | 152.9107 | 191.9144 | 133.4088 | 137.2034 | fcc | birchmurnaghan | 0.006084236 | training set | 3.598352 | 0.2899039 | 74.71704 | -2907.532 | 2.657377 | 192.7556 | Train
Al0.25Cu0.25Fe0.25Hf0.25 | 4.769625 | 5.802344 | 4.059839 | 2.422676 | 118.1894 | 140.3596 | 107.1042 | 96.47969 | bcc | birchmurnaghan | 0.02217197 | training set | 3.190334 | 0.3185782 | 48.78464 | -9134.264 | 2.964026 | 128.6527 | Train
Al0.25Cu0.25Fe0.25Mn0.25 | 5.168176 | 6.144054 | 4.719137 | 1.791671 | 116.8248 | 145.3488 | 102.5628 | 131.4399 | bcc | birchmurnaghan | -0.003034515 | training set | 2.9303 | 0.2647064 | 65.20439 | -2164.658 | 2.719838 | 164.9288 | Train
Al0.25Cu0.25Fe0.25Zr0.25 | 5.155376 | 6.133097 | 4.656212 | 2.538784 | 110.1425 | 129.1438 | 100.6419 | 87.4024 | bcc | birchmurnaghan | 0.02422854 | training set | 3.232042 | 0.3259124 | 43.38397 | -3384.913 | 3.003845 | 115.0467 | Train
Cu0.25Fe0.25Hf0.25Zr0.25 | 3.202021 | 4.443293 | 4.083081 | 2.540816 | 116.3951 | 141.149 | 104.0182 | 82.49135 | bcc | birchmurnaghan | 0.04045467 | training set | 3.328271 | 0.3260355 | 45.81015 | -10812.45 | 3.084335 | 121.4918 | Train
Cu0.25Fe0.25Hf0.25Mn0.25 | 3.540404 | 4.739336 | 4.254136 | 2.214562 | 113.1816 | 139.6834 | 99.93069 | 94.20085 | bcc | birchmurnaghan | 0.03744898 | training set | 3.156149 | 0.3037596 | 51.1079 | -9592.167 | 2.927236 | 133.2648 | Train
Cu0.25Fe0.25Mn0.25Zr0.25 | 3.941252 | 5.087829 | 3.811548 | 2.329702 | 105.8357 | 128.3386 | 94.58424 | 85.86818 | bcc | birchmurnaghan | 0.04091937 | training set | 3.200784 | 0.3122443 | 45.42885 | -3842.813 | 2.972935 | 119.2275 | Train
Al0.25Cu0.25Fe0.25Ni0.25 | 5.629027 | 6.537901 | 4.327544 | 2.428486 | 148.5769 | 174.2446 | 135.7431 | 125.8596 | fcc | birchmurnaghan | -0.006570383 | training set | 3.64566 | 0.3189599 | 61.18088 | -2345.756 | 2.692314 | 161.3903 | Train
Cu0.25Fe0.25Hf0.25Ni0.25 | 4.551597 | 5.6149 | 4.35572 | 2.829725 | 138.7454 | 161.5168 | 127.3598 | 95.89427 | bcc | birchmurnaghan | 0.03511509 | training set | 3.111376 | 0.3419251 | 49.03143 | -9773.259 | 2.894847 | 131.593 | Train
Cu0.25Fe0.25Mn0.25Ni0.25 | 3.753849 | 4.925169 | 3.275749 | 1.749255 | 128.2735 | 165.369 | 109.7257 | 137.0264 | fcc | birchmurnaghan | 0.007354355 | training set | 3.61523 | 0.2599141 | 73.33036 | -2803.659 | 2.669841 | 184.7799 | Train
Cu0.25Fe0.25Ni0.25Zr0.25 | 2.553881 | 3.869824 | 4.734276 | 3.578061 | 122.7641 | 142.9903 | 112.6511 | 58.70375 | bcc | birchmurnaghan | 0.03932213 | training set | 3.153986 | 0.3721683 | 34.31024 | -4023.905 | 2.935802 | 94.15886 | Train
Cu0.3125Mn0.21875Ni0.21875Ti0.25 | 3.910721 | 5.061358 | 4.742337 | 2.466594 | 127.2174 | 152.8519 | 114.4002 | 97.30903 | bcc | birchmurnaghan | 0.004598557 | training set | 2.970071 | 0.3214239 | 51.57616 | -2633.169 | 2.763501 | 136.308 | Train
Cu0.3125Mn0.3125Ni0.1875Ti0.1875 | 4.620663 | 5.67432 | 4.578751 | 2.340639 | 121.6363 | 145.6041 | 109.6524 | 102.0005 | bcc | birchmurnaghan | 0.006071424 | training set | 2.955311 | 0.3130123 | 51.96714 | -2648.605 | 2.749768 | 136.467 | Train
Cu0.3030303Mn0.3030303Ti0.12121212V0.27272727 | 0.7705524 | 2.184318 | 6.650782 | 1.757153 | 129.7139 | 191.3705 | 98.88568 | 101.0081 | bcc | birchmurnaghan | 0.0121886 | training set | 2.941264 | 0.2608212 | 73.8205 | -2430.614 | 2.736698 | 186.1489 | Train
Cu0.25Hf0.25Mn0.25Zr0.25 | 3.740398 | 4.913476 | 4.038478 | 2.297303 | 104.0744 | 127.0269 | 92.59813 | 84.58236 | bcc | birchmurnaghan | 0.03695474 | training set | 3.360122 | 0.3099319 | 45.30286 | -10755.38 | 3.113811 | 118.6873 | Train
Cu0.43478261Nb0.04347826Ni0.26086957V0.26086957 | 6.694719 | 7.444607 | 4.590177 | 2.990774 | 163.9701 | 185.0137 | 153.4483 | 117.496 | fcc | birchmurnaghan | 0.01296238 | training set | 3.702395 | 0.3495837 | 54.8253 | -3063.367 | 2.734212 | 147.9827 | Train
Al0.25Cu0.25Hf0.25Ni0.25 | 5.441835 | 6.378075 | 4.861206 | 2.810042 | 130.4578 | 150.2634 | 120.555 | 94.74112 | bcc | birchmurnaghan | 0.01791605 | training set | 3.17135 | 0.3409353 | 46.42558 | -9258.286 | 2.949525 | 124.5074 | Train
Al0.25Cu0.25Ni0.25Zr0.25 | 5.953163 | 6.814217 | 4.972763 | 2.888139 | 118.461 | 135.1918 | 110.0957 | 85.50508 | bcc | birchmurnaghan | 0.01976314 | training set | 3.215207 | 0.3447915 | 41.01638 | -3508.934 | 2.991399 | 110.317 | Train
Cu0.25Hf0.25Ni0.25Zr0.25 | 2.695965 | 3.996413 | 4.879667 | 2.699021 | 123.6196 | 150.0817 | 110.3886 | 79.3149 | bcc | birchmurnaghan | 0.03690754 | training set | 3.308995 | 0.3351116 | 45.80165 | -10936.47 | 3.072238 | 122.3006 | Train
Cu0.25Hf0.25Mn0.25Ni0.25 | 4.331193 | 5.424996 | 4.217593 | 2.584265 | 124.0535 | 146.8574 | 112.6516 | 92.78318 | bcc | birchmurnaghan | 0.03324895 | training set | 3.141118 | 0.3286261 | 48.00341 | -9716.188 | 2.921057 | 127.5572 | Train
Cu0.25Mn0.25Ni0.25Zr0.25 | 2.914181 | 4.189809 | 4.714128 | 3.262127 | 108.469 | 127.1174 | 99.14487 | 58.59974 | bcc | birchmurnaghan | 0.03657741 | training set | 3.185696 | 0.3609358 | 33.25101 | -3966.835 | 2.963862 | 90.50498 | Train
Fe0.05Mn0.15Ti0.5V0.3 | 0.00181757 | 1.039683 | 7.102022 | 2.41677 | 152.7893 | 235.1378 | 111.615 | 64.21229 | bcc | birchmurnaghan | 0.0003369157 | training set | 3.064313 | 0.3181887 | 63.22044 | -1898.285 | 2.851189 | 166.6729 | Train
Fe0.05882353Mn0.58823529V0.29411765W0.05882353 | 0.004114281 | 1.060293 | 8.768667 | 1.78039 | 235.0801 | 405.0548 | 150.0927 | 135.1673 | bcc | birchmurnaghan | 0.001226437 | training set | 2.884904 | 0.2634506 | 132.0385 | -3951.613 | 2.684258 | 333.6483 | Train
Fe0.06666667Mo0.13333333Ti0.66666667Zr0.13333333 | 1.002055 | 2.422197 | 3.854375 | 2.381154 | 123.6865 | 164.4601 | 103.2996 | 74.07136 | bcc | birchmurnaghan | 0.005880695 | training set | 3.268443 | 0.3158031 | 51.94392 | -3355.167 | 3.041121 | 136.6959 | Train
Fe0.04761905Nb0.33333333V0.47619048W0.14285714 | 0.06969347 | 0.7863022 | 4.570057 | 2.619396 | 194.42 | 308.7254 | 137.2674 | 67.40891 | bcc | birchmurnaghan | 0.01394085 | training set | 3.159917 | 0.3306651 | 74.22324 | -8169.232 | 2.940144 | 197.5326 | Train
Fe0.09090909Mn0.18181818Nb0.27272727V0.45454545 | 0.08643537 | 0.765226 | 5.772605 | 2.07493 | 192.4191 | 337.5726 | 119.8423 | 83.30645 | bcc | birchmurnaghan | 0.0142301 | training set | 3.068793 | 0.2923815 | 92.73524 | -3598.364 | 2.855357 | 239.6986 | Train
Fe0.11111111Mo0.22222222V0.11111111W0.55555556 | 0.001659956 | 0.9634925 | 4.417145 | 1.868851 | 257.1998 | 444.8398 | 163.3798 | 135.5923 | bcc | birchmurnaghan | 0.01211096 | training set | 3.15366 | 0.2729527 | 137.6245 | -20232.19 | 2.934322 | 350.3791 | Train
Fe0.11111111Hf0.14814815Nb0.37037037W0.37037037 | 0.001048909 | 0.9708688 | 4.208191 | 2.163164 | 195.6015 | 318.3242 | 134.2401 | 89.36075 | bcc | birchmurnaghan | 0.0122871 | training set | 3.256511 | 0.2997194 | 90.42378 | -19544.27 | 3.030019 | 235.0511 | Train
Fe0.10714286Mn0.32142857Ni0.21428571Ti0.35714286 | 0.3969603 | 1.763863 | 4.871174 | 1.560327 | 114.7624 | 184.5766 | 79.85535 | 92.35698 | bcc | birchmurnaghan | -0.001973113 | training set | 2.959307 | 0.2359611 | 73.55026 | -2278.791 | 2.753486 | 181.8105 | Train
Fe0.11538462Mo0.38461538V0.38461538W0.11538462 | 0.05919951 | 0.8011908 | 4.387619 | 1.963568 | 221.8103 | 393.8338 | 135.7986 | 103.3677 | bcc | birchmurnaghan | 0.007126095 | training set | 3.092749 | 0.2823155 | 112.9629 | -7885.029 | 2.877647 | 289.7081 | Train
Fe0.15789474Ni0.52631579V0.21052632W0.10526316 | 6.544033 | 7.316687 | 5.414713 | 2.883293 | 190.0012 | 215.5998 | 177.2019 | 140.4726 | fcc | birchmurnaghan | 0.01240505 | training set | 3.683557 | 0.3445576 | 65.89728 | -5828.071 | 2.7203 | 177.2054 | Train
Fe0.14814815Hf0.18518519Mo0.37037037Nb0.2962963 | 0.009294726 | 0.9157785 | 4.322797 | 2.159763 | 179.3967 | 296.1504 | 121.0199 | 80.19034 | bcc | birchmurnaghan | 0.01246184 | training set | 3.246252 | 0.2994462 | 83.06316 | -11251.59 | 3.020474 | 215.8722 | Train
Fe0.13333333Mo0.26666667Nb0.26666667W0.33333333 | 0.01557777 | 0.8923697 | 4.409837 | 1.962827 | 231.2952 | 399.5202 | 147.1826 | 112.5892 | bcc | birchmurnaghan | 0.01121939 | training set | 3.193954 | 0.2822452 | 117.8377 | -15327.05 | 2.971813 | 302.1938 | Train
Fe0.18181818Mo0.45454545Ti0.22727273V0.13636364 | 0.02353164 | 0.8694274 | 4.419354 | 1.995996 | 188.6433 | 325.6904 | 120.1198 | 89.36439 | bcc | birchmurnaghan | 0.00445287 | training set | 3.10858 | 0.2853459 | 94.51089 | -4787.886 | 2.892377 | 242.9584 | Train
Fe0.12121212Nb0.3030303Ti0.3030303V0.27272727 | 0.01520518 | 1.119079 | 5.002958 | 2.288965 | 150.4646 | 232.3906 | 109.5016 | 68.76127 | bcc | birchmurnaghan | 0.01127775 | training set | 3.171865 | 0.3093276 | 65.73477 | -3661.632 | 2.95126 | 172.1367 | Train
Fe0.20833333Hf0.125Ti0.41666667W0.25 | 0.193549 | 1.490273 | 3.84121 | 1.8813 | 146.8838 | 228.8499 | 105.9008 | 91.61388 | bcc | birchmurnaghan | 0.01357435 | training set | 3.192218 | 0.274229 | 78.0757 | -13093.45 | 2.970198 | 198.9726 | Train
Fe0.16666667Mn0.23333333Mo0.33333333V0.26666667 | 0.001008039 | 1.029406 | 6.691084 | 1.70527 | 191.1891 | 338.1008 | 117.7332 | 113.4239 | bcc | birchmurnaghan | 0.01304531 | training set | 3.020218 | 0.2547341 | 112.1166 | -4174.979 | 2.81016 | 281.353 | Train
Fe0.15625Mn0.3125Ni0.21875V0.3125 | 0.7005275 | 2.109793 | 7.386597 | 1.892225 | 176.8105 | 256.4945 | 136.9685 | 126.0876 | bcc | birchmurnaghan | -0.0009381971 | training set | 2.861267 | 0.2753373 | 93.44052 | -2380.337 | 2.662264 | 238.3364 | Train
Fe0.19354839Mn0.22580645Mo0.32258065Ti0.25806452 | 0.008059292 | 1.085378 | 6.740207 | 1.661145 | 155.9672 | 275.1511 | 96.37523 | 97.01973 | bcc | birchmurnaghan | 0.00914092 | training set | 3.061129 | 0.2493078 | 93.8914 | -4066.058 | 2.848226 | 234.5985 | Train
Fe0.2Nb0.2Ti0.33333333W0.26666667 | 0.02099715 | 1.141316 | 4.175189 | 1.98391 | 167.9165 | 272.1659 | 115.7918 | 89.23615 | bcc | birchmurnaghan | 0.01178418 | training set | 3.177276 | 0.2842264 | 84.63916 | -11208.1 | 2.956295 | 217.3917 | Train
Fe0.26923077Mn0.30769231Ni0.38461538Zr0.03846154 | 4.315992 | 5.411881 | 4.393698 | 1.419674 | 112.6133 | 150.3554 | 93.7422 | 153.1919 | fcc | birchmurnaghan | 0.01313342 | training set | 3.648034 | 0.2147759 | 79.32332 | -2842.575 | 2.694067 | 192.7201 | Train
Fe0.23333333Mo0.2Ti0.33333333W0.23333333 | 0.008978079 | 1.090319 | 4.36819 | 1.924909 | 181.4821 | 300.8348 | 121.8057 | 97.59936 | bcc | birchmurnaghan | 0.009301971 | training set | 3.12944 | 0.2785889 | 94.28085 | -10331 | 2.911786 | 241.0929 | Train
Fe0.29166667Mo0.41666667Ti0.08333333V0.20833333 | 0.002273922 | 1.044489 | 4.545118 | 1.959177 | 197.4682 | 328.3925 | 132.006 | 102.5617 | bcc | birchmurnaghan | 0.01164607 | training set | 3.070316 | 0.2818984 | 100.7914 | -4650.929 | 2.856775 | 258.4087 | Train
Fe0.28Ni0.04Ti0.28V0.4 | 0.03940483 | 0.8344656 | 6.075909 | 2.088327 | 173.5383 | 297.0381 | 111.7883 | 77.2923 | bcc | birchmurnaghan | -0.003162162 | training set | 2.975737 | 0.2935301 | 83.09918 | -2072.033 | 2.768773 | 214.9826 | Train
Fe0.21212121Ni0.3030303Ti0.27272727V0.21212121 | 0.5741959 | 1.971188 | 4.669478 | 2.259861 | 159.0771 | 221.5982 | 127.8165 | 92.43077 | bcc | birchmurnaghan | -0.002124487 | training set | 2.956724 | 0.3071876 | 70.3924 | -2331.325 | 2.751083 | 184.0321 | Train
Fe0.22580645Ti0.22580645V0.22580645W0.32258065 | 0.002638205 | 1.048 | 4.490668 | 1.886011 | 186.0716 | 313.9679 | 122.1234 | 100.5265 | bcc | birchmurnaghan | 0.01257413 | training set | 3.092901 | 0.2747082 | 98.65879 | -11801.39 | 2.877788 | 251.5223 | Train
Fe0.32Mn0.4Ti0.24W0.04 | 0.1274694 | 1.383333 | 9.242409 | 1.579563 | 156.8896 | 265.9139 | 102.3775 | 113.1126 | bcc | birchmurnaghan | 0.002723198 | training set | 2.924825 | 0.2386162 | 99.3247 | -3444.645 | 2.721402 | 246.0504 | Train
Fe0.25806452Nb0.22580645Ti0.19354839V0.32258065 | 0.002116717 | 0.9588735 | 5.649625 | 2.020392 | 157.7282 | 264.4751 | 104.3547 | 76.76759 | bcc | birchmurnaghan | 0.01220082 | training set | 3.091241 | 0.2875708 | 78.0681 | -3326.254 | 2.876244 | 201.0364 | Train
Fe0.25806452Ni0.22580645Ti0.19354839V0.32258065 | 0.2845633 | 1.619761 | 4.596279 | 2.138397 | 164.247 | 240.9642 | 125.8885 | 93.1976 | bcc | birchmurnaghan | -0.00157014 | training set | 2.942101 | 0.2977125 | 76.80849 | -2286.828 | 2.737476 | 199.3507 | Train
Fe0.34615385Mn0.38461538Ni0.19230769V0.07692308 | 3.39725 | 4.614325 | 7.034504 | 1.368844 | 132.6366 | 183.7498 | 107.08 | 176.8896 | fcc | birchmurnaghan | 0.001303386 | training set | 3.548081 | 0.2062586 | 96.8968 | -2503.93 | 2.620252 | 233.7652 | Train
Fe0.25714286Mo0.17142857Nb0.28571429Ti0.28571429 | 0.005588299 | 1.07061 | 4.401781 | 2.06296 | 155.9976 | 252.7782 | 107.6073 | 77.71068 | bcc | birchmurnaghan | 0.01119749 | training set | 3.169462 | 0.2913444 | 75.61835 | -4714.083 | 2.949025 | 195.2987 | Train
Fe0.28125Mo0.1875Ti0.21875V0.3125 | 0.01579457 | 0.8916661 | 6.318671 | 1.975409 | 179.4454 | 309.1892 | 114.5734 | 86.76615 | bcc | birchmurnaghan | 0.003246654 | training set | 3.02802 | 0.2834319 | 90.8396 | -3205.146 | 2.81742 | 233.1729 | Train
Fe0.33333333Mo0.37037037Ti0.25925926Zr0.03703704 | 0.03343395 | 1.181429 | 4.495257 | 1.977451 | 169.6886 | 273.2158 | 117.925 | 91.73259 | bcc | birchmurnaghan | 0.01225497 | training set | 3.114155 | 0.2836232 | 85.81178 | -4555.334 | 2.897564 | 220.3 | Train
Al0.25Fe0.25Hf0.25Zr0.25 | 3.970924 | 5.113544 | 3.871811 | 2.485167 | 112.2073 | 134.4995 | 101.0613 | 85.49383 | bcc | birchmurnaghan | 0.01445925 | training set | 3.370236 | 0.3226007 | 45.15082 | -10106.36 | 3.124422 | 119.433 | Train
Al0.25Fe0.25Hf0.25Mn0.25 | 2.873124 | 4.153509 | 3.855161 | 2.203605 | 104.7603 | 131.5693 | 91.35581 | 83.51362 | bcc | birchmurnaghan | 0.01642522 | training set | 3.198935 | 0.302912 | 47.54043 | -8886.078 | 2.962311 | 123.882 | Train
Al0.25Fe0.25Mn0.25Ta0.25 | 2.238727 | 3.586807 | 4.270797 | 1.718 | 124.0257 | 168.6415 | 101.7179 | 120.0211 | bcc | birchmurnaghan | 0.01681765 | not included | 3.111715 | 0.2562561 | 72.19192 | -9150.234 | 2.895294 | 181.3831 | Train
Al0.25Fe0.25Mn0.25Zr0.25 | 3.664263 | 4.84725 | 4.412287 | 2.025395 | 101.0612 | 126.5633 | 88.31006 | 92.71157 | bcc | birchmurnaghan | 0.01943675 | training set | 3.240805 | 0.2880213 | 49.89702 | -3136.726 | 3.004215 | 128.5368 | Train
Fe0.3125Mn0.1875Mo0.25V0.25 | 0.08800232 | 1.309944 | 6.240989 | 1.748612 | 182.3323 | 300.5844 | 123.2063 | 116.1777 | bcc | birchmurnaghan | 0.01371914 | training set | 2.990796 | 0.25984 | 104.2726 | -3729.328 | 2.782785 | 262.7336 | Train
Fe0.33333333Mn0.2Ni0.2V0.26666667 | 1.530614 | 2.934769 | 5.827617 | 2.036742 | 169.7704 | 228.0302 | 140.6405 | 128.2344 | bcc | birchmurnaghan | -0.0005522775 | training set | 2.861103 | 0.2890363 | 83.35389 | -2427.067 | 2.662112 | 214.8924 | Train
Fe0.3030303Mn0.21212121Mo0.24242424V0.24242424 | 0.09716705 | 1.327909 | 6.44497 | 1.726541 | 180.3552 | 297.858 | 121.6038 | 117.0247 | bcc | birchmurnaghan | 0.01369006 | training set | 2.986296 | 0.2572667 | 104.4604 | -3684.596 | 2.778598 | 262.6693 | Train
Fe0.45454545Mn0.45454545Ni0.04545455Ti0.04545455 | 3.105552 | 4.358524 | 9.207542 | 1.413212 | 147.0413 | 203.9559 | 118.584 | 186.0479 | fcc | birchmurnaghan | 0.002425994 | training set | 3.53978 | 0.2137206 | 104.0476 | -2426.228 | 2.614121 | 252.5693 | Train
Fe0.27027027Mn0.27027027Ni0.21621622Ti0.24324324 | 1.288592 | 2.704005 | 4.739462 | 1.859107 | 131.8408 | 183.9316 | 105.7955 | 105.6401 | bcc | birchmurnaghan | -0.001334449 | training set | 2.923382 | 0.2719437 | 70.91621 | -2386.648 | 2.720059 | 180.4029 | Train
Fe0.25Hf0.25Mn0.25Zr0.25 | 1.767268 | 3.155852 | 3.876336 | 1.956046 | 102.3967 | 137.4003 | 84.8949 | 82.84962 | bcc | birchmurnaghan | 0.03401361 | training set | 3.347032 | 0.2816001 | 52.34883 | -10564.26 | 3.087555 | 134.1805 | Train
Fe0.38461538Nb0.23076923Ti0.26923077V0.11538462 | 0.06044678 | 1.251033 | 4.613496 | 1.946008 | 144.1795 | 230.5504 | 100.9941 | 81.03961 | bcc | birchmurnaghan | 0.01350735 | training set | 3.099287 | 0.2806384 | 74.08988 | -3416.22 | 2.88373 | 189.7647 | Train
Al0.25Fe0.25Hf0.25Ni0.25 | 3.978789 | 5.120358 | 4.080262 | 2.420557 | 129.3554 | 155.7174 | 116.1743 | 101.2374 | bcc | birchmurnaghan | 0.01569049 | training set | 3.158455 | 0.3184386 | 53.44034 | -9067.17 | 2.934593 | 140.9156 | Train
Al0.25Fe0.25Mn0.25Ni0.25 | 6.264067 | 7.078789 | 6.136608 | 1.703164 | 112.2914 | 138.493 | 99.19067 | 139.1063 | fcc | birchmurnaghan | -0.007677198 | training set | 3.645806 | 0.2544805 | 65.93106 | -2097.565 | 2.692422 | 165.4184 | Train
Al0.25Fe0.25Ni0.25Zr0.25 | 4.280822 | 5.381531 | 4.595712 | 2.536093 | 121.7624 | 144.6908 | 110.2982 | 92.54222 | bcc | birchmurnaghan | 0.01911188 | training set | 3.198948 | 0.3257492 | 48.01181 | -3317.816 | 2.973747 | 127.3032 | Train
Fe0.25Hf0.25Ni0.25Zr0.25 | 1.543259 | 2.946685 | 4.20613 | 2.439341 | 125.1444 | 160.9139 | 107.2597 | 79.05091 | bcc | birchmurnaghan | 0.03490601 | training set | 3.300932 | 0.3196687 | 51.30255 | -10745.35 | 3.058934 | 135.4048 | Train
Fe0.25Hf0.25Mn0.25Ni0.25 | 2.683621 | 3.985437 | 4.313934 | 2.192699 | 124.891 | 157.8552 | 108.4089 | 98.53265 | bcc | birchmurnaghan | 0.03120682 | training set | 3.124579 | 0.3020611 | 56.95766 | -9525.072 | 2.899864 | 148.3247 | Train
Fe0.25Mn0.25Ni0.25Zr0.25 | 2.97932 | 4.247324 | 3.148713 | 2.34698 | 119.8263 | 148.2147 | 105.6322 | 90.43085 | bcc | birchmurnaghan | 0.03597534 | training set | 3.168917 | 0.3134547 | 51.05554 | -3775.717 | 2.944858 | 134.1183 | Train
Hf0.04761905Nb0.47619048Ti0.0952381W0.38095238 | 0.01623631 | 0.8902489 | 3.866375 | 2.370274 | 204.1081 | 327.2165 | 142.5539 | 82.19782 | bcc | birchmurnaghan | 0.0009515164 | training set | 3.268424 | 0.3150619 | 86.11162 | -17536.79 | 3.041104 | 226.4842 | Train
Hf0.1Mo0.1Nb0.5W0.3 | 0.0498252 | 0.8159386 | 3.807588 | 2.39079 | 202.8613 | 330.6721 | 138.9559 | 78.21433 | bcc | birchmurnaghan | 0.0003481926 | training set | 3.278292 | 0.3164547 | 84.85116 | -17349.74 | 3.050286 | 223.4054 | Train
Hf0.09090909Nb0.27272727Ti0.45454545W0.18181818 | 0.3065685 | 1.649072 | 4.081667 | 2.371524 | 155.8304 | 220.7614 | 123.3649 | 80.30695 | bcc | birchmurnaghan | 0.004783919 | training set | 3.287534 | 0.3151473 | 65.70897 | -11478.7 | 3.058884 | 172.8339 | Train
Hf0.06451613Nb0.32258065V0.32258065W0.29032258 | 0.02253066 | 0.8720427 | 4.002876 | 2.506397 | 201.4885 | 317.8492 | 143.3081 | 76.10365 | bcc | birchmurnaghan | 0.01133921 | training set | 3.215402 | 0.3239269 | 80.3897 | -14409.53 | 2.99177 | 212.8602 | Train
Hf0.23529412Mn0.05882353V0.11764706W0.58823529 | 2.434062e-05 | 1.004514 | 4.975144 | 2.032792 | 216.5178 | 358.1513 | 145.7011 | 106.7046 | bcc | birchmurnaghan | 0.0125417 | training set | 3.229355 | 0.2886841 | 106.5125 | -26496.18 | 3.004752 | 274.522 | Train
Hf0.16666667Mo0.04166667W0.375Zr0.41666667 | 0.1830656 | 1.474238 | 3.826992 | 2.281479 | 160.6521 | 235.0565 | 123.45 | 82.26729 | bcc | birchmurnaghan | 0.01186992 | training set | 3.380396 | 0.3087817 | 70.41578 | -20504.25 | 3.145288 | 184.3178 | Train
Hf0.18181818Nb0.09090909Ti0.27272727W0.45454545 | 0.09479242 | 1.323317 | 4.066017 | 2.18835 | 190.6239 | 288.8117 | 141.53 | 97.45019 | bcc | birchmurnaghan | 0.005560051 | training set | 3.271303 | 0.3017198 | 87.10849 | -21369.51 | 3.043783 | 226.7817 | Train
Hf0.16666667Nb0.41666667Ti0.33333333Zr0.08333333 | 0.8174873 | 2.233515 | 3.782428 | 2.507394 | 132.4683 | 176.0086 | 110.6982 | 72.93583 | bcc | birchmurnaghan | 0.006208994 | training set | 3.369509 | 0.3239888 | 52.83108 | -9366.158 | 3.135158 | 139.8955 | Train
Hf0.18518519Nb0.37037037Ni0.07407407W0.37037037 | 0.003363026 | 1.054359 | 4.251771 | 2.268663 | 197.8202 | 310.4484 | 141.5061 | 89.06284 | bcc | birchmurnaghan | 0.01144135 | training set | 3.277969 | 0.3078398 | 87.19683 | -20631.69 | 3.049985 | 228.079 | Train
Hf0.26315789Nb0.52631579Ti0.15789474W0.05263158 | 0.2952794 | 1.634114 | 3.701986 | 2.431987 | 148.2377 | 208.7984 | 117.9574 | 74.22226 | bcc | birchmurnaghan | 0.004873504 | training set | 3.363184 | 0.3191891 | 60.95335 | -13941.94 | 3.129273 | 160.818 | Train
Hf0.18518519Nb0.37037037Ti0.22222222Zr0.22222222 | 1.087967 | 2.507899 | 3.586491 | 2.511665 | 126.4362 | 165.1319 | 107.0883 | 72.78376 | bcc | birchmurnaghan | 0.00690162 | training set | 3.414228 | 0.324253 | 50.33959 | -10420.72 | 3.176767 | 133.3247 | Train
Hf0.25Nb0.5V0.2Zr0.05 | 0.166068 | 1.447584 | 4.710747 | 2.449044 | 143.3873 | 205.9308 | 112.1155 | 67.90273 | bcc | birchmurnaghan | 0.01361009 | training set | 3.344669 | 0.3202975 | 58.54828 | -12109.08 | 3.112046 | 154.6023 | Train
Hf0.25Ni0.2Ti0.5V0.05 | 1.708878 | 3.101657 | 4.094426 | 2.266687 | 120.1097 | 155.9185 | 102.2053 | 83.30006 | bcc | birchmurnaghan | 0.01242885 | training set | 3.257348 | 0.3076938 | 52.98908 | -9106.027 | 3.030798 | 138.587 | Train
Hf0.31578947Mo0.05263158Ti0.10526316W0.52631579 | 0.05850541 | 1.246523 | 4.199414 | 2.131037 | 202.5685 | 313.6212 | 147.0421 | 103.8223 | bcc | birchmurnaghan | 0.006283578 | training set | 3.285059 | 0.2971084 | 95.05632 | -27150.96 | 3.056582 | 246.5967 | Train
Hf0.1875Mo0.1875Nb0.3125V0.3125 | 0.001201172 | 0.9688583 | 4.278095 | 2.571739 | 173.0154 | 264.4352 | 127.3055 | 66.42962 | bcc | birchmurnaghan | 0.01321049 | training set | 3.253224 | 0.3278873 | 67.27563 | -10175.81 | 3.026961 | 178.6689 | Train
Hf0.1875Mo0.25Nb0.3125V0.25 | 0.01075224 | 0.9097158 | 4.343533 | 2.550955 | 177.703 | 276.0099 | 128.5495 | 67.07352 | bcc | birchmurnaghan | 0.01058956 | training set | 3.256743 | 0.326647 | 69.66136 | -10560.25 | 3.030235 | 184.8321 | Train
Hf0.25Mo0.41666667Nb0.08333333Zr0.25 | 0.02160797 | 1.143494 | 3.972981 | 2.37863 | 159.14 | 241.451 | 117.9845 | 70.59164 | bcc | birchmurnaghan | 0.006740852 | training set | 3.356611 | 0.3156317 | 66.90405 | -13359.67 | 3.123157 | 176.0422 | Train
Hf0.22222222Mo0.37037037Nb0.18518519W0.22222222 | 0.03280197 | 0.8477706 | 4.181824 | 2.231125 | 209.5077 | 347.7465 | 140.3883 | 87.8961 | bcc | birchmurnaghan | 0.001252564 | training set | 3.267474 | 0.305027 | 93.90229 | -18299.22 | 3.040219 | 245.0901 | Train
Hf0.26086957Nb0.2173913Ti0.08695652W0.43478261 | 0.04292276 | 1.207855 | 3.955859 | 2.196778 | 192.6947 | 297.1266 | 140.4788 | 94.60389 | bcc | birchmurnaghan | 0.005342528 | training set | 3.299575 | 0.3023802 | 87.71699 | -23743.3 | 3.070088 | 228.4817 | Train
Hf0.19354839Nb0.32258065Ti0.25806452W0.22580645 | 0.1774934 | 1.465594 | 4.057793 | 2.321087 | 164.572 | 239.7552 | 126.9805 | 82.64098 | bcc | birchmurnaghan | 0.005753297 | training set | 3.312352 | 0.311635 | 70.903 | -16066.1 | 3.081977 | 185.9977 | Train
Hf0.29166667Mn0.04166667Mo0.41666667Nb0.25 | 0.002610323 | 0.9544352 | 3.860128 | 2.167439 | 171.1321 | 279.3938 | 117.0012 | 77.4966 | bcc | birchmurnaghan | 0.005002615 | training set | 3.293838 | 0.3000618 | 78.95587 | -14194.01 | 3.06475 | 205.295 | Train
Hf0.21875Mo0.1875Nb0.28125W0.3125 | 0.007335087 | 0.9248136 | 4.065025 | 2.270323 | 204.0635 | 329.6613 | 141.2646 | 87.11592 | bcc | birchmurnaghan | 0.002216303 | training set | 3.283336 | 0.3079624 | 89.88302 | -20347.84 | 3.054979 | 235.1272 | Train
Hf0.24137931Mo0.20689655Ti0.20689655V0.34482759 | 0.1591691 | 1.436509 | 4.261293 | 2.415667 | 154.7753 | 223.5341 | 120.3959 | 74.07944 | bcc | birchmurnaghan | 0.01410975 | training set | 3.235134 | 0.3181157 | 64.07146 | -10000.72 | 3.010129 | 168.9072 | Train
Hf0.22580645Mo0.25806452Nb0.19354839Zr0.32258065 | 0.1586736 | 1.435707 | 3.558231 | 2.407633 | 142.5248 | 206.0738 | 110.7503 | 68.4283 | bcc | birchmurnaghan | 0.006879057 | training set | 3.399067 | 0.3175826 | 59.19705 | -12714.09 | 3.162661 | 155.994 | Train
Hf0.24137931Mo0.31034483Nb0.34482759Zr0.10344828 | 0.001717656 | 1.038556 | 4.124194 | 2.439393 | 166.7719 | 255.881 | 122.2173 | 69.4086 | bcc | birchmurnaghan | 0.00409508 | training set | 3.339108 | 0.319672 | 68.36615 | -13195.27 | 3.106872 | 180.4418 | Train
Hf0.21212121Mo0.27272727Ti0.21212121Zr0.3030303 | 0.516336 | 1.905477 | 3.769649 | 2.420416 | 135.2868 | 185.9478 | 109.9563 | 72.40002 | bcc | birchmurnaghan | 0.008193806 | training set | 3.385371 | 0.3184294 | 55.894 | -11154.83 | 3.149917 | 147.3846 | Train
Hf0.21212121Mo0.3030303Nb0.18181818Zr0.3030303 | 0.07374069 | 1.280514 | 3.724897 | 2.417761 | 148.5191 | 219.1375 | 113.2099 | 67.82086 | bcc | birchmurnaghan | 0.00691059 | training set | 3.382815 | 0.3182542 | 61.42836 | -12417.81 | 3.147539 | 161.9564 | Train
Hf0.21212121Ti0.27272727V0.21212121W0.3030303 | 0.2408279 | 1.55943 | 3.957072 | 2.256851 | 169.3788 | 246.0609 | 131.0377 | 89.68537 | bcc | birchmurnaghan | 0.01328407 | training set | 3.249711 | 0.3069635 | 75.05094 | -17097.58 | 3.023692 | 196.1777 | Train
Hf0.26666667Mn0.16666667Mo0.23333333Nb0.33333333 | 0.02512973 | 1.155561 | 3.085168 | 1.911659 | 143.3844 | 235.0833 | 97.53502 | 79.47266 | bcc | birchmurnaghan | 0.01337454 | training set | 3.289451 | 0.2772821 | 75.00523 | -12864.04 | 3.060668 | 191.6057 | Train
Hf0.24242424Mo0.18181818Nb0.3030303V0.27272727 | 0.006382982 | 1.075641 | 4.174574 | 2.516115 | 167.3929 | 252.3004 | 124.9391 | 68.49749 | bcc | birchmurnaghan | 0.01334771 | training set | 3.276022 | 0.3245274 | 66.52831 | -11620.72 | 3.048173 | 176.2371 | Train
Hf0.23529412Mo0.20588235Ti0.26470588Zr0.29411765 | 1.094691 | 2.514558 | 3.477625 | 2.442008 | 126.6908 | 166.5068 | 106.7828 | 75.08975 | bcc | birchmurnaghan | 0.008247409 | training set | 3.401228 | 0.319842 | 51.87978 | -11361.8 | 3.164671 | 136.9462 | Train
Hf0.34782609Nb0.43478261Ti0.08695652W0.13043478 | 0.3128763 | 1.657362 | 3.828938 | 2.360565 | 154.4404 | 218.8976 | 122.2119 | 80.12157 | bcc | birchmurnaghan | 0.005413117 | training set | 3.368137 | 0.3143954 | 65.42519 | -18210.83 | 3.133882 | 171.9891 | Train
Hf0.33333333Mn0.14814815Mo0.37037037W0.14814815 | 0.006384049 | 1.075647 | 3.515367 | 1.799852 | 161.9374 | 276.7656 | 104.5233 | 92.63596 | bcc | birchmurnaghan | 0.01418373 | training set | 3.254611 | 0.2656087 | 89.97263 | -18210.27 | 3.028251 | 227.7403 | Train
Hf0.28125Mn0.21875Mo0.1875Ti0.3125 | 0.5453894 | 1.938675 | 2.985618 | 1.740454 | 115.4912 | 175.0175 | 85.7281 | 86.55157 | bcc | birchmurnaghan | 0.01389774 | training set | 3.264911 | 0.2588952 | 66.35696 | -11075.81 | 3.037835 | 167.0729 | Train
Hf0.24324324Mn0.21621622Mo0.27027027Ti0.27027027 | 0.1911964 | 1.486699 | 2.957064 | 1.684501 | 122.7966 | 199.4369 | 84.47648 | 85.4558 | bcc | birchmurnaghan | 0.01289186 | training set | 3.237866 | 0.2522096 | 72.89793 | -10516.15 | 3.012671 | 182.567 | Train
Hf0.26470588Mo0.17647059Nb0.26470588V0.29411765 | 0.0201103 | 1.138105 | 4.4083 | 2.490809 | 164.7883 | 246.4131 | 123.9759 | 69.67317 | bcc | birchmurnaghan | 0.01459722 | training set | 3.276094 | 0.3229551 | 66.15855 | -11996.55 | 3.04824 | 175.0496 | Train
Hf0.26470588Mo0.17647059Nb0.26470588W0.29411765 | 4.450727e-06 | 1.001928 | 3.854156 | 2.225838 | 194.3282 | 310.6013 | 136.1917 | 87.37293 | bcc | birchmurnaghan | 0.003250836 | training set | 3.296292 | 0.3046243 | 87.30565 | -20962.06 | 3.067034 | 227.8021 | Train
Hf0.27272727Mo0.3030303Nb0.21212121Zr0.21212121 | 0.06963186 | 1.271641 | 3.769376 | 2.394802 | 152.9636 | 226.699 | 116.0959 | 70.32372 | bcc | birchmurnaghan | 0.006051248 | training set | 3.37285 | 0.3167246 | 63.87316 | -13821.37 | 3.138266 | 168.2067 | Train
Hf0.25714286Nb0.22857143V0.22857143W0.28571429 | 0.03758571 | 1.193331 | 4.08423 | 2.294952 | 181.0085 | 275.5938 | 133.7159 | 84.65367 | bcc | birchmurnaghan | 0.01403501 | training set | 3.276574 | 0.3097619 | 78.87246 | -19212.65 | 3.048687 | 206.6083 | Train
Hf0.35714286Mo0.17857143Ti0.10714286Zr0.35714286 | 1.660938 | 3.056997 | 2.571678 | 2.420569 | 120.9384 | 155.0024 | 103.9064 | 78.10019 | bcc | birchmurnaghan | 0.006912164 | training set | 3.453204 | 0.3184395 | 49.96281 | -14983.26 | 3.213032 | 131.7459 | Train
Hf0.32258065Nb0.29032258W0.32258065Zr0.06451613 | 0.1110141 | 1.353911 | 3.765216 | 2.216138 | 171.9894 | 258.2792 | 128.8445 | 87.6215 | bcc | birchmurnaghan | 0.006587374 | training set | 3.346901 | 0.3038809 | 77.60774 | -22856.42 | 3.114122 | 202.3825 | Train
Hf0.33333333Nb0.33333333Ti0.2V0.13333333 | 0.9399388 | 2.359456 | 4.113693 | 2.379153 | 129.049 | 172.3034 | 107.4218 | 76.54264 | bcc | birchmurnaghan | 0.01175197 | training set | 3.359521 | 0.3156673 | 54.24157 | -13207.01 | 3.125865 | 142.7277 | Train
Hf0.37037037Mn0.11111111Mo0.14814815W0.37037037 | 0.04348501 | 1.209341 | 3.445389 | 1.846659 | 171.1477 | 281.4066 | 116.0183 | 100.0054 | bcc | birchmurnaghan | 0.01426035 | training set | 3.275825 | 0.2706414 | 92.67964 | -24593.7 | 3.04799 | 235.5252 | Train
Hf0.47619048Mo0.19047619Nb0.14285714Ti0.19047619 | 0.8481803 | 2.265392 | 3.496029 | 2.345493 | 138.4048 | 186.6246 | 114.2948 | 81.92761 | bcc | birchmurnaghan | 0.005779575 | training set | 3.380539 | 0.3133511 | 59.00882 | -17356.24 | 3.145421 | 154.9986 | Train
Hf0.3125Mo0.1875Ti0.28125V0.21875 | 0.5364943 | 1.928556 | 4.828511 | 2.368639 | 140.8615 | 194.3764 | 114.104 | 77.40491 | bcc | birchmurnaghan | 0.01294258 | training set | 3.285608 | 0.31495 | 59.46938 | -11839.19 | 3.057092 | 156.3985 | Train
Hf0.33333333Mo0.2V0.23333333W0.23333333 | 0.02510918 | 1.155492 | 3.964064 | 2.228178 | 184.0847 | 285.0925 | 133.5807 | 87.53537 | bcc | birchmurnaghan | 0.01363344 | training set | 3.262251 | 0.3048028 | 82.61666 | -19675.98 | 3.03536 | 215.5969 | Train
Hf0.28571429Mo0.22857143Ti0.28571429W0.2 | 0.1520473 | 1.424905 | 3.875261 | 2.19884 | 167.5743 | 249.7578 | 126.4825 | 87.82777 | bcc | birchmurnaghan | 0.00541459 | training set | 3.29082 | 0.3025412 | 76.21032 | -17437.51 | 3.061942 | 198.5342 | Train
Hf0.35714286Mo0.32142857Nb0.25Ti0.07142857 | 0.04999079 | 1.225995 | 4.061256 | 2.331823 | 163.2765 | 245.8988 | 121.9653 | 75.97091 | bcc | birchmurnaghan | 0.003709742 | training set | 3.332514 | 0.3123938 | 70.02095 | -15420.39 | 3.100736 | 183.7901 | Train
Hf0.29411765Mo0.26470588V0.23529412W0.20588235 | 0.002052011 | 1.042216 | 4.029878 | 2.250538 | 190.3742 | 300.3978 | 135.3623 | 86.00132 | bcc | birchmurnaghan | 0.01201524 | training set | 3.246635 | 0.3064919 | 84.59053 | -18124.33 | 3.02083 | 221.0337 | Train
Hf0.28571429Mo0.25714286W0.2Zr0.25714286 | 0.09095303 | 1.315801 | 3.828504 | 2.25679 | 163.2639 | 245.0873 | 122.3522 | 80.74746 | bcc | birchmurnaghan | 0.008930718 | training set | 3.359288 | 0.306959 | 72.34344 | -19011.27 | 3.125648 | 189.0998 | Train
Hf0.66666667Nb0.06666667Ni0.06666667Zr0.2 | 6.082575 | 6.924396 | 1.270017 | 2.729371 | 119.3003 | 136.9354 | 110.4827 | 91.5845 | bcc | birchmurnaghan | 0.007069312 | training set | 3.500371 | 0.3367456 | 43.7098 | -22299.76 | 3.256919 | 116.8578 | Train
Hf0.43478261Nb0.08695652V0.04347826Zr0.43478261 | 5.871602 | 6.744738 | 1.597957 | 2.728963 | 111.2978 | 128.0503 | 102.9216 | 84.74325 | bcc | birchmurnaghan | 0.00520526 | training set | 3.524576 | 0.3367238 | 40.78393 | -17003.78 | 3.27944 | 109.0337 | Train
Hf0.52631579Ni0.05263158Ti0.15789474W0.26315789 | 0.9889242 | 2.408992 | 3.483994 | 2.215612 | 148.5552 | 201.3593 | 122.1532 | 95.40338 | bcc | birchmurnaghan | 0.01288098 | training set | 3.362802 | 0.3038405 | 67.04929 | -24846.76 | 3.128918 | 174.8431 | Train
Hf0.32258065Ti0.19354839W0.22580645Zr0.25806452 | 1.374479 | 2.78653 | 3.252616 | 2.376701 | 135.3957 | 176.4861 | 114.8506 | 85.8746 | bcc | birchmurnaghan | 0.01062392 | training set | 3.408058 | 0.3155005 | 56.96793 | -19218.68 | 3.171026 | 149.8827 | Train
Mn0.05Mo0.2Ni0.25Ti0.5 | 0.2301476 | 1.544209 | 4.173696 | 2.144263 | 148.2442 | 219.2976 | 112.7175 | 82.29098 | bcc | birchmurnaghan | 0.002524671 | training set | 3.106541 | 0.2981915 | 69.13528 | -3349.934 | 2.89048 | 179.5017 | Train
Mn0.0625Mo0.25Ti0.625V0.0625 | 0.09240601 | 1.318659 | 3.768919 | 2.160919 | 138.7407 | 211.2643 | 102.4789 | 71.72542 | bcc | birchmurnaghan | -0.001517705 | training set | 3.179598 | 0.2995391 | 64.20448 | -3358.467 | 2.958455 | 166.8725 | Train
Mn0.11764706Mo0.17647059Ni0.11764706Ti0.58823529 | 0.1221895 | 1.374048 | 3.888461 | 1.874483 | 128.2472 | 203.6493 | 90.54624 | 77.70449 | bcc | birchmurnaghan | 0.0003397964 | training set | 3.130611 | 0.2735319 | 68.4174 | -3061.903 | 2.912875 | 174.2635 | Train
Mn0.1Mo0.3Ni0.1Ti0.5 | 0.02561371 | 1.15716 | 4.126498 | 1.9566 | 146.7038 | 238.2946 | 100.9085 | 79.48886 | bcc | birchmurnaghan | 0.001185261 | training set | 3.137411 | 0.281653 | 74.97898 | -3819.47 | 2.919203 | 192.1941 | Train
Mn0.1Ni0.5Ti0.15V0.25 | 1.75142 | 3.141163 | 4.616076 | 2.542785 | 168.1854 | 212.5384 | 146.0089 | 104.4901 | bcc | birchmurnaghan | -0.002050433 | training set | 2.919892 | 0.3261546 | 66.14221 | -2483.374 | 2.716812 | 175.4296 | Train
Mn0.10714286Mo0.21428571V0.35714286W0.32142857 | 0.08252713 | 0.7698962 | 4.428229 | 1.907529 | 242.0746 | 439.9907 | 143.1165 | 114.2811 | bcc | birchmurnaghan | 0.006992937 | training set | 3.104249 | 0.2768716 | 126.9048 | -13048.19 | 2.888347 | 324.0822 | Train
Mn0.125Mo0.41666667Nb0.41666667Ti0.04166667 | 0.1704627 | 0.6874939 | 6.059212 | 1.991663 | 200.4594 | 368.3964 | 116.4909 | 86.59175 | bcc | birchmurnaghan | 0.004709501 | training set | 3.203712 | 0.2849459 | 100.6492 | -6920.809 | 2.980893 | 258.6576 | Train
Mn0.11111111Nb0.33333333W0.37037037Zr0.18518519 | 0.00815862 | 0.9208742 | 3.964445 | 2.079605 | 176.4893 | 295.3816 | 117.0431 | 82.11368 | bcc | birchmurnaghan | 0.01409611 | training set | 3.273943 | 0.2927838 | 84.86673 | -16081.39 | 3.046238 | 219.4287 | Train
Mn0.1875Ti0.625V0.0625W0.125 | 0.08320997 | 1.300271 | 5.069542 | 1.765749 | 120.8594 | 198.8276 | 81.87531 | 76.03485 | bcc | birchmurnaghan | 0.003582398 | training set | 3.138823 | 0.2618007 | 68.44652 | -5639.44 | 2.920516 | 172.7317 | Train
Mn0.19047619Mo0.23809524V0.47619048W0.0952381 | 0.1430238 | 0.7092536 | 4.233113 | 1.995912 | 230.4011 | 419.4693 | 135.867 | 100.573 | bcc | birchmurnaghan | 0.003963208 | training set | 3.044704 | 0.2853382 | 115.4365 | -6375.573 | 2.832943 | 296.7499 | Train
Mn0.17391304Mo0.30434783Nb0.43478261Zr0.08695652 | 0.08375452 | 0.7684145 | 5.557997 | 1.961334 | 165.5955 | 297.4212 | 99.6826 | 75.9726 | bcc | birchmurnaghan | 0.0122258 | training set | 3.233774 | 0.2821035 | 84.43001 | -6814.226 | 3.008863 | 216.496 | Train
Mn0.27777778Mo0.55555556Ti0.11111111W0.05555556 | 0.005932685 | 0.9321156 | 4.980676 | 1.681724 | 188.2544 | 343.9391 | 110.412 | 108.8371 | bcc | birchmurnaghan | 0.01155717 | training set | 3.115087 | 0.2518681 | 111.9413 | -7134.96 | 2.898431 | 280.2716 | Train
Mn0.19354839Mo0.32258065Ti0.19354839W0.29032258 | 0.03915968 | 0.8349349 | 6.631741 | 1.724883 | 211.5674 | 393.7942 | 120.4539 | 114.1107 | bcc | birchmurnaghan | 0.007622637 | training set | 3.132953 | 0.2570713 | 122.656 | -12765.21 | 2.915054 | 308.3748 | Train
Mn0.23076923Ni0.38461538Ti0.07692308V0.30769231 | 1.052056 | 2.472218 | 4.467105 | 2.025725 | 154.0366 | 212.995 | 124.5574 | 109.3184 | bcc | birchmurnaghan | -0.0003691918 | training set | 2.900136 | 0.288051 | 76.04023 | -2420.386 | 2.698431 | 195.8874 | Train
Mn0.22580645Mo0.25806452Ti0.32258065V0.19354839 | 0.07690575 | 0.7768678 | 8.085618 | 2.227139 | 191.7162 | 325.2447 | 124.952 | 77.80046 | bcc | birchmurnaghan | 0.0008425189 | training set | 3.07315 | 0.3047235 | 86.08184 | -3531.498 | 2.859411 | 224.626 | Train
Mn0.19444444Mo0.25Ni0.27777778Ti0.27777778 | 0.4688343 | 1.850219 | 4.239812 | 2.009405 | 151.9998 | 221.779 | 117.1102 | 96.83009 | bcc | birchmurnaghan | 0.01123451 | training set | 3.058713 | 0.2865746 | 75.64418 | -3794.651 | 2.845978 | 194.6438 | Train
Mn0.21875Nb0.3125Ti0.15625W0.3125 | 0.0412807 | 0.8309305 | 8.24888 | 1.786845 | 185.3546 | 339.9124 | 108.0758 | 96.32006 | bcc | birchmurnaghan | 0.01301588 | training set | 3.177849 | 0.2641708 | 103.7329 | -13269.82 | 2.956828 | 262.2722 | Train
Mn0.21875Ti0.21875V0.25W0.3125 | 0.0212777 | 0.8754115 | 6.122882 | 2.043324 | 211.6661 | 361.2607 | 136.8687 | 98.21767 | bcc | birchmurnaghan | 0.008609023 | training set | 3.084293 | 0.2896205 | 103.5891 | -11462.77 | 2.869779 | 267.1811 | Train
Mn0.23529412Mo0.29411765Ni0.20588235Ti0.26470588 | 0.2489325 | 1.570843 | 4.247901 | 1.847188 | 148.7556 | 230.6789 | 107.794 | 96.51645 | bcc | birchmurnaghan | 0.01189661 | training set | 3.069624 | 0.270697 | 80.53087 | -4005.435 | 2.85613 | 204.6607 | Train
Mn0.25806452Mo0.32258065Ti0.19354839V0.22580645 | 0.1223629 | 0.727614 | 6.95416 | 2.023867 | 209.2246 | 375.9826 | 125.8457 | 91.00155 | bcc | birchmurnaghan | 0.002365615 | training set | 3.056111 | 0.287884 | 103.3786 | -3966.179 | 2.843557 | 266.2794 | Train
Mn0.4Ti0.5W0.05Zr0.05 | 0.0001111936 | 0.9904201 | 11.14207 | 1.544989 | 123.1936 | 230.1262 | 69.72735 | 79.43111 | bcc | birchmurnaghan | 0.006921979 | training set | 3.078535 | 0.233805 | 79.73754 | -3757.279 | 2.864422 | 196.7612 | Train
Mn0.3Mo0.33333333Ti0.33333333W0.03333333 | 0.06493372 | 0.7928689 | 9.554135 | 1.810798 | 183.4007 | 338.6023 | 105.7998 | 92.29094 | bcc | birchmurnaghan | 0.003600201 | training set | 3.08537 | 0.2668054 | 101.2817 | -5059.855 | 2.870781 | 256.6083 | Train
Mn0.3Ni0.33333333Ti0.2V0.16666667 | 0.786483 | 2.20108 | 4.859534 | 1.836091 | 134.8281 | 195.8798 | 104.3022 | 100.7847 | bcc | birchmurnaghan | -0.0009204137 | training set | 2.927817 | 0.2695241 | 73.43214 | -2367.812 | 2.724186 | 186.4478 | Train
Mn0.34482759Mo0.34482759Ti0.10344828V0.20689655 | 0.06137249 | 0.7979809 | 8.281733 | 1.695744 | 201.3792 | 382.6591 | 110.7392 | 108.4934 | bcc | birchmurnaghan | 0.007166059 | training set | 3.033546 | 0.2535826 | 118.7557 | -4160.306 | 2.822561 | 297.7401 | Train
Mn0.32258065Mo0.25806452Ni0.19354839Ti0.22580645 | 0.3582075 | 1.71563 | 4.492108 | 1.730632 | 139.2665 | 216.9268 | 100.4364 | 99.92715 | bcc | birchmurnaghan | 0.01299905 | training set | 3.048724 | 0.2577479 | 80.47149 | -3811.761 | 2.836684 | 202.4257 | Train
Mn0.37037037Ti0.33333333V0.25925926W0.03703704 | 0.1090054 | 0.7406228 | 7.379075 | 2.377739 | 202.0801 | 337.7306 | 134.2548 | 75.3494 | bcc | birchmurnaghan | -0.002693957 | training set | 2.995201 | 0.3155711 | 84.98836 | -3143.752 | 2.786884 | 223.6165 | Train
Mo0.04545455Ni0.27272727Ti0.22727273V0.45454545 | 0.09377052 | 1.321327 | 4.379985 | 2.393026 | 170.5273 | 250.9233 | 130.3292 | 79.67212 | bcc | birchmurnaghan | 0.002194396 | training set | 3.010959 | 0.3166053 | 71.26008 | -2451.22 | 2.801545 | 187.6428 | Train
Mo0.04761905Ti0.0952381V0.47619048W0.38095238 | 0.02123438 | 0.87553 | 4.552539 | 2.31896 | 219.4561 | 356.1098 | 151.1292 | 89.7333 | bcc | birchmurnaghan | 0.006256854 | training set | 3.123783 | 0.3114839 | 94.63556 | -13742.81 | 2.906522 | 248.226 | Train
Mo0.06896552Nb0.31034483Ti0.27586207W0.34482759 | 0.0005312378 | 0.9791798 | 3.997771 | 2.291927 | 198.7341 | 315.8168 | 140.1927 | 85.98379 | bcc | birchmurnaghan | 0.0005891158 | training set | 3.2411 | 0.3095427 | 86.71049 | -14542.22 | 3.01568 | 227.1022 | Train
Mo0.14285714Nb0.47619048V0.23809524W0.14285714 | 0.154978 | 0.6994466 | 4.334552 | 2.714931 | 202.5598 | 325.7775 | 140.9509 | 64.63816 | bcc | birchmurnaghan | 0.006084872 | training set | 3.220038 | 0.3359722 | 74.60957 | -9849.975 | 2.996083 | 199.3526 | Train
Mo0.25Nb0.5Ti0.05V0.2 | 0.1858259 | 0.6763665 | 4.471921 | 2.807417 | 193.1201 | 309.0173 | 135.1715 | 58.79174 | bcc | birchmurnaghan | 0.004424771 | training set | 3.227432 | 0.3408023 | 68.78924 | -6310.386 | 3.002962 | 184.4656 | Train
Mo0.15151515Ti0.3030303V0.27272727W0.27272727 | 2.28602e-05 | 0.9956449 | 3.76743 | 2.276717 | 197.1276 | 312.8759 | 139.2535 | 86.43314 | bcc | birchmurnaghan | 0.003176088 | training set | 3.158968 | 0.3084328 | 86.58417 | -11061.08 | 2.939261 | 226.5791 | Train
Mo0.18181818Nb0.27272727V0.24242424W0.3030303 | 0.1407751 | 0.7111607 | 4.470296 | 2.367926 | 231.9841 | 392.1869 | 151.8827 | 85.44748 | bcc | birchmurnaghan | 0.003493026 | training set | 3.189515 | 0.3149012 | 97.96932 | -13840.96 | 2.967683 | 257.6399 | Train
Mo0.2Nb0.33333333V0.26666667Zr0.2 | 0.03060496 | 0.8525436 | 4.644609 | 2.8098 | 172.5901 | 262.7126 | 127.5289 | 57.62502 | bcc | birchmurnaghan | 0.01465853 | training set | 3.2756 | 0.3409231 | 61.42435 | -6116.633 | 3.04778 | 164.7307 | Train
Mo0.25Ni0.125Ti0.20833333W0.41666667 | 0.006142517 | 1.074151 | 4.342879 | 2.055361 | 226.6691 | 367.5347 | 156.2363 | 113.4832 | bcc | birchmurnaghan | 0.01190378 | training set | 3.163152 | 0.2906806 | 110.2819 | -16239.96 | 2.943153 | 284.6774 | Train
Mo0.19354839Ni0.16129032Ti0.32258065W0.32258065 | 0.04388125 | 1.210383 | 4.266475 | 2.129515 | 201.3238 | 313.7376 | 145.1169 | 102.0478 | bcc | birchmurnaghan | 0.01159289 | training set | 3.155752 | 0.296983 | 94.53976 | -13024.92 | 2.936268 | 245.2329 | Train
Mo0.20689655Ni0.20689655Ti0.24137931V0.34482759 | 0.02757543 | 1.163515 | 4.357958 | 2.307785 | 178.1382 | 272.1209 | 131.1469 | 82.01267 | bcc | birchmurnaghan | 0.00604318 | training set | 3.066512 | 0.3106862 | 77.19014 | -3368.13 | 2.853235 | 202.3441 | Train
Mo0.33333333Nb0.47619048Ni0.0952381Ti0.0952381 | 0.04648893 | 0.8215928 | 4.377773 | 2.313476 | 193.6765 | 319.2581 | 130.8857 | 77.38267 | bcc | birchmurnaghan | 0.007246787 | training set | 3.228636 | 0.3110933 | 83.71668 | -6784.585 | 3.004083 | 219.5208 | Train
Mo0.25Nb0.1875Ti0.3125W0.25 | 0.009809287 | 0.9135824 | 4.059905 | 2.266341 | 200.6765 | 325.3168 | 138.3563 | 85.4019 | bcc | birchmurnaghan | -0.001620086 | training set | 3.219999 | 0.3076682 | 88.54646 | -12077.22 | 2.996047 | 231.5788 | Train
Mo0.375Nb0.125Ti0.41666667Zr0.08333333 | 0.002977645 | 1.051069 | 4.223944 | 2.456538 | 167.6063 | 255.8995 | 123.4597 | 69.6017 | bcc | birchmurnaghan | 0.000500143 | training set | 3.249458 | 0.3207803 | 68.22866 | -5302.225 | 3.023457 | 180.2301 | Train
Mo0.27272727Nb0.21212121Ti0.21212121V0.3030303 | 0.04405585 | 0.8258724 | 4.296053 | 2.583081 | 183.0525 | 289.0267 | 130.0654 | 65.64089 | bcc | birchmurnaghan | 0.004378796 | training set | 3.178676 | 0.3285566 | 70.86597 | -4762.067 | 2.957598 | 188.2989 | Train
Mo0.27272727Nb0.3030303Ti0.24242424V0.18181818 | 0.03337701 | 0.8465524 | 4.292576 | 2.575178 | 180.2542 | 283.3892 | 128.6867 | 65.4819 | bcc | birchmurnaghan | 0.003127712 | training set | 3.211598 | 0.3280907 | 69.9968 | -5284.63 | 2.98823 | 185.9242 | Train
Mo0.39130435Ni0.08695652V0.08695652W0.43478261 | 0.0007890269 | 0.9746845 | 4.41001 | 1.925501 | 258.7579 | 440.7156 | 167.7791 | 133.0134 | bcc | birchmurnaghan | 0.01366268 | training set | 3.156821 | 0.2786469 | 134.3848 | -17667.39 | 2.937263 | 343.6613 | Train
Mo0.28125Ti0.1875W0.3125Zr0.21875 | 0.001800075 | 0.9620121 | 4.401641 | 2.316033 | 198.4009 | 315.3048 | 139.949 | 84.34724 | bcc | birchmurnaghan | 0.00642855 | training set | 3.265708 | 0.3112757 | 85.6641 | -14262.01 | 3.038577 | 224.6585 | Train
Mo0.25714286Ti0.22857143V0.28571429W0.22857143 | 0.02626936 | 0.8625847 | 4.130532 | 2.30966 | 208.947 | 340.7524 | 143.0444 | 85.26997 | bcc | birchmurnaghan | 0.001579988 | training set | 3.149464 | 0.3108206 | 90.46657 | -10393.76 | 2.930417 | 237.1709 | Train
Mo0.375Ti0.41666667V0.16666667W0.04166667 | 0.004511238 | 0.9405372 | 4.039673 | 2.347177 | 178.6674 | 283.9634 | 126.0194 | 74.2761 | bcc | birchmurnaghan | -0.001943299 | training set | 3.168312 | 0.3134684 | 76.12013 | -5428.816 | 2.947954 | 199.9628 | Train
Mo0.34615385V0.11538462W0.15384615Zr0.38461538 | 0.01059388 | 0.9103518 | 4.880619 | 2.549239 | 183.2667 | 284.6772 | 132.5614 | 69.23944 | bcc | birchmurnaghan | 0.01389204 | training set | 3.30194 | 0.3265438 | 71.89074 | -10765.96 | 3.072288 | 190.7324 | Train
Mo0.38461538Nb0.38461538Ni0.15384615Ti0.07692308 | 0.004714561 | 0.9392535 | 4.502208 | 2.233511 | 198.494 | 321.5287 | 136.9767 | 86.67054 | bcc | birchmurnaghan | 0.01315588 | training set | 3.202533 | 0.3052083 | 88.87084 | -6655.715 | 2.979795 | 231.9899 | Train
Al0.25Hf0.25Mo0.25Zr0.25 | 1.406842 | 2.817436 | 4.132132 | 2.476073 | 138.6142 | 178.7239 | 118.5593 | 84.75487 | bcc | birchmurnaghan | 0.001707071 | training set | 3.390338 | 0.3220264 | 55.98146 | -11494.77 | 3.14212 | 148.0179 | Train
Al0.25Hf0.25Mn0.25Mo0.25 | 1.369446 | 2.781715 | 3.483293 | 1.90224 | 127.0182 | 175.2312 | 102.9116 | 100.5863 | bcc | birchmurnaghan | 0.01134541 | training set | 3.256683 | 0.2763438 | 66.77293 | -10274.48 | 3.012251 | 170.4504 | Train
Al0.25Mn0.25Mo0.25Zr0.25 | 1.310379 | 2.725012 | 4.474402 | 2.052629 | 126.5835 | 171.6702 | 104.0402 | 92.14621 | bcc | birchmurnaghan | 0.01403424 | training set | 3.281795 | 0.290441 | 61.66897 | -4525.13 | 3.036849 | 159.1603 | Train
Al0.25Mo0.25Ta0.25Zr0.25 | 0.6854518 | 2.093553 | 4.502285 | 2.374557 | 158.4569 | 215.6278 | 129.8715 | 89.76764 | bcc | birchmurnaghan | 0.004100321 | not included | 3.325288 | 0.3153544 | 66.73116 | -11758.93 | 3.094013 | 175.5502 | Train
Al0.25Co0.25Hf0.25Mo0.25 | 1.182844 | 2.601277 | 3.996919 | 2.199919 | 151.9292 | 203.8586 | 125.9645 | 101.3121 | bcc | birchmurnaghan | 0.01364154 | training set | 3.213317 | 0.3026253 | 69.06127 | -10391.89 | 2.981679 | 179.9219 | Train
Al0.25Co0.25Mn0.25Mo0.25 | 1.945098 | 3.319682 | 5.054614 | 1.878529 | 151.0789 | 203.2124 | 125.0122 | 129.7999 | bcc | birchmurnaghan | 0.007338975 | training set | 3.031549 | 0.2739462 | 80.42403 | -3422.263 | 2.814871 | 204.9118 | Train
Al0.25Co0.25Mo0.25Zr0.25 | 1.11878 | 2.538362 | 4.744228 | 2.333837 | 149.9837 | 199.0255 | 125.4628 | 93.36446 | bcc | birchmurnaghan | 0.01687617 | training set | 3.23839 | 0.3125354 | 64.26485 | -4642.536 | 3.005378 | 168.6998 | Train
Al0.25Co0.25Fe0.25Mo0.25 | 2.137339 | 3.494992 | 4.578333 | 2.114032 | 167.8962 | 217.7723 | 142.9581 | 130.7376 | bcc | birchmurnaghan | 0.008192733 | training set | 3.01459 | 0.2956987 | 79.41988 | -3479.335 | 2.806516 | 205.8085 | Train
Co0.25Fe0.25Hf0.25Mo0.25 | 0.5361348 | 1.928146 | 4.248652 | 2.13359 | 161.1398 | 229.1116 | 127.1539 | 98.29467 | bcc | birchmurnaghan | 0.03216732 | training set | 3.16175 | 0.2973184 | 75.52521 | -10906.86 | 2.933272 | 195.9605 | Train
Co0.25Fe0.25Mn0.25Mo0.25 | 1.884407 | 3.263963 | 4.87018 | 2.102845 | 168.5271 | 221.0208 | 142.2803 | 128.503 | bcc | birchmurnaghan | 0.02332051 | training set | 2.966867 | 0.2947605 | 80.14244 | -3937.238 | 2.773874 | 207.5305 | Train
Co0.25Fe0.25Mo0.25Ni0.25 | 4.783677 | 5.814411 | 4.726597 | 2.475441 | 185.4908 | 219.4971 | 168.4876 | 148.295 | fcc | birchmurnaghan | 0.02229578 | training set | 3.721604 | 0.3219864 | 74.93241 | -4118.326 | 2.748398 | 198.1192 | Train
Co0.25Fe0.25Mo0.25Zr0.25 | 0.5197638 | 1.909416 | 4.657035 | 2.251807 | 159.2396 | 223.2561 | 127.2313 | 91.67561 | bcc | birchmurnaghan | 0.03693417 | training set | 3.188772 | 0.3065869 | 70.71634 | -5157.506 | 2.959353 | 184.7941 | Train
Co0.25Hf0.25Mo0.25Zr0.25 | 0.1925377 | 1.488738 | 3.942299 | 2.207929 | 145.7043 | 215.0267 | 111.0431 | 77.40213 | bcc | birchmurnaghan | 0.02467873 | training set | 3.327954 | 0.3032474 | 65.9914 | -12070.08 | 3.075765 | 172.0062 | Train
Co0.25Hf0.25Mn0.25Mo0.25 | 0.4867872 | 1.871255 | 4.39705 | 1.946886 | 146.8369 | 215.9419 | 112.2844 | 96.98481 | bcc | birchmurnaghan | 0.03017106 | training set | 3.183783 | 0.2807229 | 75.42139 | -10849.79 | 2.945926 | 193.1878 | Train
Co0.25Mn0.25Mo0.25Zr0.25 | 0.4856578 | 1.869938 | 4.683577 | 2.054813 | 143.6356 | 207.7105 | 111.5982 | 89.86198 | bcc | birchmurnaghan | 0.03462525 | training set | 3.211804 | 0.2906326 | 69.90203 | -5100.435 | 2.97336 | 180.4357 | Train
Al0.25Co0.25Mo0.25Ni0.25 | 3.617116 | 4.806198 | 4.643502 | 2.510451 | 175.9844 | 212.0092 | 157.972 | 129.8569 | bcc | birchmurnaghan | 0.009327301 | training set | 3.006106 | 0.3241779 | 70.10071 | -3603.352 | 2.798671 | 185.6516 | Train
Co0.25Hf0.25Mo0.25Ni0.25 | 0.9655306 | 2.38539 | 4.408709 | 2.437976 | 170.1573 | 225.4497 | 142.5111 | 98.92046 | bcc | birchmurnaghan | 0.0340868 | training set | 3.148828 | 0.3195799 | 69.79449 | -11030.88 | 2.926604 | 184.1988 | Train
Co0.25Mn0.25Mo0.25Ni0.25 | 5.604828 | 6.517251 | 4.833724 | 2.421837 | 168.6339 | 197.9092 | 153.9963 | 143.0957 | fcc | birchmurnaghan | 0.021541 | training set | 3.738569 | 0.318523 | 69.63059 | -4061.253 | 2.760927 | 183.6191 | Train
Co0.25Mo0.25Ni0.25Zr0.25 | 0.9760196 | 2.395985 | 4.733787 | 2.515576 | 164.2124 | 215.7894 | 138.4239 | 92.68319 | bcc | birchmurnaghan | 0.03875947 | training set | 3.175635 | 0.3244942 | 65.27826 | -5281.522 | 2.952926 | 172.9214 | Train
Al0.25Cu0.25Hf0.25Mo0.25 | 2.387251 | 3.720602 | 3.977656 | 2.467016 | 144.6215 | 180.0369 | 126.9138 | 98.82496 | bcc | birchmurnaghan | 0.02140141 | training set | 3.244011 | 0.3214508 | 58.62205 | -10522.66 | 3.01331 | 154.9323 | Train
Al0.25Cu0.25Mn0.25Mo0.25 | 2.855819 | 4.138198 | 5.013605 | 1.985164 | 133.3732 | 171.3483 | 114.3856 | 117.8616 | bcc | birchmurnaghan | 0.01633899 | training set | 3.077615 | 0.2843431 | 67.18494 | -3553.038 | 2.853762 | 172.577 | Train
Al0.25Cu0.25Mo0.25Zr0.25 | 2.334405 | 3.673087 | 4.891831 | 2.566282 | 139.3845 | 172.4602 | 122.8466 | 91.11746 | bcc | birchmurnaghan | 0.02329118 | training set | 3.270468 | 0.3275633 | 54.31378 | -4773.313 | 3.036735 | 144.21 | Train
Al0.25Co0.25Cu0.25Mo0.25 | 3.34795 | 4.571197 | 4.740657 | 2.426468 | 162.3749 | 197.8867 | 144.619 | 121.7487 | bcc | birchmurnaghan | 0.01620195 | training set | 3.033107 | 0.3188275 | 66.91823 | -3670.446 | 2.822046 | 176.5072 | Train
Co0.25Cu0.25Fe0.25Mo0.25 | 3.810352 | 4.974258 | 4.836293 | 2.666839 | 174.9878 | 207.9691 | 158.4972 | 123.0428 | bcc | birchmurnaghan | 0.03294209 | training set | 2.979442 | 0.3333429 | 65.61619 | -4185.42 | 2.779926 | 174.9778 | Train
Co0.25Cu0.25Hf0.25Mo0.25 | 1.195279 | 2.613427 | 4.334526 | 2.424447 | 158.9213 | 208.0717 | 134.3461 | 96.33817 | bcc | birchmurnaghan | 0.0401605 | training set | 3.173086 | 0.3186947 | 65.54953 | -11097.97 | 2.947529 | 172.8796 | Train
Co0.25Cu0.25Mn0.25Mo0.25 | 3.295607 | 4.525362 | 4.811264 | 2.396887 | 157.3567 | 192.4204 | 139.8249 | 119.007 | bcc | birchmurnaghan | 0.03203738 | training set | 2.997406 | 0.3168646 | 65.65045 | -4128.348 | 2.794168 | 172.9055 | Train
Co0.25Cu0.25Mo0.25Ni0.25 | 4.625741 | 5.678687 | 4.63238 | 2.661566 | 184.5767 | 216.5448 | 168.5926 | 136.1528 | fcc | birchmurnaghan | 0.02794783 | training set | 3.74262 | 0.3330495 | 69.34889 | -4309.438 | 2.763918 | 184.891 | Train
Co0.25Cu0.25Mo0.25Zr0.25 | 1.256327 | 2.6728 | 4.859733 | 2.528621 | 152.5406 | 197.1642 | 130.2288 | 89.45248 | bcc | birchmurnaghan | 0.04388199 | training set | 3.199717 | 0.3252942 | 60.32559 | -5348.618 | 2.97363 | 159.8983 | Train
Al0.25Cu0.25Fe0.25Mo0.25 | 2.876086 | 4.15613 | 4.574177 | 2.252168 | 152.6684 | 190.8798 | 133.5627 | 119.1088 | bcc | birchmurnaghan | 0.01712233 | training set | 3.0541 | 0.3066139 | 67.78729 | -3610.11 | 2.837954 | 177.1436 | Train
Cu0.25Fe0.25Hf0.25Mo0.25 | 1.253647 | 2.670203 | 4.234178 | 2.37487 | 151.0909 | 198.1797 | 127.5466 | 94.30232 | bcc | birchmurnaghan | 0.04046534 | training set | 3.193123 | 0.3153758 | 63.62071 | -11037.64 | 2.960897 | 167.3703 | Train
Cu0.25Fe0.25Mn0.25Mo0.25 | 2.421338 | 3.751201 | 4.775883 | 2.156818 | 148.3853 | 189.7372 | 127.7093 | 116.3396 | bcc | birchmurnaghan | 0.03230801 | training set | 3.01626 | 0.299209 | 68.79823 | -4068.012 | 2.803906 | 178.7666 | Train
Cu0.25Fe0.25Mo0.25Ni0.25 | 6.258568 | 7.074113 | 4.774014 | 2.885326 | 172.6213 | 196.408 | 160.728 | 126.2021 | fcc | birchmurnaghan | 0.02693311 | training set | 3.764252 | 0.3446558 | 59.82732 | -4249.102 | 2.779894 | 160.8943 | Train
Cu0.25Fe0.25Mo0.25Zr0.25 | 1.248164 | 2.664886 | 4.805777 | 2.47192 | 146.1677 | 189.9863 | 124.2584 | 87.5787 | bcc | birchmurnaghan | 0.04393515 | training set | 3.21944 | 0.321763 | 59.13124 | -5288.283 | 2.986422 | 156.315 | Train
Cu0.25Hf0.25Mo0.25Zr0.25 | 1.292851 | 2.708115 | 4.169391 | 2.490728 | 140.759 | 182.2321 | 120.0225 | 84.23529 | bcc | birchmurnaghan | 0.0330353 | training set | 3.350623 | 0.32295 | 56.51322 | -12200.85 | 3.104958 | 149.5283 | Train
Cu0.25Hf0.25Mn0.25Mo0.25 | 1.344078 | 2.757405 | 4.096189 | 2.152877 | 134.9716 | 180.4806 | 112.2171 | 94.11501 | bcc | birchmurnaghan | 0.03836053 | training set | 3.218306 | 0.2988907 | 62.69359 | -10980.56 | 2.980318 | 162.8642 | Train
Cu0.25Mn0.25Mo0.25Zr0.25 | 1.325308 | 2.739377 | 4.729903 | 2.24318 | 129.89 | 172.0898 | 108.7901 | 86.70088 | bcc | birchmurnaghan | 0.04137275 | training set | 3.245749 | 0.3059393 | 57.9044 | -5231.212 | 3.006846 | 151.2392 | Train
Al0.25Cu0.25Mo0.25Ni0.25 | 4.201874 | 5.313357 | 4.615881 | 2.692352 | 163.773 | 193.0655 | 149.1268 | 116.731 | bcc | birchmurnaghan | 0.01562886 | training set | 3.041634 | 0.3347482 | 60.82899 | -3734.129 | 2.828569 | 162.3828 | Train
Cu0.25Hf0.25Mo0.25Ni0.25 | 1.643134 | 3.040371 | 4.386131 | 2.698509 | 161.6398 | 202.6147 | 141.1524 | 93.43421 | bcc | birchmurnaghan | 0.0398045 | training set | 3.176899 | 0.3350838 | 59.89968 | -11161.65 | 2.951842 | 159.9422 | Train
Cu0.25Mn0.25Mo0.25Ni0.25 | 4.33173 | 5.425459 | 4.79867 | 2.636276 | 156.8013 | 185.0547 | 142.6746 | 114.9658 | bcc | birchmurnaghan | 0.0319286 | training set | 3.00892 | 0.3316277 | 59.47834 | -4192.03 | 2.801267 | 158.406 | Train
Cu0.25Mo0.25Ni0.25Zr0.25 | 1.561478 | 2.96383 | 4.906168 | 2.718055 | 152.9083 | 191.9936 | 133.3657 | 86.8815 | bcc | birchmurnaghan | 0.04316058 | training set | 3.204016 | 0.3361401 | 56.25654 | -5412.301 | 2.978113 | 150.3332 | Train
Al0.25Fe0.25Hf0.25Mo0.25 | 1.236127 | 2.653203 | 3.839204 | 2.130128 | 143.6804 | 193.7977 | 118.6218 | 99.72832 | bcc | birchmurnaghan | 0.01358093 | training set | 3.232924 | 0.2970335 | 67.45157 | -10331.55 | 2.994416 | 174.9739 | Train
Al0.25Fe0.25Mn0.25Mo0.25 | 1.467038 | 2.874665 | 5.162936 | 1.709569 | 143.6616 | 203.1399 | 113.9224 | 128.2353 | bcc | birchmurnaghan | 0.007317067 | training set | 3.049244 | 0.2552501 | 84.0338 | -3361.928 | 2.821449 | 210.9669 | Train
Al0.25Fe0.25Mo0.25Ta0.25 | 0.8291157 | 2.245618 | 4.508266 | 2.033961 | 168.7244 | 236.8685 | 134.6523 | 114.7693 | bcc | birchmurnaghan | 0.01356984 | not included | 3.165182 | 0.2887884 | 82.9536 | -10595.71 | 2.945043 | 213.8193 | Train
Al0.25Fe0.25Mo0.25Zr0.25 | 1.169592 | 2.588307 | 4.637073 | 2.286597 | 143.1557 | 190.3737 | 119.5466 | 91.66112 | bcc | birchmurnaghan | 0.01662583 | training set | 3.257307 | 0.3091552 | 62.60643 | -4582.201 | 3.017893 | 163.9231 | Train
Fe0.25Hf0.25Mo0.25Zr0.25 | 0.2710299 | 1.601408 | 3.653536 | 2.176893 | 138.0683 | 201.8503 | 106.1772 | 76.60578 | bcc | birchmurnaghan | 0.02496724 | training set | 3.346552 | 0.3008148 | 63.42445 | -12009.74 | 3.086431 | 165.0069 | Train
Fe0.25Hf0.25Mn0.25Mo0.25 | 0.3750557 | 1.736762 | 4.340579 | 1.813959 | 137.0484 | 209.4294 | 100.8578 | 94.28155 | bcc | birchmurnaghan | 0.02994127 | training set | 3.20388 | 0.2671486 | 75.55206 | -10789.45 | 2.951324 | 191.4714 | Train
Fe0.25Mn0.25Mo0.25Zr0.25 | 0.3958093 | 1.762449 | 4.678892 | 1.953011 | 135.6078 | 201.5476 | 102.6379 | 87.16161 | bcc | birchmurnaghan | 0.03430698 | training set | 3.231396 | 0.2813103 | 69.43523 | -5040.101 | 2.97992 | 177.9361 | Train
Al0.25Fe0.25Mo0.25Ni0.25 | 2.80755 | 4.095451 | 4.351249 | 2.364309 | 171.4576 | 212.7165 | 150.8281 | 126.7306 | bcc | birchmurnaghan | 0.009345594 | training set | 3.02507 | 0.314653 | 72.51911 | -3543.017 | 2.812495 | 190.6749 | Train
Fe0.25Hf0.25Mo0.25Ni0.25 | 0.823189 | 2.239453 | 4.352281 | 2.328247 | 162.547 | 219.9929 | 133.824 | 96.48563 | bcc | birchmurnaghan | 0.03352552 | training set | 3.168191 | 0.3121417 | 69.81516 | -10970.54 | 2.938891 | 183.2148 | Train
Fe0.25Mn0.25Mo0.25Ni0.25 | 2.585984 | 3.898477 | 4.812584 | 2.268504 | 164.3355 | 206.8444 | 143.0811 | 124.29 | bcc | birchmurnaghan | 0.02510957 | training set | 2.984349 | 0.3078281 | 72.44226 | -4000.918 | 2.780994 | 189.4841 | Train
Fe0.25Mo0.25Ni0.25Zr0.25 | 0.8061101 | 2.221641 | 4.746892 | 2.432126 | 158.0384 | 211.7622 | 131.1765 | 89.51617 | bcc | birchmurnaghan | 0.03793694 | training set | 3.194035 | 0.3191982 | 64.97951 | -5221.187 | 2.96475 | 171.4417 | Train
Hf0.25Mn0.25Mo0.25Zr0.25 | 0.4295673 | 1.803493 | 3.502011 | 1.912348 | 122.86 | 183.0376 | 92.7712 | 81.39742 | bcc | birchmurnaghan | 0.02206893 | training set | 3.371426 | 0.2773504 | 64.24562 | -11952.67 | 3.106294 | 164.1283 | Train
Mo0.35714286Nb0.14285714Ni0.14285714Ti0.35714286 | 0.006241016 | 1.074764 | 4.307941 | 2.265253 | 176.8116 | 276.4774 | 126.9787 | 80.33794 | bcc | birchmurnaghan | 0.005260676 | training set | 3.176637 | 0.3075877 | 78.05382 | -5027.772 | 2.9557 | 204.1244 | Train
Mo0.3125Nb0.21875Ti0.21875V0.25 | 0.05463993 | 0.8081703 | 4.310953 | 2.548056 | 185.3979 | 295.6262 | 130.2838 | 66.81241 | bcc | birchmurnaghan | 0.003051855 | training set | 3.185907 | 0.3264726 | 72.76052 | -5049.7 | 2.964326 | 193.0297 | Train
Mo0.29411765Nb0.26470588Ti0.20588235Zr0.23529412 | 0.001724955 | 1.038639 | 4.295584 | 2.585271 | 160.9822 | 242.1402 | 120.4031 | 63.22048 | bcc | birchmurnaghan | 0.005710289 | training set | 3.317823 | 0.3286852 | 62.26897 | -6448.974 | 3.087067 | 165.4717 | Train
Al0.25Hf0.25Mo0.25Ni0.25 | 1.642975 | 3.040222 | 4.09059 | 2.443082 | 154.984 | 198.3806 | 133.2858 | 98.95144 | bcc | birchmurnaghan | 0.01442924 | training set | 3.218898 | 0.3199117 | 63.43793 | -10455.57 | 2.987876 | 167.4649 | Train
Al0.25Mn0.25Mo0.25Ni0.25 | 2.67245 | 3.975501 | 5.160286 | 1.978289 | 141.7581 | 183.2945 | 120.99 | 123.8459 | bcc | birchmurnaghan | 0.00858246 | training set | 3.046387 | 0.2837017 | 71.65694 | -3485.944 | 2.827984 | 183.9723 | Train
Al0.25Mo0.25Ni0.25Zr0.25 | 1.54497 | 2.948296 | 4.878854 | 2.557944 | 151.1875 | 192.3833 | 130.5895 | 91.09313 | bcc | birchmurnaghan | 0.01726201 | training set | 3.243859 | 0.3270661 | 59.10507 | -4706.218 | 3.011381 | 156.8727 | Train
Hf0.25Mo0.25Ni0.25Zr0.25 | 0.3550589 | 1.711651 | 3.833724 | 2.319069 | 144.0817 | 204.1236 | 114.0607 | 77.07809 | bcc | birchmurnaghan | 0.0257501 | training set | 3.329312 | 0.3114916 | 62.12911 | -12133.76 | 3.082561 | 162.9636 | Train
Hf0.25Mn0.25Mo0.25Ni0.25 | 0.8050791 | 2.220563 | 4.205394 | 2.123856 | 146.2897 | 203.2543 | 117.8074 | 94.8701 | bcc | birchmurnaghan | 0.03140146 | training set | 3.191156 | 0.2965155 | 68.87929 | -10913.47 | 2.955189 | 178.6061 | Train
Mn0.25Mo0.25Ni0.25Zr0.25 | 0.7837897 | 2.198251 | 4.670502 | 2.221598 | 142.0449 | 195.2442 | 115.4452 | 87.70917 | bcc | birchmurnaghan | 0.03538804 | training set | 3.217929 | 0.3043 | 63.93814 | -5164.117 | 2.981956 | 166.789 | Train
Al0.25Hf0.25Mo0.25Ti0.25 | 1.494552 | 2.900717 | 3.608402 | 2.293685 | 139.4755 | 182.28 | 118.0733 | 93.12271 | bcc | birchmurnaghan | -0.003221786 | training set | 3.30449 | 0.3096702 | 60.80848 | -10122.08 | 3.062545 | 159.2781 | Train
Al0.25Mn0.25Mo0.25Ti0.25 | 0.6788146 | 2.08638 | 5.100977 | 1.732306 | 138.603 | 207.2919 | 104.2585 | 107.4834 | bcc | birchmurnaghan | -0.004631885 | training set | 3.146079 | 0.2579441 | 80.01069 | -3152.447 | 2.893864 | 201.2979 | Train
Al0.25Mo0.25Ta0.25Ti0.25 | 0.7554072 | 2.168319 | 4.235442 | 2.214544 | 164.7911 | 227.2171 | 133.5781 | 101.5196 | bcc | birchmurnaghan | -0.004206518 | not included | 3.237012 | 0.3037582 | 74.41311 | -10386.24 | 3.011877 | 194.0334 | Train
Al0.25Mo0.25Ti0.25Zr0.25 | 1.247186 | 2.663937 | 3.982381 | 2.419285 | 137.1445 | 179.1616 | 116.1359 | 83.94826 | bcc | birchmurnaghan | -0.0009919446 | training set | 3.327277 | 0.3183547 | 56.68804 | -4372.726 | 3.082884 | 149.4699 | Train
Al0.25Co0.25Mo0.25Ti0.25 | 0.9103033 | 2.329266 | 4.568135 | 2.056262 | 159.9114 | 222.4084 | 128.6629 | 109.1791 | bcc | birchmurnaghan | -0.004417275 | training set | 3.103757 | 0.2907596 | 77.768 | -3269.855 | 2.877786 | 200.7596 | Train
Co0.25Fe0.25Mo0.25Ti0.25 | 0.3584813 | 1.715975 | 4.554809 | 2.052409 | 171.1696 | 251.6457 | 130.9315 | 103.5713 | bcc | birchmurnaghan | 0.01053365 | training set | 3.04188 | 0.2904216 | 83.39935 | -3784.831 | 2.823337 | 215.2406 | Train
Co0.25Hf0.25Mo0.25Ti0.25 | 0.1589358 | 1.436131 | 4.003605 | 2.080566 | 152.1797 | 230.6865 | 112.9263 | 84.55953 | bcc | birchmurnaghan | 0.01513758 | training set | 3.234378 | 0.2928662 | 73.14342 | -10697.38 | 2.987358 | 189.1293 | Train
Co0.25Mn0.25Mo0.25Ti0.25 | 0.1987134 | 1.498068 | 4.315525 | 1.744394 | 149.941 | 239.8988 | 104.9621 | 101.0722 | bcc | birchmurnaghan | 0.009719833 | training set | 3.06137 | 0.2593525 | 85.95589 | -3727.759 | 2.82782 | 216.4975 | Train
Co0.25Mo0.25Ni0.25Ti0.25 | 0.8858041 | 2.304175 | 4.6226 | 2.369402 | 178.1467 | 238.9633 | 147.7384 | 105.0991 | bcc | birchmurnaghan | 0.01229501 | training set | 3.032022 | 0.3150022 | 75.18637 | -3908.846 | 2.818812 | 197.7405 | Train
Co0.25Mo0.25Ti0.25Zr0.25 | 0.1204578 | 1.370972 | 4.542716 | 2.22718 | 151.6861 | 226.8465 | 114.1058 | 77.28214 | bcc | birchmurnaghan | 0.01883022 | training set | 3.254659 | 0.3047267 | 68.10678 | -4948.031 | 3.007106 | 177.7215 | Train
Al0.25Cu0.25Mo0.25Ti0.25 | 2.029314 | 3.396691 | 4.480722 | 2.265438 | 145.8548 | 187.0052 | 125.2797 | 104.8312 | bcc | birchmurnaghan | 0.006002992 | training set | 3.142428 | 0.3076014 | 64.38263 | -3400.628 | 2.915826 | 168.3736 | Train
Co0.25Cu0.25Mo0.25Ti0.25 | 1.072875 | 2.492928 | 4.632021 | 2.339712 | 164.0868 | 218.191 | 137.0346 | 101.1585 | bcc | birchmurnaghan | 0.02000938 | training set | 3.058054 | 0.3129474 | 70.13118 | -3975.94 | 2.840742 | 184.1571 | Train
Cu0.25Fe0.25Mo0.25Ti0.25 | 0.9299201 | 2.349269 | 4.531378 | 2.211154 | 154.761 | 210.72 | 126.7815 | 98.59707 | bcc | birchmurnaghan | 0.02141986 | training set | 3.079498 | 0.3034967 | 69.99109 | -3915.604 | 2.853313 | 182.4663 | Train
Cu0.25Hf0.25Mo0.25Ti0.25 | 1.152207 | 2.571258 | 3.876901 | 2.352789 | 143.9641 | 190.2973 | 120.7975 | 89.35092 | bcc | birchmurnaghan | 0.0257155 | training set | 3.262386 | 0.3138581 | 61.1887 | -10828.16 | 3.02175 | 160.7865 | Train
Cu0.25Mn0.25Mo0.25Ti0.25 | 0.8255672 | 2.241928 | 4.141777 | 1.893889 | 132.586 | 190.1518 | 103.8031 | 96.79385 | bcc | birchmurnaghan | 0.02110182 | training set | 3.103903 | 0.2755052 | 70.00725 | -3858.531 | 2.867125 | 178.5892 | Train
Cu0.25Mo0.25Ni0.25Ti0.25 | 1.518127 | 2.922991 | 4.735535 | 2.592282 | 166.0233 | 210.897 | 143.5864 | 98.37414 | bcc | birchmurnaghan | 0.02040196 | training set | 3.066068 | 0.3290958 | 64.04523 | -4039.622 | 2.847922 | 170.2445 | Train
Cu0.25Mo0.25Ti0.25Zr0.25 | 1.02324 | 2.443441 | 4.59878 | 2.463447 | 141.0006 | 185.6937 | 118.654 | 81.90375 | bcc | birchmurnaghan | 0.02823687 | training set | 3.282958 | 0.321223 | 57.23711 | -5078.806 | 3.040234 | 151.246 | Train
Al0.25Fe0.25Mo0.25Ti0.25 | 0.8336307 | 2.250309 | 4.48475 | 1.934439 | 149.8195 | 213.3618 | 118.0483 | 107.2424 | bcc | birchmurnaghan | -0.003464907 | training set | 3.124403 | 0.2795193 | 77.44856 | -3209.519 | 2.887766 | 198.1939 | Train
Fe0.25Hf0.25Mo0.25Ti0.25 | 0.1682817 | 1.451105 | 3.612349 | 1.967922 | 139.8332 | 215.628 | 101.9358 | 82.48964 | bcc | birchmurnaghan | 0.01609286 | training set | 3.254566 | 0.2827273 | 71.05627 | -10637.05 | 2.995397 | 182.2916 | Train
Fe0.25Mn0.25Mo0.25Ti0.25 | 0.04828921 | 1.221729 | 4.610428 | 1.583633 | 143.552 | 250.7364 | 89.95983 | 98.21268 | bcc | birchmurnaghan | 0.009511722 | training set | 3.082587 | 0.2391712 | 90.6473 | -3667.424 | 2.825864 | 224.655 | Train
Fe0.25Mo0.25Ni0.25Ti0.25 | 0.6184063 | 2.020383 | 4.571085 | 2.203401 | 169.272 | 236.5057 | 135.6551 | 101.8784 | bcc | birchmurnaghan | 0.01282022 | training set | 3.052189 | 0.3028962 | 76.82305 | -3848.511 | 2.830372 | 200.1849 | Train
Fe0.25Mo0.25Ti0.25Zr0.25 | 0.1325936 | 1.392215 | 4.294373 | 2.172268 | 141.8645 | 213.2751 | 106.1592 | 74.56417 | bcc | birchmurnaghan | 0.01964977 | training set | 3.274427 | 0.3004471 | 65.30708 | -4887.696 | 3.016148 | 169.8568 | Train
Hf0.25Mo0.25Ti0.25Zr0.25 | 0.7056816 | 2.115328 | 3.569505 | 2.424324 | 133.9434 | 180.9853 | 110.4225 | 74.63182 | bcc | birchmurnaghan | 0.007935444 | training set | 3.403383 | 0.3186867 | 55.24979 | -11800.27 | 3.148277 | 145.7143 | Train
Hf0.25Mn0.25Mo0.25Ti0.25 | 0.2206388 | 1.530473 | 2.766643 | 1.594095 | 116.3375 | 191.7443 | 78.63405 | 86.55611 | bcc | birchmurnaghan | 0.01460483 | training set | 3.278682 | 0.240587 | 72.98026 | -10579.98 | 3.008596 | 181.0767 | Train
Mn0.25Mo0.25Ti0.25Zr0.25 | 0.1966836 | 1.495012 | 3.797647 | 1.809795 | 120.7396 | 190.6455 | 85.78663 | 78.38264 | bcc | birchmurnaghan | 0.01791674 | training set | 3.2995 | 0.2666962 | 66.7145 | -4830.624 | 3.031745 | 169.014 | Train
Al0.25Mo0.25Ni0.25Ti0.25 | 1.393484 | 2.804692 | 4.467355 | 2.255056 | 158.8134 | 209.4108 | 133.5146 | 106.4327 | bcc | birchmurnaghan | -0.002656185 | training set | 3.113594 | 0.3068296 | 70.42547 | -3333.536 | 2.887878 | 184.0682 | Train
Hf0.25Mo0.25Ni0.25Ti0.25 | 0.3610642 | 1.719232 | 3.973202 | 2.265567 | 153.4056 | 218.67 | 120.7734 | 84.15349 | bcc | birchmurnaghan | 0.0171079 | training set | 3.238542 | 0.3076109 | 67.71179 | -10761.07 | 2.997439 | 177.0813 | Train
Mn0.25Mo0.25Ni0.25Ti0.25 | 0.467108 | 1.848185 | 4.246487 | 1.906287 | 147.0243 | 218.2172 | 111.4278 | 98.6833 | bcc | birchmurnaghan | 0.01226747 | training set | 3.073604 | 0.2767478 | 77.12601 | -3791.438 | 2.840183 | 196.9409 | Train
Mo0.25Ni0.25Ti0.25Zr0.25 | 0.2867031 | 1.622639 | 4.645593 | 2.396605 | 151.8365 | 215.0489 | 120.2303 | 76.92817 | bcc | birchmurnaghan | 0.02040078 | training set | 3.258602 | 0.3168457 | 63.35484 | -5011.712 | 3.016421 | 166.8571 | Train
Mo0.25Ta0.25Ti0.25Zr0.25 | 0.1703996 | 1.454459 | 4.278929 | 2.406814 | 158.1933 | 228.207 | 123.1865 | 76.37401 | bcc | birchmurnaghan | 0.007472563 | not included | 3.330994 | 0.317528 | 65.72728 | -12064.42 | 3.099322 | 173.1951 | Train
Mo0.45454545V0.18181818W0.09090909Zr0.27272727 | 0.06857639 | 0.7878175 | 4.637212 | 2.503566 | 196.4232 | 317.1102 | 136.0797 | 71.30946 | bcc | birchmurnaghan | 0.01218606 | training set | 3.252848 | 0.3237512 | 78.45739 | -8908.296 | 3.026611 | 207.7161 | Train
Mo0.4V0.28W0.08Zr0.24 | 0.05882535 | 0.8017508 | 4.593795 | 2.568698 | 195.1181 | 310.7439 | 137.3052 | 69.52732 | bcc | birchmurnaghan | 0.01414393 | training set | 3.233194 | 0.3277069 | 75.95991 | -8085.513 | 3.008324 | 201.705 | Train
Al0.25Hf0.25Mo0.25V0.25 | 0.78638 | 2.200972 | 4.453136 | 2.291852 | 157.8809 | 215.1562 | 129.2433 | 94.546 | bcc | birchmurnaghan | 0.00621112 | training set | 3.255035 | 0.3095372 | 68.88793 | -10169.82 | 3.014885 | 180.4226 | Train
Al0.25Mn0.25Mo0.25V0.25 | 0.2865026 | 1.62237 | 5.272316 | 1.691999 | 163.1502 | 259.3675 | 115.0416 | 117.075 | bcc | birchmurnaghan | 8.231392e-05 | training set | 3.086815 | 0.2531269 | 96.42456 | -3200.197 | 2.838394 | 241.6644 | Train
Al0.25Mo0.25Ta0.25V0.25 | 0.3751951 | 1.736936 | 4.366664 | 2.168447 | 183.2597 | 264.2198 | 142.7797 | 105.4669 | bcc | birchmurnaghan | 0.003386607 | not included | 3.189403 | 0.3001423 | 84.51199 | -10433.98 | 2.967578 | 219.7552 | Train
Al0.25Mo0.25V0.25Zr0.25 | 0.6587624 | 2.064617 | 5.421554 | 2.467134 | 159.8433 | 215.8148 | 131.8575 | 86.6698 | bcc | birchmurnaghan | 0.009316727 | training set | 3.274762 | 0.3214584 | 64.78906 | -4420.47 | 3.033358 | 171.2321 | Train
Al0.25Co0.25Mo0.25V0.25 | 0.7703448 | 2.184099 | 4.523474 | 2.02579 | 179.6444 | 253.7152 | 142.609 | 121.3336 | bcc | birchmurnaghan | 0.001773583 | training set | 3.051559 | 0.2880569 | 88.67867 | -3317.604 | 2.831215 | 228.4463 | Train
Co0.25Fe0.25Mo0.25V0.25 | 0.427074 | 1.800491 | 4.63269 | 2.066797 | 194.775 | 283.1357 | 150.5946 | 119.3195 | bcc | birchmurnaghan | 0.01593379 | training set | 2.989076 | 0.291678 | 94.24002 | -3832.58 | 2.783061 | 243.4555 | Train
Co0.25Hf0.25Mo0.25V0.25 | 0.07059703 | 1.273743 | 4.305105 | 2.126104 | 171.9077 | 265.1555 | 125.2838 | 89.08032 | bcc | birchmurnaghan | 0.02350572 | training set | 3.186488 | 0.2967015 | 80.85571 | -10745.13 | 2.946572 | 209.6914 | Train
Co0.25Mn0.25Mo0.25V0.25 | 0.2250469 | 1.536863 | 4.753482 | 1.811935 | 178.3745 | 279.839 | 127.6423 | 116.9527 | bcc | birchmurnaghan | 0.01471101 | training set | 3.003013 | 0.2669289 | 98.44424 | -3775.508 | 2.783348 | 249.4437 | Train
Co0.25Mo0.25Ni0.25V0.25 | 1.148023 | 2.567148 | 4.658342 | 2.430917 | 201.1989 | 263.9319 | 169.8325 | 120.7836 | bcc | birchmurnaghan | 0.0195348 | training set | 2.983129 | 0.3191191 | 82.7667 | -3956.594 | 2.777922 | 218.3583 | Train
Co0.25Mo0.25V0.25Zr0.25 | 0.05518001 | 1.238658 | 4.77545 | 2.259822 | 172.0539 | 261.3403 | 127.4106 | 82.94653 | bcc | birchmurnaghan | 0.02827763 | training set | 3.207691 | 0.3071847 | 76.13604 | -4995.777 | 2.968116 | 199.0477 | Train
Al0.25Cu0.25Mo0.25V0.25 | 1.61907 | 3.017865 | 4.567348 | 2.208728 | 163.2925 | 214.095 | 137.8913 | 114.9862 | bcc | birchmurnaghan | 0.01394209 | training set | 3.088299 | 0.3033092 | 73.93056 | -3448.375 | 2.865611 | 192.7088 | Train
Co0.25Cu0.25Mo0.25V0.25 | 1.166927 | 2.585696 | 4.680282 | 2.378607 | 186.2865 | 245.3898 | 156.7348 | 114.6175 | bcc | birchmurnaghan | 0.02761006 | training set | 3.007588 | 0.3156302 | 78.31745 | -4023.687 | 2.797971 | 206.0736 | Train
Cu0.25Fe0.25Mo0.25V0.25 | 0.8644915 | 2.282244 | 4.667543 | 2.210639 | 177.7054 | 243.1026 | 145.0067 | 111.9394 | bcc | birchmurnaghan | 0.0280368 | training set | 3.026426 | 0.303457 | 80.38643 | -3963.352 | 2.80842 | 209.5605 | Train
Cu0.25Hf0.25Mo0.25V0.25 | 0.6889966 | 2.097378 | 4.72212 | 2.376506 | 160.6187 | 218.4588 | 131.6987 | 90.98429 | bcc | birchmurnaghan | 0.03562025 | training set | 3.214258 | 0.3154872 | 67.58609 | -10875.9 | 2.976539 | 177.8173 | Train
Cu0.25Mn0.25Mo0.25V0.25 | 0.631297 | 2.034579 | 4.50409 | 1.900054 | 155.2776 | 226.5003 | 119.6662 | 108.6811 | bcc | birchmurnaghan | 0.02749347 | training set | 3.046161 | 0.2761248 | 81.72272 | -3906.279 | 2.814662 | 208.5768 | Train
Cu0.25Mo0.25Ni0.25V0.25 | 1.631662 | 3.029646 | 4.778603 | 2.631454 | 188.237 | 237.2756 | 163.7177 | 111.4273 | bcc | birchmurnaghan | 0.02895642 | training set | 3.016023 | 0.3313539 | 71.53344 | -4087.368 | 2.803516 | 190.4726 | Train
Cu0.25Mo0.25V0.25Zr0.25 | 0.6180386 | 2.019977 | 5.559412 | 2.484322 | 158.1511 | 213.8712 | 130.291 | 84.41505 | bcc | birchmurnaghan | 0.03914128 | training set | 3.235565 | 0.3225475 | 63.65967 | -5126.549 | 2.996376 | 168.3859 | Train
Al0.25Fe0.25Mo0.25V0.25 | 0.6026552 | 2.002949 | 4.478911 | 1.886535 | 169.6696 | 248.7898 | 130.1095 | 118.8552 | bcc | birchmurnaghan | 0.001828943 | training set | 3.068775 | 0.2747615 | 89.93716 | -3257.269 | 2.839097 | 229.2968 | Train
Fe0.25Hf0.25Mo0.25V0.25 | 0.03450751 | 1.184563 | 4.30262 | 2.059582 | 162.3004 | 257.2205 | 114.8403 | 84.3292 | bcc | birchmurnaghan | 0.02338567 | training set | 3.206009 | 0.2910499 | 78.80257 | -10684.8 | 2.950936 | 203.4761 | Train
Fe0.25Mn0.25Mo0.25V0.25 | 0.0519547 | 1.230847 | 5.425412 | 1.708277 | 181.7098 | 306.9263 | 119.1015 | 115.5917 | bcc | birchmurnaghan | 0.01316978 | training set | 3.020774 | 0.2550953 | 106.3702 | -3715.175 | 2.782504 | 267.0095 | Train
Fe0.25Mo0.25Ni0.25V0.25 | 0.7202805 | 2.130962 | 4.654506 | 2.245148 | 192.8206 | 265.6233 | 156.4193 | 116.3547 | bcc | birchmurnaghan | 0.01907736 | training set | 3.000543 | 0.3060874 | 85.88326 | -3896.259 | 2.787915 | 224.3421 | Train
Fe0.25Mo0.25Ta0.25V0.25 | 0.003321916 | 1.054017 | 4.627641 | 2.010406 | 195.226 | 320.6801 | 132.499 | 99.17301 | bcc | birchmurnaghan | 0.01879149 | not included | 3.126576 | 0.2866657 | 97.10778 | -10948.96 | 2.909121 | 249.8905 | Train
Fe0.25Mo0.25V0.25Zr0.25 | 0.02670275 | 1.160713 | 4.829853 | 2.233909 | 163.3687 | 252.5385 | 118.7839 | 77.62531 | bcc | birchmurnaghan | 0.02809381 | training set | 3.226739 | 0.3052385 | 73.13134 | -4935.442 | 2.9733 | 190.9077 | Train
Hf0.25Mo0.25V0.25Zr0.25 | 0.1767696 | 1.464465 | 4.148188 | 2.35245 | 139.7275 | 202.7387 | 108.2219 | 69.20823 | bcc | birchmurnaghan | 0.01858563 | training set | 3.361382 | 0.3138346 | 59.39658 | -11848.01 | 3.105128 | 156.0746 | Train
Hf0.25Mn0.25Mo0.25V0.25 | 9.780007e-05 | 1.009069 | 4.642471 | 1.712356 | 141.323 | 250.7703 | 86.59934 | 82.82988 | bcc | birchmurnaghan | 0.02118535 | training set | 3.227975 | 0.2555836 | 82.53131 | -10627.73 | 2.949534 | 207.2499 | Train
Mn0.25Mo0.25Ta0.25V0.25 | 0.05683139 | 0.8047729 | 3.999561 | 2.020484 | 229.2866 | 401.6383 | 143.1107 | 104.028 | bcc | birchmurnaghan | 0.0143707 | not included | 3.113701 | 0.2875791 | 113.481 | -10891.89 | 2.897142 | 292.2316 | Train
Mn0.25Mo0.25V0.25Zr0.25 | 0.005463973 | 1.069793 | 4.442854 | 1.799708 | 135.2764 | 231.5217 | 87.1537 | 77.22194 | bcc | birchmurnaghan | 0.02611653 | training set | 3.249587 | 0.265593 | 75.16571 | -4878.371 | 2.976397 | 190.2584 | Train
Al0.25Mo0.25Ni0.25V0.25 | 1.19343 | 2.611621 | 4.449398 | 2.22131 | 178.396 | 238.64 | 148.2739 | 118.001 | bcc | birchmurnaghan | 0.004509388 | training set | 3.061391 | 0.3042779 | 80.31116 | -3381.283 | 2.840029 | 209.4961 | Train
Hf0.25Mo0.25Ni0.25V0.25 | 0.2039566 | 1.505916 | 4.383525 | 2.306667 | 172.2617 | 250.1747 | 133.3052 | 87.99785 | bcc | birchmurnaghan | 0.02647789 | training set | 3.191448 | 0.3106061 | 74.67991 | -10808.81 | 2.954541 | 195.7519 | Train
Mn0.25Mo0.25Ni0.25V0.25 | 0.4693288 | 1.850801 | 4.577727 | 1.9441 | 172.0935 | 253.7357 | 131.2724 | 113.3276 | bcc | birchmurnaghan | 0.01824997 | training set | 3.01701 | 0.2804546 | 88.52089 | -3839.187 | 2.792072 | 226.694 | Train
Mo0.25Ni0.25V0.25Zr0.25 | 0.1727984 | 1.458241 | 5.026115 | 2.42623 | 170.9719 | 245.9191 | 133.4983 | 81.96828 | bcc | birchmurnaghan | 0.03086038 | training set | 3.212143 | 0.3188119 | 70.46813 | -5059.457 | 2.975006 | 185.8684 | Train
Al0.25Mo0.25Ti0.25V0.25 | 0.5834469 | 1.98155 | 4.293099 | 2.15457 | 159.2959 | 224.757 | 126.5654 | 97.28585 | bcc | birchmurnaghan | -0.007663067 | training set | 3.161225 | 0.2990275 | 73.93399 | -3047.785 | 2.925652 | 192.0846 | Train
Co0.25Mo0.25Ti0.25V0.25 | 0.003175181 | 1.052779 | 4.368475 | 2.083943 | 180.1689 | 291.9403 | 124.2832 | 88.25298 | bcc | birchmurnaghan | 0.003924301 | training set | 3.081116 | 0.2931556 | 86.45577 | -3623.099 | 2.846771 | 223.6015 | Train
Cu0.25Mo0.25Ti0.25V0.25 | 0.3987226 | 1.766026 | 4.723506 | 2.375145 | 168.889 | 236.3344 | 135.1663 | 89.33275 | bcc | birchmurnaghan | 0.01874541 | training set | 3.113585 | 0.3153945 | 71.1068 | -3753.868 | 2.881752 | 187.067 | Train
Fe0.25Mo0.25Ti0.25V0.25 | 0.01557654 | 0.8923737 | 4.257243 | 1.894908 | 167.7587 | 294.1456 | 104.5653 | 84.58824 | bcc | birchmurnaghan | 0.004022133 | training set | 3.101828 | 0.2756078 | 88.53132 | -3562.764 | 2.845856 | 225.8625 | Train
Hf0.25Mo0.25Ti0.25V0.25 | 0.1645712 | 1.445194 | 4.540386 | 2.374381 | 153.8037 | 223.0688 | 119.1712 | 75.07604 | bcc | birchmurnaghan | 0.01148406 | training set | 3.276868 | 0.3153424 | 64.77636 | -10475.32 | 3.024794 | 170.4062 | Train
Mn0.25Mo0.25Ti0.25V0.25 | 0.1138969 | 0.735742 | 6.214466 | 2.026253 | 186.3304 | 333.6859 | 112.6526 | 81.31172 | bcc | birchmurnaghan | 0.001140552 | training set | 3.121388 | 0.2880985 | 91.9581 | -3505.694 | 2.841156 | 236.9022 | Train
Mo0.25Ni0.25Ti0.25V0.25 | 0.08035266 | 1.294405 | 4.446895 | 2.288798 | 180.4301 | 270.4719 | 135.4093 | 87.41281 | bcc | birchmurnaghan | 0.007967983 | training set | 3.089239 | 0.3093155 | 78.83182 | -3686.778 | 2.857548 | 206.4314 | Train
Mo0.25Ta0.25Ti0.25V0.25 | 0.008684502 | 1.088767 | 4.030018 | 2.321742 | 180.3018 | 278.6952 | 131.1051 | 80.34559 | bcc | birchmurnaghan | 0.005982956 | not included | 3.201863 | 0.3116814 | 77.65799 | -10739.48 | 2.979172 | 203.7251 | Train
Mo0.25Ti0.25V0.25Zr0.25 | 0.08075598 | 1.295237 | 5.093477 | 2.578499 | 154.0612 | 222.2795 | 119.952 | 66.26923 | bcc | birchmurnaghan | 0.01463672 | training set | 3.293054 | 0.3282868 | 59.7484 | -4725.963 | 3.039834 | 158.726 | Train
Al0.25Mo0.25V0.25W0.25 | 0.1868832 | 1.480111 | 4.305299 | 2.027771 | 206.8874 | 314.4375 | 153.1124 | 119.3895 | bcc | birchmurnaghan | 0.002830356 | training set | 3.160701 | 0.2882347 | 102.027 | -10704 | 2.924272 | 262.8695 | Train
Co0.25Mo0.25V0.25W0.25 | 0.04272666 | 1.207335 | 4.469176 | 1.990316 | 225.3308 | 360.1525 | 157.92 | 122.0812 | bcc | birchmurnaghan | 0.02086636 | training set | 3.09548 | 0.2848213 | 113.2136 | -11279.31 | 2.871407 | 290.9184 | Train
Cu0.25Mo0.25V0.25W0.25 | 0.2575979 | 1.582922 | 4.567336 | 2.208754 | 211.522 | 308.4981 | 163.034 | 115.1291 | bcc | birchmurnaghan | 0.03582274 | training set | 3.123242 | 0.3033112 | 95.76534 | -11410.08 | 2.89377 | 249.6241 | Train
Fe0.25Mo0.25V0.25W0.25 | 0.007242649 | 1.080765 | 4.50386 | 1.921503 | 219.7464 | 365.2864 | 146.9764 | 117.9709 | bcc | birchmurnaghan | 0.01792318 | training set | 3.112127 | 0.2782544 | 114.3618 | -11218.98 | 2.875548 | 292.3668 | Train
Hf0.25Mo0.25V0.25W0.25 | 0.0003873155 | 0.9821951 | 4.3695 | 2.287866 | 202.1808 | 321.2856 | 142.6284 | 87.73814 | bcc | birchmurnaghan | 0.0111988 | training set | 3.262037 | 0.3092476 | 88.37091 | -18131.54 | 3.005437 | 231.3988 | Train
Mn0.25Mo0.25V0.25W0.25 | 0.02321154 | 0.8702567 | 5.365485 | 1.68263 | 215.0085 | 400.194 | 122.4158 | 120.8692 | bcc | birchmurnaghan | 0.0139029 | training set | 3.129617 | 0.2519796 | 127.7812 | -11161.91 | 2.867064 | 319.959 | Train
Mo0.25Ni0.25V0.25W0.25 | 0.1312236 | 1.389852 | 4.557963 | 2.168353 | 225.3894 | 339.1645 | 168.5018 | 118.5979 | bcc | birchmurnaghan | 0.02586764 | training set | 3.102904 | 0.3001348 | 103.945 | -11342.99 | 2.8748 | 270.2849 | Train
Mo0.25Ta0.25V0.25W0.25 | 0.05877991 | 0.801819 | 4.191692 | 2.236251 | 229.0265 | 384.9148 | 151.0824 | 93.74566 | bcc | birchmurnaghan | 0.003349358 | not included | 3.18719 | 0.305416 | 102.4154 | -18395.71 | 2.96552 | 267.3894 | Train
Mo0.25Ti0.25V0.25W0.25 | 0.01778494 | 0.8854444 | 4.372837 | 2.301455 | 210.5445 | 341.7574 | 144.9381 | 87.13631 | bcc | birchmurnaghan | 0.001300747 | training set | 3.187962 | 0.3102314 | 91.48324 | -11009.5 | 2.936219 | 239.7284 | Train
Mo0.25V0.25W0.25Zr0.25 | 0.02219443 | 0.872936 | 4.864845 | 2.525189 | 203.928 | 320.7494 | 145.5173 | 76.48321 | bcc | birchmurnaghan | 0.0153066 | training set | 3.27415 | 0.3250845 | 80.75751 | -12382.19 | 3.017397 | 214.021 | Train
Mo0.25Ta0.25V0.25Zr0.25 | 0.008603639 | 1.088335 | 5.105511 | 2.534549 | 177.0577 | 265.5892 | 132.792 | 72.26387 | bcc | birchmurnaghan | 0.01624108 | not included | 3.285657 | 0.3256553 | 69.85769 | -12112.17 | 3.057138 | 185.2144 | Train
Al0.25Hf0.25Mo0.25W0.25 | 0.4345021 | 1.809423 | 4.130521 | 2.203851 | 183.6913 | 261.6106 | 144.7316 | 105.7418 | bcc | birchmurnaghan | 0.005062427 | training set | 3.280939 | 0.3029311 | 83.35013 | -17778.3 | 3.037711 | 217.199 | Train
Al0.25Mn0.25Mo0.25W0.25 | 0.5420625 | 1.934895 | 5.107174 | 1.773447 | 177.0825 | 266.7607 | 132.2434 | 130.1383 | bcc | birchmurnaghan | 0.01300193 | training set | 3.147558 | 0.2626711 | 99.85215 | -10808.66 | 2.904516 | 252.1609 | Train
Al0.25Mo0.25Ta0.25W0.25 | 0.2206457 | 1.530483 | 4.264511 | 2.088253 | 209.9129 | 313.7756 | 157.9816 | 119.2201 | bcc | birchmurnaghan | 0.003048102 | not included | 3.220189 | 0.2935238 | 100.5208 | -18042.45 | 2.996223 | 260.0521 | Train
Al0.25Mo0.25W0.25Zr0.25 | 0.3261359 | 1.674635 | 4.461902 | 2.28974 | 179.802 | 256.6872 | 141.3594 | 96.56599 | bcc | birchmurnaghan | 0.008289604 | training set | 3.298628 | 0.3093839 | 78.52506 | -12028.94 | 3.052289 | 205.6389 | Train
Al0.25Co0.25Mo0.25W0.25 | 0.8082112 | 2.223836 | 4.557252 | 2.096581 | 200.7577 | 279.879 | 161.1971 | 131.9645 | bcc | birchmurnaghan | 0.01760657 | training set | 3.114398 | 0.2942314 | 95.75481 | -10926.06 | 2.893016 | 247.8578 | Train
Co0.25Fe0.25Mo0.25W0.25 | 0.5611704 | 1.956534 | 4.612938 | 2.10213 | 211.8768 | 301.7983 | 166.916 | 131.9509 | bcc | birchmurnaghan | 0.03523121 | training set | 3.065833 | 0.2947003 | 100.7914 | -11441.03 | 2.856472 | 260.9894 | Train
Co0.25Hf0.25Mo0.25W0.25 | 0.0806881 | 1.295097 | 4.220191 | 2.068181 | 195.0958 | 302.8074 | 141.24 | 104.6227 | bcc | birchmurnaghan | 0.02613104 | training set | 3.22277 | 0.291798 | 94.33206 | -18353.6 | 2.983055 | 243.7159 | Train
Co0.25Mn0.25Mo0.25W0.25 | 0.4620073 | 1.842167 | 4.698357 | 1.949741 | 197.4953 | 291.1787 | 150.6536 | 129.4354 | bcc | birchmurnaghan | 0.03291464 | training set | 3.079457 | 0.2809971 | 101.2931 | -11383.96 | 2.86249 | 259.5123 | Train
Co0.25Mo0.25Ni0.25W0.25 | 1.259549 | 2.675921 | 4.662011 | 2.459653 | 217.944 | 283.442 | 185.195 | 131.4506 | bcc | birchmurnaghan | 0.04098655 | training set | 3.058561 | 0.3209801 | 88.60764 | -11565.04 | 2.848953 | 234.0979 | Train
Co0.25Mo0.25W0.25Zr0.25 | 0.04775637 | 1.22038 | 4.678023 | 2.192337 | 195.7391 | 301.3805 | 142.9184 | 96.69202 | bcc | birchmurnaghan | 0.03040418 | training set | 3.238165 | 0.3020328 | 89.28328 | -12604.25 | 2.998672 | 232.4995 | Train
Al0.25Cu0.25Mo0.25W0.25 | 1.398643 | 2.809615 | 4.566919 | 2.286483 | 188.0849 | 247.1217 | 158.5665 | 124.4031 | bcc | birchmurnaghan | 0.02898702 | training set | 3.145638 | 0.3091469 | 82.25946 | -11056.83 | 2.920068 | 215.3795 | Train
Co0.25Cu0.25Mo0.25W0.25 | 1.174098 | 2.59272 | 4.704503 | 2.397617 | 204.2718 | 268.4624 | 172.1765 | 124.8212 | bcc | birchmurnaghan | 0.04810004 | training set | 3.080556 | 0.3169135 | 85.19787 | -11632.14 | 2.866783 | 224.3964 | Train
Cu0.25Fe0.25Mo0.25W0.25 | 0.9059562 | 2.324823 | 4.678365 | 2.236639 | 197.0954 | 267.9939 | 161.6461 | 123.6199 | bcc | birchmurnaghan | 0.04643788 | training set | 3.09727 | 0.3054454 | 88.12124 | -11571.81 | 2.877166 | 230.0749 | Train
Cu0.25Hf0.25Mo0.25W0.25 | 0.466569 | 1.84755 | 4.090308 | 2.295272 | 183.6744 | 257.5566 | 146.7333 | 102.3758 | bcc | birchmurnaghan | 0.03850428 | training set | 3.247062 | 0.3097851 | 80.02293 | -18484.37 | 3.007356 | 209.6257 | Train
Cu0.25Mn0.25Mo0.25W0.25 | 0.836504 | 2.253291 | 4.57885 | 2.050911 | 178.8323 | 250.3154 | 143.0907 | 120.8042 | bcc | birchmurnaghan | 0.04432807 | training set | 3.115452 | 0.29029 | 87.19651 | -11514.73 | 2.887165 | 225.0176 | Train
Cu0.25Mo0.25Ni0.25W0.25 | 1.618721 | 3.017538 | 4.798079 | 2.646644 | 206.1881 | 259.7256 | 179.4194 | 121.1634 | bcc | birchmurnaghan | 0.04975467 | training set | 3.086169 | 0.3322135 | 77.9055 | -11695.82 | 2.86951 | 207.5735 | Train
Cu0.25Mo0.25W0.25Zr0.25 | 0.3718693 | 1.732786 | 4.749525 | 2.410539 | 182.6716 | 255.371 | 146.3219 | 94.47934 | bcc | birchmurnaghan | 0.04178804 | training set | 3.262326 | 0.3177758 | 75.78041 | -12735.02 | 3.021997 | 199.7232 | Train
Al0.25Fe0.25Mo0.25W0.25 | 0.6640538 | 2.070374 | 4.478726 | 1.981079 | 192.5985 | 276.4465 | 150.6746 | 130.1975 | bcc | birchmurnaghan | 0.01561992 | training set | 3.130938 | 0.2839624 | 97.21902 | -10865.73 | 2.902308 | 249.6511 | Train
Fe0.25Hf0.25Mo0.25W0.25 | 0.04971672 | 1.225312 | 4.154362 | 2.019635 | 187.8637 | 297.6592 | 132.966 | 100.9003 | bcc | birchmurnaghan | 0.02410734 | training set | 3.239894 | 0.2875024 | 93.01864 | -18293.27 | 2.988419 | 239.5235 | Train
Fe0.25Mn0.25Mo0.25W0.25 | 0.2625185 | 1.589726 | 4.821184 | 1.823517 | 192.5181 | 299.1541 | 139.2 | 127.1416 | bcc | birchmurnaghan | 0.03017412 | training set | 3.096185 | 0.2681805 | 105.5751 | -11323.63 | 2.866115 | 267.7767 | Train
Fe0.25Mo0.25Ni0.25W0.25 | 0.8601697 | 2.277785 | 4.681655 | 2.289507 | 211.3069 | 286.4792 | 173.7207 | 128.4199 | bcc | birchmurnaghan | 0.03847907 | training set | 3.074527 | 0.309367 | 92.29359 | -11504.71 | 2.858922 | 241.6924 | Train
Fe0.25Mo0.25W0.25Zr0.25 | 0.02416973 | 1.152348 | 4.59176 | 2.162694 | 189.1934 | 296.3227 | 135.6288 | 92.58766 | bcc | birchmurnaghan | 0.02830256 | training set | 3.255047 | 0.2996817 | 87.48045 | -12543.91 | 3.004344 | 227.3935 | Train
Hf0.25Mo0.25W0.25Zr0.25 | 0.04385644 | 1.210318 | 3.531356 | 2.19578 | 167.754 | 258.5995 | 122.3313 | 82.46388 | bcc | birchmurnaghan | 0.009082423 | training set | 3.37346 | 0.3023023 | 76.39836 | -19456.49 | 3.110973 | 198.9875 | Train
Hf0.25Mn0.25Mo0.25W0.25 | 0.01359968 | 1.112274 | 3.508931 | 1.646716 | 158.1195 | 278.2303 | 98.0641 | 100.1971 | bcc | birchmurnaghan | 0.02097869 | training set | 3.259508 | 0.2474811 | 96.02108 | -18236.2 | 2.989628 | 239.569 | Train
Mn0.25Mo0.25W0.25Zr0.25 | 0.006927897 | 1.078923 | 4.02479 | 1.808232 | 160.8268 | 274.1321 | 104.1742 | 91.6858 | bcc | birchmurnaghan | 0.02523535 | training set | 3.275214 | 0.2665259 | 88.9415 | -12486.84 | 3.008389 | 225.2934 | Train
Al0.25Mo0.25Ni0.25W0.25 | 1.164597 | 2.583412 | 4.559045 | 2.304477 | 201.6855 | 267.7681 | 168.6442 | 128.0391 | bcc | birchmurnaghan | 0.02045708 | training set | 3.122345 | 0.3104488 | 87.51899 | -10989.74 | 2.898125 | 229.3783 | Train
Hf0.25Mo0.25Ni0.25W0.25 | 0.1812079 | 1.471366 | 4.193327 | 2.236864 | 194.8067 | 286.9363 | 148.7419 | 101.6673 | bcc | birchmurnaghan | 0.02963655 | training set | 3.227176 | 0.3054624 | 87.08922 | -18417.28 | 2.987925 | 227.3834 | Train
Mn0.25Mo0.25Ni0.25W0.25 | 0.7389295 | 2.15084 | 4.654709 | 2.101419 | 194.362 | 272.3309 | 155.3776 | 125.7739 | bcc | birchmurnaghan | 0.03621934 | training set | 3.090126 | 0.2946403 | 92.49086 | -11447.64 | 2.867284 | 239.4848 | Train
Mo0.25Ni0.25W0.25Zr0.25 | 0.125403 | 1.379715 | 4.774989 | 2.36081 | 194.8126 | 285.5325 | 149.4527 | 93.87574 | bcc | birchmurnaghan | 0.03360098 | training set | 3.242255 | 0.3144122 | 82.51941 | -12667.93 | 3.003147 | 216.9291 | Train
Al0.25Mo0.25Ti0.25W0.25 | 0.3657853 | 1.725167 | 4.230823 | 2.086059 | 186.4475 | 272.4176 | 143.4624 | 111.2346 | bcc | birchmurnaghan | -0.003840082 | training set | 3.205122 | 0.2933365 | 89.37786 | -10656.25 | 2.966143 | 231.1913 | Train
Co0.25Mo0.25Ti0.25W0.25 | 0.04668601 | 1.217653 | 4.360192 | 2.011869 | 202.4206 | 321.6275 | 142.8172 | 108.8645 | bcc | birchmurnaghan | 0.01389333 | training set | 3.13942 | 0.2867988 | 100.6132 | -11231.56 | 2.906335 | 258.9379 | Train
Cu0.25Mo0.25Ti0.25W0.25 | 0.3683835 | 1.728425 | 4.455201 | 2.236595 | 189.8728 | 271.4377 | 149.0903 | 105.7341 | bcc | birchmurnaghan | 0.0279306 | training set | 3.167044 | 0.3054421 | 84.89368 | -11362.33 | 2.932515 | 221.6476 | Train
Fe0.25Mo0.25Ti0.25W0.25 | 0.01196592 | 1.104968 | 4.325294 | 1.935304 | 194.5093 | 320.7279 | 131.4 | 104.6006 | bcc | birchmurnaghan | 0.01223929 | training set | 3.157613 | 0.2796034 | 100.5058 | -11171.23 | 2.910295 | 257.2152 | Train
Hf0.25Mo0.25Ti0.25W0.25 | 0.05423524 | 1.236389 | 4.014936 | 2.197456 | 182.3342 | 279.7479 | 133.6273 | 90.33097 | bcc | birchmurnaghan | 0.004391905 | training set | 3.302571 | 0.3024332 | 82.97511 | -18083.79 | 3.045622 | 216.1391 | Train
Mn0.25Mo0.25Ti0.25W0.25 | 0.04111199 | 0.8312445 | 4.945459 | 1.563651 | 180.6203 | 352.6893 | 94.58581 | 107.2736 | bcc | birchmurnaghan | 0.008517054 | training set | 3.176734 | 0.2364238 | 115.5119 | -11114.16 | 2.901195 | 285.6433 | Train
Mo0.25Ni0.25Ti0.25W0.25 | 0.1413864 | 1.407182 | 4.455364 | 2.184398 | 202.5925 | 303.3587 | 152.2094 | 106.3473 | bcc | birchmurnaghan | 0.01808804 | training set | 3.145604 | 0.3014085 | 92.74523 | -11295.24 | 2.911885 | 241.3989 | Train
Mo0.25Ta0.25Ti0.25W0.25 | 3.79322e-05 | 0.9943935 | 4.399628 | 2.244631 | 214.1836 | 341.8407 | 150.3551 | 95.20604 | bcc | birchmurnaghan | -0.001368949 | not included | 3.228452 | 0.3060485 | 95.42039 | -18347.96 | 3.003912 | 249.2473 | Train
Mo0.25Ti0.25W0.25Zr0.25 | 0.01041298 | 1.097593 | 4.380269 | 2.370848 | 181.0666 | 277.3633 | 132.9183 | 79.2709 | bcc | birchmurnaghan | 0.007739923 | training set | 3.314645 | 0.3151012 | 76.3721 | -12334.44 | 3.056493 | 200.8741 | Train
Mo0.25Ta0.25W0.25Zr0.25 | 0.001689605 | 0.963174 | 4.265975 | 2.324297 | 201.5047 | 319.7296 | 142.3922 | 85.40342 | bcc | birchmurnaghan | 0.006012953 | not included | 3.299855 | 0.3118624 | 86.6949 | -19720.65 | 3.070349 | 227.4636 | Train
Nb0.30434783Ti0.17391304W0.43478261Zr0.08695652 | 0.0004366726 | 0.9811051 | 4.455173 | 2.380808 | 206.9382 | 324.1647 | 148.325 | 86.25862 | bcc | birchmurnaghan | 0.003807541 | training set | 3.266368 | 0.3157797 | 86.91932 | -17305.97 | 3.03919 | 228.7333 | Train
Nb0.4Ti0.4W0.16Zr0.04 | 0.1067048 | 1.345952 | 4.182772 | 2.45741 | 161.9277 | 235.4519 | 125.1655 | 74.22008 | bcc | birchmurnaghan | 0.004108604 | training set | 3.286039 | 0.3208363 | 65.89362 | -9200.574 | 3.057493 | 174.0694 | Train
Al0.25Hf0.25Nb0.25Zr0.25 | 3.29467 | 4.524541 | 4.563925 | 2.835294 | 129.9759 | 154.4629 | 117.7324 | 83.09432 | bcc | birchmurnaghan | -0.001485619 | training set | 3.44038 | 0.3422029 | 45.84214 | -11380.22 | 3.19227 | 123.0589 | Train
Al0.25Hf0.25Mn0.25Nb0.25 | 2.396835 | 3.729209 | 3.506768 | 2.051907 | 114.3849 | 148.0142 | 97.57022 | 94.05808 | bcc | birchmurnaghan | 0.01082687 | training set | 3.316728 | 0.2903775 | 55.74564 | -10159.92 | 3.06993 | 143.8659 | Train
Al0.25Mn0.25Nb0.25Zr0.25 | 2.201961 | 3.55356 | 4.367268 | 2.13194 | 110.4632 | 142.6699 | 94.35988 | 85.83618 | bcc | birchmurnaghan | 0.01232907 | training set | 3.341559 | 0.2971828 | 51.81346 | -4410.573 | 3.092568 | 134.4231 | Train
Al0.25Nb0.25Ta0.25Zr0.25 | 1.474728 | 2.881953 | 4.383413 | 2.523472 | 141.1445 | 180.6723 | 121.3806 | 85.43796 | bcc | birchmurnaghan | 0.002016067 | not included | 3.375448 | 0.3249793 | 55.93267 | -11644.37 | 3.140684 | 148.2193 | Train
Al0.25Co0.25Hf0.25Nb0.25 | 1.609992 | 3.009364 | 3.928785 | 2.276367 | 136.0146 | 177.1439 | 115.45 | 92.82964 | bcc | birchmurnaghan | 0.01283757 | training set | 3.269979 | 0.3084071 | 59.75074 | -10277.33 | 3.032887 | 156.3566 | Train
Al0.25Co0.25Mn0.25Nb0.25 | 2.157186 | 3.512998 | 4.497164 | 1.948413 | 132.0521 | 174.4798 | 110.8382 | 111.7864 | bcc | birchmurnaghan | 0.01149928 | training set | 3.10939 | 0.2808696 | 67.7742 | -3307.7 | 2.884261 | 173.6198 | Train
Al0.25Co0.25Nb0.25Zr0.25 | 1.470954 | 2.878377 | 4.675351 | 2.365386 | 131.9692 | 171.4272 | 112.2402 | 85.18127 | bcc | birchmurnaghan | 0.01486882 | training set | 3.293954 | 0.3147269 | 55.79182 | -4527.978 | 3.054476 | 146.702 | Train
Al0.25Co0.25Fe0.25Nb0.25 | 2.194843 | 3.547117 | 4.116817 | 2.194377 | 149.4277 | 191.8027 | 128.2402 | 112.7319 | bcc | birchmurnaghan | 0.01255014 | training set | 3.087669 | 0.3021925 | 68.09571 | -3364.772 | 2.87116 | 177.3475 | Train
Co0.25Fe0.25Hf0.25Nb0.25 | 0.5856459 | 1.984008 | 4.426113 | 2.180754 | 145.3535 | 204.3242 | 115.8682 | 87.74869 | bcc | birchmurnaghan | 0.03232408 | training set | 3.217135 | 0.3011207 | 66.65287 | -10792.3 | 2.977933 | 173.4469 | Train
Co0.25Fe0.25Mn0.25Nb0.25 | 1.47804 | 2.88509 | 4.740985 | 2.042556 | 147.6208 | 198.6623 | 122.1 | 110.4445 | bcc | birchmurnaghan | 0.02781199 | training set | 3.043997 | 0.2895525 | 72.27256 | -3822.674 | 2.832673 | 186.3985 | Train
Co0.25Fe0.25Nb0.25Ni0.25 | 3.240836 | 4.477351 | 4.524462 | 2.646964 | 168.4048 | 202.6167 | 151.2989 | 114.884 | bcc | birchmurnaghan | 0.02970142 | training set | 3.018749 | 0.3322315 | 63.62187 | -4003.762 | 2.81729 | 169.5181 | Train
Co0.25Fe0.25Nb0.25Zr0.25 | 0.5395757 | 1.932066 | 4.821291 | 2.274446 | 141.6172 | 197.5864 | 113.6325 | 81.10221 | bcc | birchmurnaghan | 0.03580184 | training set | 3.242128 | 0.308266 | 62.26446 | -5042.948 | 3.001709 | 162.917 | Train
Co0.25Hf0.25Nb0.25Zr0.25 | 0.4426139 | 1.819132 | 3.781932 | 2.229415 | 130.1154 | 184.5014 | 102.9223 | 74.20153 | bcc | birchmurnaghan | 0.02267143 | training set | 3.378205 | 0.304897 | 58.36299 | -11955.52 | 3.12048 | 152.3154 | Train
Co0.25Hf0.25Mn0.25Nb0.25 | 0.610608 | 2.011764 | 4.306252 | 1.940023 | 129.2994 | 187.778 | 100.0602 | 88.23376 | bcc | birchmurnaghan | 0.03027602 | training set | 3.242014 | 0.2800609 | 66.64841 | -10735.23 | 2.994465 | 170.628 | Train
Co0.25Mn0.25Nb0.25Zr0.25 | 0.5790295 | 1.976607 | 4.758827 | 2.04278 | 125.7568 | 180.345 | 98.46278 | 80.92446 | bcc | birchmurnaghan | 0.03340421 | training set | 3.268205 | 0.2895723 | 61.56162 | -4985.877 | 3.019414 | 158.7763 | Train
Al0.25Co0.25Nb0.25Ni0.25 | 3.404755 | 4.620887 | 4.085503 | 2.581985 | 158.3383 | 190.6576 | 142.1787 | 112.0077 | bcc | birchmurnaghan | 0.01217893 | training set | 3.077142 | 0.3284921 | 61.32427 | -3488.789 | 2.863591 | 162.9376 | Train
Co0.25Hf0.25Nb0.25Ni0.25 | 0.9274298 | 2.346734 | 4.348929 | 2.427749 | 152.3952 | 202.6152 | 127.2852 | 88.3897 | bcc | birchmurnaghan | 0.03286768 | training set | 3.202228 | 0.3189116 | 62.77223 | -10916.32 | 2.972501 | 165.582 | Train
Co0.25Mn0.25Nb0.25Ni0.25 | 2.818239 | 4.104923 | 4.605052 | 2.40193 | 151.8229 | 187.7326 | 133.868 | 110.5549 | bcc | birchmurnaghan | 0.02851768 | training set | 3.039045 | 0.3172022 | 63.2087 | -3946.691 | 2.83215 | 166.5173 | Train
Co0.25Nb0.25Ni0.25Zr0.25 | 0.8760447 | 2.294145 | 4.863249 | 2.488419 | 146.34 | 194.0337 | 122.4932 | 82.06207 | bcc | birchmurnaghan | 0.03618749 | training set | 3.227202 | 0.3228052 | 58.80843 | -5166.965 | 2.99623 | 155.5842 | Train
Al0.25Cu0.25Hf0.25Nb0.25 | 3.65116 | 4.835844 | 4.12072 | 2.595401 | 130.4602 | 156.19 | 117.5954 | 93.31871 | bcc | birchmurnaghan | 0.01964235 | training set | 3.301393 | 0.3292778 | 50.26594 | -10408.11 | 3.066325 | 133.6348 | Train
Al0.25Cu0.25Mn0.25Nb0.25 | 3.576407 | 4.770727 | 4.498401 | 2.117426 | 117.3294 | 145.9413 | 103.0235 | 102.3745 | bcc | birchmurnaghan | 0.01895025 | training set | 3.155088 | 0.2959816 | 55.41135 | -3438.476 | 2.927104 | 143.6242 | Train
Al0.25Cu0.25Nb0.25Zr0.25 | 3.472279 | 4.679885 | 4.741455 | 2.623421 | 122.1951 | 146.5445 | 110.0203 | 85.46435 | bcc | birchmurnaghan | 0.02042969 | training set | 3.327621 | 0.3308957 | 46.57852 | -4658.756 | 3.088711 | 123.9823 | Train
Al0.25Co0.25Cu0.25Nb0.25 | 3.534463 | 4.734155 | 4.322368 | 2.523514 | 144.349 | 174.0315 | 129.5077 | 105.3912 | bcc | birchmurnaghan | 0.01856538 | training set | 3.105421 | 0.3249819 | 57.20158 | -3555.884 | 2.88907 | 151.5821 | Train
Co0.25Cu0.25Fe0.25Nb0.25 | 3.114891 | 4.366739 | 4.643924 | 2.584248 | 155.4333 | 188.2945 | 139.0027 | 107.6222 | bcc | birchmurnaghan | 0.03559437 | training set | 3.04628 | 0.3286252 | 60.14643 | -4070.858 | 2.838022 | 159.8241 | Train
Co0.25Cu0.25Hf0.25Nb0.25 | 1.482689 | 2.889492 | 4.281508265 | 2.46723 | 142.2828 | 182.973 | 121.9376 | 88.18067 | bcc | birchmurnaghan | 0.03899991 | training set | 3.227494 | 0.3214645 | 57.66903 | -10983.41 | 2.994793 | 152.4152 | Train
Co0.25Cu0.25Mn0.25Nb0.25 | 2.853729 | 4.136348 | 4.561608 | 2.330656 | 137.7783 | 171.2018 | 121.0665 | 103.6886 | bcc | birchmurnaghan | 0.03447584 | training set | 3.069035 | 0.3123116 | 59.11565 | -4013.786 | 2.856193 | 155.1563 | Train
Co0.25Cu0.25Nb0.25Ni0.25 | 0.4060382 | 1.774978 | 3.688139 | 3.325824 | 157.5926 | 202.4015 | 135.1881 | 59.65123 | fcc | birchmurnaghan | 0.03213635 | training set | 3.829247 | 0.3633565 | 47.38451 | -4194.877 | 2.827893 | 129.204 | Train
Co0.25Cu0.25Nb0.25Zr0.25 | 1.420288 | 2.830247 | 4.734957 | 2.505663 | 134.435 | 172.7703 | 115.2673 | 81.37394 | bcc | birchmurnaghan | 0.04146247 | training set | 3.25376 | 0.3238814 | 53.65247 | -5234.061 | 3.019073 | 142.059 | Train
Al0.25Cu0.25Fe0.25Nb0.25 | 3.369883 | 4.59039 | 4.237362 | 2.380129 | 135.1559 | 165.2099 | 120.129 | 103.4694 | bcc | birchmurnaghan | 0.02019098 | training set | 3.127591 | 0.3157336 | 56.78512 | -3495.548 | 2.905368 | 149.4282 | Train
Cu0.25Fe0.25Hf0.25Nb0.25 | 1.754302 | 3.143835 | 4.180039 | 2.43276 | 134.8045 | 171.943 | 116.2353 | 87.56794 | bcc | birchmurnaghan | 0.04004945 | training set | 3.248722 | 0.3192396 | 55.41217 | -10923.08 | 3.00935 | 146.2039 | Train
Cu0.25Fe0.25Mn0.25Nb0.25 | 2.435984 | 3.764336 | 4.676708 | 2.167435 | 129.405 | 165.2129 | 111.501 | 101.0947 | bcc | birchmurnaghan | 0.03564892 | training set | 3.090092 | 0.3000614 | 59.70422 | -3953.45 | 2.866889 | 155.2383 | Train
Cu0.25Fe0.25Nb0.25Ni0.25 | 2.599538 | 3.910564 | 5.201727 | 3.279489 | 154.7355 | 182.3687 | 140.9189 | 81.046 | bcc | birchmurnaghan | 0.03496278 | training set | 3.053466 | 0.3616041 | 47.1828 | -4134.541 | 2.84217 | 128.4886 | Train
Cu0.25Fe0.25Nb0.25Zr0.25 | 1.686633 | 3.080952 | 4.69081 | 2.493672 | 128.3977 | 163.3357 | 110.9287 | 80.73176 | bcc | birchmurnaghan | 0.04228162 | training set | 3.274442 | 0.3231344 | 51.48943 | -5173.725 | 3.033175 | 136.2549 | Train
Cu0.25Hf0.25Nb0.25Zr0.25 | 2.948845 | 4.220428 | 3.92746 | 2.580458 | 126.4856 | 153.8499 | 112.8035 | 86.61672 | bcc | birchmurnaghan | 0.0302583 | training set | 3.401648 | 0.3284023 | 49.01672 | -12086.3 | 3.151455 | 130.2278 | Train
Cu0.25Hf0.25Mn0.25Nb0.25 | 1.999542 | 3.369506 | 3.979411 | 2.190567 | 120.1433 | 155.3719 | 102.5289 | 89.02726 | bcc | birchmurnaghan | 0.03766699 | training set | 3.276578 | 0.3018939 | 54.84573 | -10866.01 | 3.033191 | 142.8066 | Train
Cu0.25Mn0.25Nb0.25Zr0.25 | 1.959042 | 3.332456 | 4.542567 | 2.252357 | 113.5314 | 146.1289 | 97.23262 | 81.47235 | bcc | birchmurnaghan | 0.03944031 | training set | 3.3038 | 0.306628 | 50.4056 | -5116.655 | 3.058198 | 131.7227 | Train
Al0.25Cu0.25Nb0.25Ni0.25 | 4.43866 | 5.517646 | 4.181474 | 2.815394 | 146.2023 | 170.5986 | 134.0041 | 100.9577 | bcc | birchmurnaghan | 0.01738366 | training set | 3.114231 | 0.3412057 | 51.92959 | -3619.568 | 2.896592 | 139.2965 | Train
Cu0.25Hf0.25Nb0.25Ni0.25 | 1.901537 | 3.279709 | 4.317162 | 2.70424 | 144.5689 | 179.4822 | 127.1122 | 85.87921 | bcc | birchmurnaghan | 0.0380743 | training set | 3.231125 | 0.3353949 | 53.46008 | -11047.1 | 3.000888 | 142.7806 | Train
Cu0.25Mn0.25Nb0.25Ni0.25 | 3.764806 | 4.934692 | 4.659389 | 2.578191 | 137.4516 | 164.3875 | 123.9837 | 99.69017 | bcc | birchmurnaghan | 0.03350009 | training set | 3.079666 | 0.3282686 | 53.3132 | -4077.469 | 2.864638 | 141.6285 | Train
Cu0.25Nb0.25Ni0.25Zr0.25 | 1.823502 | 3.20785 | 4.863632 | 2.720141 | 134.9091 | 167.7421 | 118.4926 | 78.99257 | bcc | birchmurnaghan | 0.04013574 | training set | 3.257573 | 0.3362521 | 49.59636 | -5297.745 | 3.025299 | 132.5465 | Train
Al0.25Fe0.25Hf0.25Nb0.25 | 1.961405 | 3.33462 | 3.741025 | 2.261225 | 128.5182 | 165.2594 | 110.1476 | 91.88847 | bcc | birchmurnaghan | 0.01338116 | training set | 3.290635 | 0.3072889 | 56.83566 | -10216.99 | 3.047225 | 148.6012 | Train
Al0.25Fe0.25Mn0.25Nb0.25 | 1.88903 | 3.268214 | 4.725578 | 1.784862 | 122.5909 | 167.5432 | 100.1148 | 110.1851 | bcc | birchmurnaghan | 0.01234857 | training set | 3.128719 | 0.26395 | 68.6837 | -3247.364 | 2.892115 | 173.6255 | Train
Al0.25Fe0.25Nb0.25Zr0.25 | 1.79443 | 3.180991 | 4.464444 | 2.359266 | 125.2085 | 160.523 | 107.5512 | 84.25149 | bcc | birchmurnaghan | 0.01526181 | training set | 3.314212 | 0.3143058 | 53.07093 | -4467.643 | 3.068757 | 139.5029 | Train
Fe0.25Hf0.25Nb0.25Zr0.25 | 0.7535561 | 2.16636 | 3.245207 | 2.19835 | 122.4991 | 169.2713 | 99.11306 | 75.99398 | bcc | birchmurnaghan | 0.0237047 | training set | 3.39793 | 0.3025029 | 55.72322 | -11895.18 | 3.133925 | 145.1593 | Train
Fe0.25Hf0.25Mn0.25Nb0.25 | 0.6030728 | 2.003412 | 4.066093 | 1.814929 | 118.5747 | 176.0419 | 89.84106 | 86.34788 | bcc | birchmurnaghan | 0.03097847 | training set | 3.263135 | 0.2672538 | 65.33293 | -10674.89 | 3.002164 | 165.5868 | Train
Fe0.25Mn0.25Nb0.25Ta0.25 | 1.631765 | 3.029743 | 6.506532 | 1.18335 | 124.2077 | 196.162 | 88.23064 | 163.5021 | bcc | birchmurnaghan | 0.02988566 | not included | 3.17447 | 0.1703334 | 104.9628 | -10939.05 | 2.953684 | 245.6829 | Train
Fe0.25Mn0.25Nb0.25Zr0.25 | 0.5978862 | 1.99765 | 4.568172 | 1.945326 | 116.6978 | 169.5553 | 90.26903 | 79.19311 | bcc | birchmurnaghan | 0.03401559 | training set | 3.288876 | 0.2805727 | 59.98881 | -4925.542 | 3.028278 | 153.6401 | Train
Al0.25Fe0.25Nb0.25Ni0.25 | 2.927538 | 4.201611 | 4.047771 | 2.414011 | 148.7695 | 183.2711 | 131.5187 | 108.7217 | bcc | birchmurnaghan | 0.01301684 | training set | 3.098065 | 0.3180061 | 61.62751 | -3428.454 | 2.879123 | 162.4509 | Train
Fe0.25Hf0.25Nb0.25Ni0.25 | 0.9162442 | 2.335332 | 4.30993 | 2.362398 | 144.9838 | 194.227 | 120.3622 | 86.24939 | bcc | birchmurnaghan | 0.03313997 | training set | 3.222582 | 0.3145216 | 61.37144 | -10855.98 | 2.985694 | 161.3482 | Train
Fe0.25Mn0.25Nb0.25Ni0.25 | 2.101356 | 3.462305 | 4.646756 | 2.204258 | 143.652 | 184.8174 | 123.0693 | 106.8953 | bcc | birchmurnaghan | 0.02880913 | training set | 3.058623 | 0.3029627 | 65.17024 | -3886.355 | 2.841917 | 169.8288 | Train
Fe0.25Nb0.25Ni0.25Zr0.25 | 0.8328863 | 2.249536 | 4.750738 | 2.428142 | 139.6025 | 186.7825 | 116.0124 | 79.59986 | bcc | birchmurnaghan | 0.03623628 | training set | 3.247548 | 0.3189374 | 57.49353 | -5106.63 | 3.009419 | 151.6607 | Train
Hf0.25Mn0.25Nb0.25Zr0.25 | 1.231839 | 2.649036 | 3.272332 | 1.999277 | 110.3532 | 151.4038 | 89.82791 | 81.55835 | bcc | birchmurnaghan | 0.02043048 | training set | 3.424725 | 0.2856478 | 55.19656 | -11838.11 | 3.159017 | 141.9267 | Train
Al0.25Hf0.25Mo0.25Nb0.25 | 0.6136527 | 2.015132 | 3.676164 | 2.277821 | 154.3611 | 213.7616 | 124.6608 | 89.77488 | bcc | birchmurnaghan | -4.529486e-05 | training set | 3.324765 | 0.3085138 | 67.76697 | -11605.41 | 3.078787 | 177.348 | Train
Al0.25Mn0.25Mo0.25Nb0.25 | 0.5866259 | 1.985103 | 5.140145 | 1.845357 | 148.0635 | 219.028 | 112.5812 | 105.6539 | bcc | birchmurnaghan | 0.008509194 | training set | 3.197463 | 0.2705044 | 80.23568 | -4635.767 | 2.948301 | 203.8796 | Train
Al0.25Mo0.25Nb0.25Ta0.25 | 0.2746586 | 1.606355 | 4.320985 | 2.230963 | 181.5336 | 263.2116 | 140.6945 | 98.40297 | bcc | birchmurnaghan | -0.0005640466 | not included | 3.259993 | 0.3050147 | 81.37005 | -11869.56 | 3.033259 | 212.3782 | Train
Al0.25Mo0.25Nb0.25Zr0.25 | 0.4580778 | 1.83752 | 4.405353 | 2.403937 | 153.4389 | 212.5611 | 123.8778 | 81.47873 | bcc | birchmurnaghan | 0.002117602 | training set | 3.341396 | 0.3173363 | 63.82815 | -5856.055 | 3.09296 | 168.1663 | Train
Al0.25Co0.25Mo0.25Nb0.25 | 0.7067609 | 2.116486 | 4.558293 | 2.18601 | 174.2169 | 242.0513 | 140.2997 | 107.678 | bcc | birchmurnaghan | 0.01147267 | training set | 3.15872 | 0.3015356 | 79.69629 | -4753.172 | 2.931539 | 207.4551 | Train
Co0.25Fe0.25Mo0.25Nb0.25 | 0.3499729 | 1.705204 | 4.718004 | 2.157505 | 185.806 | 269.2215 | 144.0982 | 106.6803 | bcc | birchmurnaghan | 0.02982312 | training set | 3.106721 | 0.2992644 | 86.12077 | -5268.144 | 2.888299 | 223.7873 | Train
Co0.25Hf0.25Mo0.25Nb0.25 | 0.04832261 | 1.221813 | 4.160577 | 2.159602 | 169.0764 | 261.6459 | 122.7917 | 84.82696 | bcc | birchmurnaghan | 0.021234 | training set | 3.263032 | 0.2994333 | 78.29052 | -12180.71 | 3.01573 | 203.4666 | Train
Co0.25Mn0.25Mo0.25Nb0.25 | 0.2693384 | 1.599095 | 4.772955 | 1.971124 | 170.0997 | 256.957 | 126.671 | 104.1698 | bcc | birchmurnaghan | 0.02785617 | training set | 3.1251 | 0.2830291 | 86.29579 | -5211.073 | 2.896396 | 221.44 | Train
Co0.25Mo0.25Nb0.25Ni0.25 | 0.8219329 | 2.238146 | 4.77941 | 2.462444 | 191.9371 | 256.0956 | 159.8578 | 107.6971 | bcc | birchmurnaghan | 0.03363733 | training set | 3.096879 | 0.3211588 | 77.94579 | -5392.158 | 2.881565 | 205.9575 | Train
Co0.25Mo0.25Nb0.25Zr0.25 | 0.01938037 | 1.135415 | 4.619658 | 2.278637 | 167.6122 | 258.4952 | 122.1707 | 77.39246 | bcc | birchmurnaghan | 0.02461267 | training set | 3.279028 | 0.3085736 | 73.55809 | -6431.358 | 3.030911 | 192.5123 | Train
Al0.25Cu0.25Mo0.25Nb0.25 | 1.512241 | 2.917434 | 4.541171 | 2.395571 | 162.4404 | 210.006 | 138.6576 | 104.0771 | bcc | birchmurnaghan | 0.02098559 | training set | 3.190952 | 0.3167763 | 67.80865 | -4883.946 | 2.961817 | 178.5776 | Train
Co0.25Cu0.25Mo0.25Nb0.25 | 0.9303168 | 2.349673 | 4.792508 | 2.429985 | 178.5486 | 237.2888 | 149.1785 | 103.5152 | bcc | birchmurnaghan | 0.04014941 | training set | 3.120268 | 0.3190582 | 73.47724 | -5459.253 | 2.901091 | 193.8415 | Train
Cu0.25Fe0.25Mo0.25Nb0.25 | 0.7783041 | 2.192483 | 4.741533 | 2.333339 | 170.8899 | 231.9235 | 140.3731 | 100.3614 | bcc | birchmurnaghan | 0.03959644 | training set | 3.138849 | 0.3125004 | 73.23835 | -5398.918 | 2.912482 | 192.2507 | Train
Cu0.25Hf0.25Mo0.25Nb0.25 | 0.5917724 | 1.990844 | 4.007654 | 2.392816 | 159.4536 | 218.2904 | 130.0353 | 87.85105 | bcc | birchmurnaghan | 0.03223271 | training set | 3.287312 | 0.3165911 | 66.63849 | -12311.48 | 3.043604 | 175.4713 | Train
Cu0.25Mn0.25Mo0.25Nb0.25 | 0.7525034 | 2.165245 | 4.605627 | 2.112365 | 152.5488 | 213.184 | 122.2312 | 98.46758 | bcc | birchmurnaghan | 0.03775965 | training set | 3.161137 | 0.2955594 | 72.21708 | -5341.847 | 2.926402 | 187.123 | Train
Cu0.25Mo0.25Nb0.25Ni0.25 | 1.253947 | 2.670493 | 4.913746 | 2.672909 | 180.0712 | 229.931 | 155.1414 | 99.86255 | bcc | birchmurnaghan | 0.0408172 | training set | 3.125544 | 0.3336794 | 67.36901 | -5522.934 | 2.904813 | 179.6973 | Train
Cu0.25Mo0.25Nb0.25Zr0.25 | 0.4672028 | 1.848297 | 4.662404 | 2.484835 | 155.7376 | 213.5893 | 126.8117 | 80.19536 | bcc | birchmurnaghan | 0.03465024 | training set | 3.304259 | 0.3225798 | 62.67522 | -6562.132 | 3.058005 | 165.786 | Train
Al0.25Fe0.25Mo0.25Nb0.25 | 0.644175 | 2.048698 | 4.494665 | 2.096808 | 165.6334 | 234.1928 | 131.3536 | 105.3431 | bcc | birchmurnaghan | 0.01064559 | training set | 3.177085 | 0.2942506 | 78.9931 | -4692.838 | 2.941751 | 204.4737 | Train
Fe0.25Hf0.25Mo0.25Nb0.25 | 0.03643312 | 1.190084 | 4.006645 | 2.126049 | 160.466 | 251.1263 | 115.1358 | 80.92006 | bcc | birchmurnaghan | 0.02061305 | training set | 3.281567 | 0.296697 | 75.47614 | -12120.38 | 3.022365 | 195.7394 | Train
Fe0.25Mn0.25Mo0.25Nb0.25 | 0.1344956 | 1.395481 | 4.84135 | 1.846535 | 162.9632 | 259.3295 | 114.78 | 100.858 | bcc | birchmurnaghan | 0.02640257 | training set | 3.144666 | 0.2706284 | 88.25349 | -5150.74 | 2.899738 | 224.2748 | Train
Fe0.25Mo0.25Nb0.25Ni0.25 | 0.5766649 | 1.973958 | 4.743661 | 2.330743 | 184.6509 | 254.9571 | 149.4978 | 104.0861 | bcc | birchmurnaghan | 0.03220735 | training set | 3.114636 | 0.3123177 | 79.22404 | -5331.824 | 2.892401 | 207.9342 | Train
Fe0.25Mo0.25Nb0.25Zr0.25 | 0.01143152 | 1.102482 | 4.449707 | 2.278872 | 159.7841 | 247.9564 | 115.6979 | 72.90631 | bcc | birchmurnaghan | 0.02391296 | training set | 3.297411 | 0.3085908 | 70.11543 | -6371.024 | 3.037853 | 183.5048 | Train
Hf0.25Mo0.25Nb0.25Zr0.25 | 0.1194424 | 1.369161 | 3.531621 | 2.415666 | 147.3433 | 214.7086 | 113.6607 | 69.17542 | bcc | birchmurnaghan | 0.006243022 | training set | 3.41424 | 0.3181157 | 60.99489 | -13283.6 | 3.152548 | 160.7966 | Train
Hf0.25Mn0.25Mo0.25Nb0.25 | 0.03805078 | 1.194629 | 3.027309 | 1.706871 | 132.3867 | 225.3388 | 85.9107 | 83.28241 | bcc | birchmurnaghan | 0.01810942 | training set | 3.304077 | 0.2549265 | 77.56105 | -12063.31 | 3.031478 | 194.6668 | Train
Mn0.25Mo0.25Nb0.25Zr0.25 | 0.01712682 | 1.126816 | 3.839684 | 1.893368 | 134.976 | 223.4578 | 90.73515 | 74.777 | bcc | birchmurnaghan | 0.02130019 | training set | 3.320753 | 0.2754526 | 71.28885 | -6313.954 | 3.049228 | 181.8511 | Train
Al0.25Mo0.25Nb0.25Ni0.25 | 1.04912 | 2.469293 | 4.461137 | 2.413621 | 175.4081 | 231.7968 | 147.2138 | 104.4302 | bcc | birchmurnaghan | 0.0133106 | training set | 3.166225 | 0.3179802 | 72.67427 | -4816.853 | 2.938238 | 191.5665 | Train
Hf0.25Mo0.25Nb0.25Ni0.25 | 0.1408333 | 1.40625 | 4.131052 | 2.321975 | 169.2047 | 248.4093 | 129.6024 | 83.53608 | bcc | birchmurnaghan | 0.02375204 | training set | 3.266269 | 0.311698 | 72.871 | -12244.39 | 3.022551 | 191.1695 | Train
Mn0.25Mo0.25Nb0.25Ni0.25 | 0.4920955 | 1.877439 | 4.679831 | 2.125116 | 167.1271 | 239.0426 | 131.1694 | 101.2627 | bcc | birchmurnaghan | 0.0302386 | training set | 3.134427 | 0.2966198 | 78.64376 | -5274.753 | 2.903688 | 203.9421 | Train
Mo0.25Nb0.25Ni0.25Zr0.25 | 0.08284402 | 1.299524 | 4.721403 | 2.430749 | 166.6659 | 244.7968 | 127.6005 | 76.14967 | bcc | birchmurnaghan | 0.02682034 | training set | 3.28219 | 0.3191081 | 68.56569 | -6495.038 | 3.037347 | 180.8911 | Train
Al0.25Mo0.25Nb0.25Ti0.25 | 0.501997 | 1.888931 | 4.25011 | 2.25788 | 160.0897 | 224.6902 | 127.7894 | 91.51943 | bcc | birchmurnaghan | -0.006598338 | training set | 3.250222 | 0.3070402 | 70.90265 | -4483.362 | 3.00822 | 185.3452 | Train
Co0.25Mo0.25Nb0.25Ti0.25 | 0.01273294 | 1.108451 | 4.43676 | 2.143334 | 175.9204 | 278.8023 | 124.4795 | 85.52957 | bcc | birchmurnaghan | 0.01114247 | training set | 3.180295 | 0.2981158 | 82.07792 | -5058.67 | 2.939076 | 213.0933 | Train
Cu0.25Mo0.25Nb0.25Ti0.25 | 0.4166113 | 1.787843 | 4.494602 | 2.36794 | 163.7074 | 228.803 | 131.1596 | 87.28552 | bcc | birchmurnaghan | 0.02364053 | training set | 3.208568 | 0.3149021 | 69.13494 | -5189.441 | 2.969704 | 181.8114 | Train
Fe0.25Mo0.25Nb0.25Ti0.25 | 0.0002434866 | 1.014346 | 4.289754 | 2.069101 | 165.5432 | 271.3117 | 112.6589 | 80.46445 | bcc | birchmurnaghan | 0.0109215 | training set | 3.200173 | 0.2918778 | 80.00729 | -4998.335 | 2.943558 | 206.7193 | Train
Hf0.25Mo0.25Nb0.25Ti0.25 | 0.1164431 | 1.36378 | 3.612308 | 2.337473 | 152.834 | 225.2175 | 116.6422 | 74.03636 | bcc | birchmurnaghan | 0.003829285 | training set | 3.344014 | 0.3127906 | 65.38428 | -11910.9 | 3.085789 | 171.6717 | Train
Mn0.25Mo0.25Nb0.25Ti0.25 | 0.03878005 | 0.8356651 | 4.419003 | 1.708368 | 143.4483 | 268.1321 | 81.10639 | 78.14544 | bcc | birchmurnaghan | 0.008570983 | training set | 3.222478 | 0.2551062 | 83.96804 | -4941.265 | 2.940911 | 210.7776 | Train
Mo0.25Nb0.25Ni0.25Ti0.25 | 0.08727236 | 1.308483 | 4.520537 | 2.316567 | 175.8846 | 262.0457 | 132.804 | 84.55532 | bcc | birchmurnaghan | 0.01431224 | training set | 3.185455 | 0.3113137 | 75.92466 | -5122.349 | 2.947118 | 199.1221 | Train
Mo0.25Nb0.25Ta0.25Ti0.25 | 0.002878832 | 1.050194 | 4.148035 | 2.344012 | 180.0063 | 279.4335 | 130.2927 | 78.31339 | bcc | birchmurnaghan | 0.0003009457 | not included | 3.267495 | 0.3132478 | 76.7941 | -12175.06 | 3.04024 | 201.6994 | Train
Mo0.25Nb0.25Ti0.25Zr0.25 | 0.03479434 | 1.185394 | 4.287799 | 2.577412 | 153.7149 | 225.522 | 117.8113 | 63.8398 | bcc | birchmurnaghan | 0.006320723 | training set | 3.357357 | 0.3282227 | 59.63923 | -6161.549 | 3.09669 | 158.4284 | Train
Al0.25Mo0.25Nb0.25V0.25 | 0.2264682 | 1.538915 | 4.342976 | 2.21277 | 177.73 | 260.4482 | 136.3708 | 95.47228 | bcc | birchmurnaghan | 0.00119125 | training set | 3.203968 | 0.3036215 | 80.32013 | -4531.109 | 2.964152 | 209.4141 | Train
Co0.25Mo0.25Nb0.25V0.25 | 0.004574479 | 1.063677 | 4.54226 | 2.1213 | 197.6434 | 317.3543 | 137.7879 | 95.50035 | bcc | birchmurnaghan | 0.01843944 | training set | 3.134125 | 0.2963036 | 93.17089 | -5106.418 | 2.902031 | 241.5555 | Train
Cu0.25Mo0.25Nb0.25V0.25 | 0.2354211 | 1.551751 | 4.630147 | 2.364843 | 184.0382 | 263.7873 | 144.1636 | 92.81305 | bcc | birchmurnaghan | 0.03217865 | training set | 3.162111 | 0.3146896 | 77.82259 | -5237.187 | 2.928461 | 204.6251 | Train
Fe0.25Mo0.25Nb0.25V0.25 | 0.004048751 | 0.9435767 | 4.596339 | 2.07215 | 191.4045 | 318.9316 | 127.6409 | 90.24872 | bcc | birchmurnaghan | 0.01693675 | training set | 3.153191 | 0.2921416 | 92.36998 | -5046.084 | 2.905306 | 238.7102 | Train
Hf0.25Mo0.25Nb0.25V0.25 | 0.0007574116 | 1.025441 | 4.613196 | 2.470024 | 171.6621 | 262.9401 | 126.0232 | 70.20008 | bcc | birchmurnaghan | 0.01198281 | training set | 3.301122 | 0.3216424 | 69.49816 | -11958.65 | 3.041897 | 183.7034 | Train
Mn0.25Mo0.25Nb0.25V0.25 | 0.1297388 | 0.7208343 | 6.198933 | 1.798907 | 192.932 | 366.9029 | 105.9465 | 94.05317 | bcc | birchmurnaghan | 0.01312824 | training set | 3.172183 | 0.2655048 | 107.2496 | -4989.015 | 2.894708 | 271.4497 | Train
Mo0.25Nb0.25Ni0.25V0.25 | 0.05428598 | 1.236512 | 4.620968 | 2.302768 | 197.1565 | 297.6661 | 146.9017 | 93.21096 | bcc | birchmurnaghan | 0.02255206 | training set | 3.140556 | 0.310326 | 85.61719 | -5170.096 | 2.907677 | 224.3728 | Train
Mo0.25Nb0.25Ta0.25V0.25 | 0.05526041 | 0.8072 | 4.149708 | 2.548196 | 197.8482 | 315.557 | 138.9938 | 71.26088 | bcc | birchmurnaghan | 0.006326077 | not included | 3.224527 | 0.326481 | 77.64246 | -12222.81 | 3.00026 | 205.9825 | Train
Mo0.25Nb0.25Ti0.25V0.25 | 0.02163524 | 0.874439 | 4.244194 | 2.579071 | 178.1031 | 277.8961 | 128.2067 | 65.44713 | bcc | birchmurnaghan | 0.004271013 | training set | 3.227884 | 0.3283206 | 69.05707 | -4836.604 | 2.973221 | 183.4599 | Train
Mo0.25Nb0.25V0.25W0.25 | 0.1659419 | 0.6909024 | 4.567478 | 2.336228 | 232.1401 | 397.4476 | 149.4864 | 85.65848 | bcc | birchmurnaghan | 0.00288775 | training set | 3.218611 | 0.3127033 | 99.36535 | -12492.83 | 2.962159 | 260.8745 | Train
Mo0.25Nb0.25V0.25Zr0.25 | 0.02213617 | 0.8730916 | 5.097999 | 2.772882 | 171.8138 | 261.4369 | 127.0023 | 58.68685 | bcc | birchmurnaghan | 0.01518042 | training set | 3.314554 | 0.3390324 | 61.96217 | -6209.295 | 3.053735 | 165.9387 | Train
Al0.25Mo0.25Nb0.25W0.25 | 0.1355676 | 1.397315 | 4.380856 | 2.131472 | 204.9524 | 309.8645 | 152.4964 | 109.9464 | bcc | birchmurnaghan | 0.001997964 | training set | 3.234805 | 0.2971442 | 96.15534 | -12139.58 | 2.993073 | 249.4547 | Train
Co0.25Mo0.25Nb0.25W0.25 | 0.02188552 | 1.144474 | 4.479545 | 2.04183 | 220.0334 | 352.5444 | 153.778 | 113.7415 | bcc | birchmurnaghan | 0.02390012 | training set | 3.175895 | 0.2894881 | 107.7629 | -12714.88 | 2.944643 | 277.9179 | Train
Cu0.25Mo0.25Nb0.25W0.25 | 0.1807929 | 1.470723 | 4.589358 | 2.246312 | 207.1846 | 304.7815 | 158.3862 | 107.6535 | bcc | birchmurnaghan | 0.03739128 | training set | 3.200816 | 0.3061749 | 92.23324 | -12845.65 | 2.965263 | 240.9455 | Train
Fe0.25Mo0.25Nb0.25W0.25 | 0.003136006 | 1.052444 | 4.480471 | 1.991732 | 215.183 | 354.8832 | 145.3329 | 110.27 | bcc | birchmurnaghan | 0.02043879 | training set | 3.192397 | 0.2849522 | 108.0382 | -12654.55 | 2.94987 | 277.6478 | Train
Hf0.25Mo0.25Nb0.25W0.25 | 0.004359099 | 0.941518 | 4.13588 | 2.265481 | 199.8085 | 321.7339 | 138.8458 | 86.09623 | bcc | birchmurnaghan | 0.002461835 | training set | 3.321894 | 0.3076046 | 88.19694 | -19567.13 | 3.058873 | 230.6534 | Train
Mn0.25Mo0.25Nb0.25W0.25 | 0.008486064 | 0.919368 | 4.646326 | 1.774973 | 198.0021 | 354.4324 | 119.7869 | 107.8628 | bcc | birchmurnaghan | 0.01687087 | training set | 3.211031 | 0.2628428 | 111.5522 | -12597.48 | 2.948839 | 281.7457 | Train
Mo0.25Nb0.25Ni0.25W0.25 | 0.07711733 | 1.287665 | 4.584919 | 2.21247 | 219.7896 | 333.6125 | 162.8781 | 109.9243 | bcc | birchmurnaghan | 0.02834063 | training set | 3.181484 | 0.3035984 | 99.34125 | -12778.56 | 2.947447 | 259.0022 | Train
Mo0.25Nb0.25Ta0.25W0.25 | 0.0950216 | 0.755423 | 4.808768 | 2.340174 | 237.789 | 398.0667 | 157.6502 | 90.80808 | bcc | birchmurnaghan | -0.004037706 | not included | 3.245489 | 0.3129797 | 101.6117 | -19831.29 | 3.019764 | 266.8282 | Train
Mo0.25Nb0.25Ti0.25W0.25 | 0.02837066 | 0.8576071 | 3.864258 | 2.280598 | 204.3584 | 335.3656 | 138.8548 | 84.26452 | bcc | birchmurnaghan | -0.001663902 | training set | 3.258428 | 0.3087172 | 89.60737 | -12445.08 | 3.001045 | 234.5414 | Train
Mo0.25Nb0.25W0.25Zr0.25 | 0.04696778 | 0.8207665 | 4.323791 | 2.435333 | 195.5927 | 316.1435 | 135.3173 | 74.20801 | bcc | birchmurnaghan | 0.005962508 | training set | 3.332232 | 0.3194076 | 80.31458 | -13817.78 | 3.067438 | 211.9353 | Train
Mo0.25Nb0.25Ta0.25Zr0.25 | 0.0003487253 | 1.017193 | 4.299054 | 2.49644 | 173.9429 | 265.8994 | 127.9647 | 70.15311 | bcc | birchmurnaghan | 0.005189165 | not included | 3.33852 | 0.3233074 | 69.67638 | -13547.76 | 3.106324 | 184.4065 | Train
Al0.25Hf0.25Nb0.25Ni0.25 | 2.174416 | 3.528616 | 4.081217 | 2.525913 | 139.1046 | 173.4855 | 121.9141 | 90.98785 | bcc | birchmurnaghan | 0.01302991 | training set | 3.274951 | 0.3251288 | 55.07101 | -10341.01 | 3.040001 | 145.9524 | Train
Al0.25Mn0.25Nb0.25Ni0.25 | 2.982686 | 4.250294 | 4.274937 | 2.177894 | 131.8671 | 165.5186 | 115.0413 | 107.2717 | bcc | birchmurnaghan | 0.01180266 | training set | 3.122128 | 0.3008942 | 60.54798 | -3371.382 | 2.896955 | 157.533 | Train
Al0.25Nb0.25Ni0.25Zr0.25 | 1.975265 | 3.347307 | 4.80422 | 2.582173 | 132.8551 | 166.0378 | 116.2638 | 83.30446 | bcc | birchmurnaghan | 0.01464993 | training set | 3.299269 | 0.3285032 | 51.45089 | -4591.661 | 3.061802 | 136.7053 | Train
Hf0.25Nb0.25Ni0.25Zr0.25 | 0.7142903 | 2.124555 | 3.993541 | 2.394957 | 132.0657 | 178.8947 | 108.6513 | 74.61802 | bcc | birchmurnaghan | 0.02301302 | training set | 3.37908 | 0.3167351 | 55.14326 | -12019.2 | 3.129334 | 145.2181 | Train
Hf0.25Mn0.25Nb0.25Ni0.25 | 1.007125 | 2.427289 | 4.1403 | 2.125223 | 129.3896 | 177.1196 | 105.5246 | 86.8908 | bcc | birchmurnaghan | 0.03087488 | training set | 3.248273 | 0.2966286 | 60.88284 | -10798.91 | 3.005784 | 157.8849 | Train
Mn0.25Nb0.25Ni0.25Zr0.25 | 0.9191797 | 2.338327 | 4.645375 | 2.195926 | 124.1645 | 169.4986 | 101.4974 | 79.50448 | bcc | birchmurnaghan | 0.03354496 | training set | 3.274462 | 0.3023137 | 56.54311 | -5049.559 | 3.030543 | 147.2737 | Train
Nb0.33333333Ti0.3V0.3Zr0.06666667 | 0.1565627 | 1.432283 | 4.372682 | 2.629686 | 148.4286 | 209.1082 | 118.0888 | 65.18276 | bcc | birchmurnaghan | 0.01319381 | training set | 3.249585 | 0.3312532 | 56.44346 | -4109.047 | 3.023575 | 150.2811 | Train
Al0.25Hf0.25Nb0.25Ti0.25 | 3.540278 | 4.739227 | 3.477534 | 2.583664 | 125.5479 | 150.746 | 112.9488 | 89.56464 | bcc | birchmurnaghan | -0.003056564 | training set | 3.360362 | 0.3285909 | 48.59297 | -10007.52 | 3.117408 | 129.1203 | Train
Al0.25Mn0.25Nb0.25Ti0.25 | 1.53276 | 2.936792 | 5.099075 | 1.762259 | 113.1708 | 158.0377 | 90.73735 | 98.82352 | bcc | birchmurnaghan | 0.0005112322 | training set | 3.219173 | 0.261404 | 64.21914 | -3037.883 | 2.964074 | 162.0126 | Train
Al0.25Nb0.25Ta0.25Ti0.25 | 1.606036 | 3.005657 | 4.160644 | 2.410283 | 146.9578 | 188.9587 | 125.9574 | 94.68014 | bcc | birchmurnaghan | -0.002557976 | not included | 3.292464 | 0.3177588 | 60.97119 | -10271.67 | 3.063472 | 160.6906 | Train
Al0.25Nb0.25Ti0.25Zr0.25 | 2.879586 | 4.159226 | 4.317457 | 2.628837 | 122.1582 | 148.34 | 109.0673 | 81.67213 | bcc | birchmurnaghan | -0.001823161 | training set | 3.380227 | 0.3312049 | 46.46851 | -4258.167 | 3.133026 | 123.7182 | Train
Al0.25Co0.25Nb0.25Ti0.25 | 1.293782 | 2.709014 | 4.434966 | 2.135714 | 140.0481 | 188.1611 | 115.9916 | 97.75408 | bcc | birchmurnaghan | -0.0001076406 | training set | 3.171324 | 0.2974928 | 65.57435 | -3155.292 | 2.939602 | 170.1645 | Train
Co0.25Fe0.25Nb0.25Ti0.25 | 0.3781768 | 1.740649 | 4.563529 | 2.078415 | 151.3458 | 221.0144 | 116.5116 | 90.95135 | bcc | birchmurnaghan | 0.01577894 | training set | 3.107714 | 0.2926815 | 72.81791 | -3670.266 | 2.876866 | 188.2607 | Train
Co0.25Hf0.25Nb0.25Ti0.25 | 0.3645573 | 1.723625 | 3.970737 | 2.096859 | 135.9752 | 198.3832 | 104.7712 | 80.67599 | bcc | birchmurnaghan | 0.01663082 | training set | 3.289302 | 0.294255 | 64.8471 | -10582.82 | 3.036027 | 167.8574 | Train
Co0.25Mn0.25Nb0.25Ti0.25 | 0.2701003 | 1.600137 | 2.855221 | 1.606842 | 118.7997 | 193.1855 | 81.60684 | 89.27058 | bcc | birchmurnaghan | 0.01525258 | training set | 3.131242 | 0.2422914 | 73.93365 | -3613.194 | 2.886406 | 183.6943 | Train
Co0.25Nb0.25Ni0.25Ti0.25 | 0.8420079 | 2.258999 | 4.493186 | 2.326734 | 156.2266 | 211.1874 | 128.7462 | 93.11737 | bcc | birchmurnaghan | 0.01616732 | training set | 3.094889 | 0.3120348 | 67.14415 | -3794.283 | 2.873823 | 176.1909 | Train
Co0.25Nb0.25Ti0.25Zr0.25 | 0.2788432 | 1.612036 | 4.418566 | 2.251662 | 133.4552 | 192.8239 | 103.7709 | 71.77823 | bcc | birchmurnaghan | 0.01927241 | training set | 3.309221 | 0.3065761 | 59.26966 | -4833.472 | 3.054416 | 154.8806 | Train
Al0.25Cu0.25Nb0.25Ti0.25 | 3.126275 | 4.376749 | 4.301856 | 2.407738 | 128.8153 | 158.0031 | 114.2214 | 95.81067 | bcc | birchmurnaghan | 0.008773227 | training set | 3.211251 | 0.3175896 | 53.50055 | -3286.066 | 2.980427 | 140.9835 | Train
Co0.25Cu0.25Nb0.25Ti0.25 | 1.263874 | 2.680109 | 4.819304 | 2.377149 | 146.3282 | 191.7869 | 123.5988 | 91.37584 | bcc | birchmurnaghan | 0.02355478 | training set | 3.122517 | 0.315531 | 61.55616 | -3861.377 | 2.896948 | 161.9581 | Train
Cu0.25Fe0.25Nb0.25Ti0.25 | 1.27971 | 2.695426 | 4.516886 | 2.281631 | 135.9665 | 179.8233 | 114.0382 | 88.6594 | bcc | birchmurnaghan | 0.02572745 | training set | 3.145566 | 0.3087928 | 59.59182 | -3801.04 | 2.911486 | 155.9867 | Train
Cu0.25Hf0.25Nb0.25Ti0.25 | 2.465136 | 3.79046 | 4.473831 | 2.567957 | 135.2466 | 166.6981 | 119.5208 | 89.41183 | bcc | birchmurnaghan | 0.02587695 | training set | 3.317738 | 0.3276629 | 52.667 | -10713.6 | 3.07157 | 139.8481 | Train
Cu0.25Mn0.25Nb0.25Ti0.25 | 1.38651 | 2.798031 | 4.157206 | 1.975394 | 116.3373 | 158.7105 | 95.15079 | 88.92098 | bcc | birchmurnaghan | 0.02524084 | training set | 3.173515 | 0.2834305 | 58.89322 | -3743.967 | 2.931904 | 151.1707 | Train
Cu0.25Nb0.25Ni0.25Ti0.25 | 1.810461 | 3.195808 | 4.724015 | 2.60842 | 146.1257 | 183.2973 | 127.54 | 89.09485 | bcc | birchmurnaghan | 0.02335369 | training set | 3.130195 | 0.3300334 | 56.02078 | -3925.06 | 2.90668 | 149.019 | Train
Cu0.25Nb0.25Ti0.25Zr0.25 | 2.204085 | 3.555482 | 4.421505 | 2.526983 | 124.2239 | 154.7703 | 108.9507 | 81.45545 | bcc | birchmurnaghan | 0.0277397 | training set | 3.338706 | 0.3251941 | 49.15898 | -4964.247 | 3.090476 | 130.2904 | Train
Al0.25Fe0.25Nb0.25Ti0.25 | 1.406947 | 2.817536 | 4.433106 | 2.040165 | 129.8712 | 175.4794 | 107.0671 | 96.37714 | bcc | birchmurnaghan | 0.001468572 | training set | 3.193659 | 0.2893405 | 63.65719 | -3094.955 | 2.950712 | 164.1516 | Train
Fe0.25Hf0.25Nb0.25Ti0.25 | 0.5348729 | 1.926707 | 3.536389 | 2.043588 | 124.8128 | 179.8045 | 97.317 | 79.46458 | bcc | birchmurnaghan | 0.01843395 | training set | 3.310157 | 0.2896438 | 61.07534 | -10522.49 | 3.047529 | 157.5309 | Train
Fe0.25Mn0.25Nb0.25Ti0.25 | 0.1121471 | 1.355984 | 4.361086 | 1.586053 | 119.7421 | 203.6082 | 77.80914 | 85.29074 | bcc | birchmurnaghan | 0.01601768 | training set | 3.15425 | 0.2395 | 75.49696 | -3552.858 | 2.884877 | 187.157 | Train
Fe0.25Nb0.25Ni0.25Ti0.25 | 0.6976571 | 2.106706 | 4.534204 | 2.247992 | 148.8793 | 205.4064 | 120.6158 | 89.31445 | bcc | birchmurnaghan | 0.01744672 | training set | 3.116879 | 0.306301 | 66.22769 | -3733.947 | 2.886413 | 173.0266 | Train
Fe0.25Nb0.25Ti0.25Zr0.25 | 0.4372094 | 1.812668 | 4.094533 | 2.197385 | 123.7209 | 176.2998 | 97.43152 | 71.48099 | bcc | birchmurnaghan | 0.02092924 | training set | 3.329679 | 0.3024276 | 56.30371 | -4773.135 | 3.066187 | 146.663 | Train
Hf0.25Nb0.25Ti0.25Zr0.25 | 2.315315 | 3.655899 | 3.472408 | 2.621147 | 121.4954 | 149.8049 | 107.3406 | 77.62243 | bcc | birchmurnaghan | 0.007101693 | training set | 3.452476 | 0.3307655 | 46.35199 | -11685.71 | 3.198055 | 123.3673 | Train
Hf0.25Mn0.25Nb0.25Ti0.25 | 0.890946 | 2.309452 | 3.103839 | 1.783591 | 108.7581 | 158.0134 | 84.13042 | 85.31456 | bcc | birchmurnaghan | 0.01681921 | training set | 3.336504 | 0.2638083 | 60.97703 | -10465.42 | 3.070003 | 154.1265 | Train
Mn0.25Nb0.25Ti0.25Zr0.25 | 0.7620561 | 2.175351 | 3.869647 | 1.914869 | 107.9469 | 155.1471 | 84.34679 | 77.0078 | bcc | birchmurnaghan | 0.0189588 | training set | 3.357112 | 0.2776001 | 56.373 | -4716.064 | 3.089511 | 144.0443 | Train
Al0.25Nb0.25Ni0.25Ti0.25 | 1.923669 | 3.30003 | 4.236878 | 2.367764 | 140.233 | 178.7655 | 120.9668 | 95.36873 | bcc | birchmurnaghan | 0.0008366071 | training set | 3.181254 | 0.31489 | 59.22594 | -3218.973 | 2.951227 | 155.7512 | Train
Hf0.25Nb0.25Ni0.25Ti0.25 | 0.7164938 | 2.126913 | 3.906668 | 2.312685 | 137.2038 | 187.5519 | 112.0298 | 80.31455 | bcc | birchmurnaghan | 0.01785213 | training set | 3.292924 | 0.3110368 | 59.32665 | -10646.51 | 3.047959 | 155.5588 | Train
Mn0.25Nb0.25Ni0.25Ti0.25 | 0.6362155 | 2.039978 | 4.170306 | 1.937237 | 128.3481 | 185.9973 | 99.52352 | 88.20234 | bcc | birchmurnaghan | 0.01687093 | training set | 3.142044 | 0.2797911 | 66.25317 | -3676.875 | 2.901712 | 169.5804 | Train
Nb0.25Ni0.25Ti0.25Zr0.25 | 0.5593686 | 1.954501 | 4.553168 | 2.410604 | 133.3654 | 182.7541 | 108.6711 | 72.3977 | bcc | birchmurnaghan | 0.02012993 | training set | 3.312647 | 0.3177801 | 55.32449 | -4897.153 | 3.065475 | 145.811 | Train
Nb0.25Ta0.25Ti0.25Zr0.25 | 0.6900427 | 2.098506 | 4.05693 | 2.475813 | 140.3545 | 188.8543 | 116.1046 | 76.3328 | bcc | birchmurnaghan | 0.008183731 | not included | 3.380719 | 0.32201 | 56.69025 | -11949.86 | 3.145589 | 149.8902 | Train
Al0.25Hf0.25Nb0.25V0.25 | 1.731846 | 3.123 | 4.471658 | 2.425383 | 136.6125 | 174.5173 | 117.6601 | 88.78256 | bcc | birchmurnaghan | 0.007668088 | training set | 3.309664 | 0.3187563 | 56.32615 | -10055.26 | 3.068005 | 148.5609 | Train
Al0.25Mn0.25Nb0.25V0.25 | 0.7257546 | 2.136808 | 4.990078 | 1.785761 | 135.6394 | 199.9213 | 103.4985 | 103.0185 | bcc | birchmurnaghan | 0.007123587 | training set | 3.15921 | 0.2640502 | 75.95608 | -3085.631 | 2.906756 | 192.0246 | Train
Al0.25Nb0.25Ta0.25V0.25 | 0.7915008 | 2.206346 | 4.367516 | 2.357165 | 163.5565 | 221.1624 | 134.7535 | 95.32393 | bcc | birchmurnaghan | 0.006291167 | not included | 3.242803 | 0.3141608 | 69.38696 | -10319.42 | 3.017265 | 182.3712 | Train
Al0.25Nb0.25V0.25Zr0.25 | 1.414417 | 2.824655 | 5.26733 | 2.496553 | 133.0816 | 171.2152 | 114.0147 | 80.78577 | bcc | birchmurnaghan | 0.009705943 | training set | 3.329288 | 0.3233144 | 53.30613 | -4305.91 | 3.084995 | 141.0815 | Train
Al0.25Co0.25Nb0.25V0.25 | 0.9831614 | 2.403187 | 4.227583 | 2.140962 | 159.3894 | 218.105 | 130.0316 | 105.8284 | bcc | birchmurnaghan | 0.007524586 | training set | 3.118631 | 0.2979223 | 74.44754 | -3203.039 | 2.892793 | 193.2542 | Train
Co0.25Fe0.25Nb0.25V0.25 | 0.3762285 | 1.738224 | 4.618579 | 2.095073 | 173.1931 | 252.3506 | 133.6144 | 103.195 | bcc | birchmurnaghan | 0.02219483 | training set | 3.054499 | 0.2941037 | 82.66687 | -3718.015 | 2.835754 | 213.959 | Train
Co0.25Hf0.25Nb0.25V0.25 | 0.1381094 | 1.401642 | 4.561092 | 2.196881 | 153.3758 | 229.4083 | 115.3596 | 79.92771 | bcc | birchmurnaghan | 0.0256985 | training set | 3.240003 | 0.3023883 | 69.81527 | -10630.57 | 2.991396 | 181.8532 | Train
Co0.25Mn0.25Nb0.25V0.25 | 0.2043609 | 1.506519 | 4.722843 | 1.819029 | 154.9683 | 243.8282 | 110.5384 | 100.4018 | bcc | birchmurnaghan | 0.02120307 | training set | 3.07377 | 0.2676971 | 85.19289 | -3660.943 | 2.838555 | 215.9976 | Train
Co0.25Nb0.25Ni0.25V0.25 | 0.9534429 | 2.373156 | 4.575605 | 2.382262 | 178.2083 | 237.6547 | 148.4851 | 105.8066 | bcc | birchmurnaghan | 0.02440491 | training set | 3.045287 | 0.3158783 | 74.80635 | -3842.03 | 2.832541 | 196.8721 | Train
Co0.25Nb0.25V0.25Zr0.25 | 0.09802602 | 1.32956 | 5.102378 | 2.317013 | 150.9189 | 224.132 | 114.3124 | 73.00583 | bcc | birchmurnaghan | 0.02929228 | training set | 3.260418 | 0.3113454 | 65.13512 | -4881.216 | 3.010572 | 170.8293 | Train
Al0.25Cu0.25Nb0.25V0.25 | 2.323725 | 3.663472 | 4.275354 | 2.383235 | 145.101 | 182.2382 | 126.5324 | 102.0384 | bcc | birchmurnaghan | 0.01817725 | training set | 3.156799 | 0.3159442 | 60.88406 | -3333.812 | 2.930248 | 160.2401 | Train
Co0.25Cu0.25Nb0.25V0.25 | 1.181651 | 2.60011 | 4.685844 | 2.393215 | 165.1621 | 217.069 | 139.2086 | 101.2227 | bcc | birchmurnaghan | 0.03220577 | training set | 3.07069 | 0.316618 | 69.01262 | -3909.123 | 2.853953 | 181.7265 | Train
Cu0.25Fe0.25Nb0.25V0.25 | 1.014315 | 2.434501 | 4.688288 | 2.290109 | 156.5103 | 209.9923 | 129.7693 | 97.65149 | bcc | birchmurnaghan | 0.03344346 | training set | 3.091659 | 0.3094107 | 68.34186 | -3848.787 | 2.864947 | 178.9751 | Train
Cu0.25Hf0.25Nb0.25V0.25 | 1.380684 | 2.792463 | 4.887964 | 2.399639 | 138.6257 | 180.2405 | 117.8183 | 87.15576 | bcc | birchmurnaghan | 0.03700217 | training set | 3.268515 | 0.317049 | 57.76941 | -10761.34 | 3.026537 | 152.1703 | Train
Cu0.25Mn0.25Nb0.25V0.25 | 0.9071431 | 2.326037 | 4.47035 | 1.970473 | 134.3652 | 189.2102 | 106.9428 | 95.67854 | bcc | birchmurnaghan | 0.03303549 | training set | 3.115652 | 0.2829679 | 68.18933 | -3791.714 | 2.876893 | 174.9694 | Train
Cu0.25Nb0.25Ni0.25V0.25 | 1.662473 | 3.058429 | 4.892414 | 2.61086 | 165.9036 | 209.2145 | 144.2481 | 99.34745 | bcc | birchmurnaghan | 0.03286309 | training set | 3.078768 | 0.3301742 | 63.54365 | -3972.805 | 2.860971 | 169.0483 | Train
Cu0.25Nb0.25V0.25Zr0.25 | 1.209249 | 2.627053 | 5.552143 | 2.448797 | 132.5189 | 172.9689 | 112.2939 | 79.69821 | bcc | birchmurnaghan | 0.03940154 | training set | 3.290187 | 0.3202816 | 54.11592 | -5011.99 | 3.045591 | 142.8965 | Train
Al0.25Fe0.25Nb0.25V0.25 | 0.9008663 | 2.319616 | 4.378932 | 2.01042 | 148.7276 | 208.3276 | 118.9276 | 103.6868 | bcc | birchmurnaghan | 0.00834502 | training set | 3.137856 | 0.286667 | 73.97838 | -3142.703 | 2.900649 | 190.3711 | Train
Fe0.25Hf0.25Nb0.25V0.25 | 0.1335951 | 1.393936 | 4.492496 | 2.107353 | 141.3015 | 214.5655 | 104.6695 | 76.59404 | bcc | birchmurnaghan | 0.02668841 | training set | 3.260024 | 0.2951396 | 67.05166 | -10570.23 | 2.997515 | 173.6825 | Train
Fe0.25Mn0.25Nb0.25V0.25 | 0.04414014 | 1.211062 | 5.623421 | 1.724618 | 156.0947 | 263.6804 | 102.3019 | 97.71968 | bcc | birchmurnaghan | 0.02066335 | training set | 3.095239 | 0.2570399 | 90.50976 | -3600.608 | 2.835122 | 227.5487 | Train
Fe0.25Nb0.25Ni0.25V0.25 | 0.6674109 | 2.07402 | 4.58768 | 2.265545 | 170.2799 | 235.035 | 137.9023 | 100.7276 | bcc | birchmurnaghan | 0.02474523 | training set | 3.065074 | 0.3076093 | 75.16068 | -3781.694 | 2.842903 | 196.5616 | Train
Fe0.25Nb0.25V0.25Zr0.25 | 0.09875011 | 1.330947 | 5.102911 | 2.286743 | 140.3247 | 209.2564 | 105.8589 | 68.80831 | bcc | birchmurnaghan | 0.03019569 | training set | 3.280055 | 0.3091659 | 61.36444 | -4820.88 | 3.017893 | 160.6725 | Train
Hf0.25Nb0.25V0.25Zr0.25 | 0.7912605 | 2.206094 | 3.479626 | 2.308091 | 118.4719 | 161.0888 | 97.16348 | 70.51258 | bcc | birchmurnaghan | 0.01888593 | training set | 3.411164 | 0.3107082 | 51.32895 | -11733.45 | 3.157822 | 134.5546 | Train
Hf0.25Mn0.25Nb0.25V0.25 | 0.1743518 | 1.460681 | 4.214178 | 1.691199 | 117.8581 | 191.9027 | 80.83587 | 81.11659 | bcc | birchmurnaghan | 0.02524503 | training set | 3.28409 | 0.2530294 | 69.6891 | -10513.16 | 3.008888 | 174.645 | Train
Mn0.25Nb0.25V0.25Zr0.25 | 0.1586439 | 1.435659 | 4.478935 | 1.810158 | 114.6606 | 182.6615 | 80.66011 | 73.21961 | bcc | birchmurnaghan | 0.02860166 | training set | 3.305477 | 0.2667357 | 63.34284 | -4763.809 | 3.032837 | 160.4773 | Train
Al0.25Nb0.25Ni0.25V0.25 | 1.487289 | 2.893847 | 4.07349 | 2.36592 | 159.5369 | 207.0717 | 135.7695 | 103.1688 | bcc | birchmurnaghan | 0.009418348 | training set | 3.128517 | 0.3147636 | 67.43124 | -3266.719 | 2.903114 | 177.3123 | Train
Hf0.25Nb0.25Ni0.25V0.25 | 0.349313 | 1.704366 | 4.687462 | 2.375136 | 152.6781 | 214.959 | 121.5377 | 79.61206 | bcc | birchmurnaghan | 0.0279692 | training set | 3.244214 | 0.3153939 | 64.28184 | -10694.25 | 3.001934 | 169.1119 | Train
Mn0.25Nb0.25Ni0.25V0.25 | 0.493954 | 1.8796 | 4.450825 | 1.971671 | 149.2436 | 218.4141 | 114.6584 | 97.50962 | bcc | birchmurnaghan | 0.02407064 | training set | 3.086138 | 0.2830807 | 75.69397 | -3724.622 | 2.851063 | 194.2429 | Train
Nb0.25Ni0.25V0.25Zr0.25 | 0.2776152 | 1.610371 | 5.384532 | 2.461378 | 149.0733 | 209.7768 | 118.7215 | 73.31643 | bcc | birchmurnaghan | 0.03114735 | training set | 3.264577 | 0.3210907 | 60.56497 | -4944.897 | 3.020585 | 160.0236 | Train
Al0.25Nb0.25Ti0.25V0.25 | 1.413601 | 2.823877 | 4.306611 | 2.328266 | 138.2244 | 180.7016 | 116.9858 | 89.96278 | bcc | birchmurnaghan | -0.001651785 | training set | 3.224788 | 0.312143 | 59.36796 | -2933.22 | 2.987133 | 155.7985 | Train
Co0.25Nb0.25Ti0.25V0.25 | 0.02588087 | 1.158037 | 4.636252 | 2.201402 | 162.7556 | 253.0272 | 117.6198 | 78.40342 | bcc | birchmurnaghan | 0.0109549 | training set | 3.142116 | 0.3027408 | 73.93268 | -3508.533 | 2.899623 | 192.6302 | Train
Cu0.25Nb0.25Ti0.25V0.25 | 0.9032777 | 2.322084 | 5.16873 | 2.463595 | 148.3176 | 196.7892 | 124.0818 | 84.41633 | bcc | birchmurnaghan | 0.02462258 | training set | 3.174818 | 0.3212325 | 60.20372 | -3639.303 | 2.937999 | 159.0862 | Train
Fe0.25Nb0.25Ti0.25V0.25 | 0.0006048356 | 1.022704 | 4.48787 | 2.006737 | 148.1194 | 245.2175 | 99.57044 | 74.47691 | bcc | birchmurnaghan | 0.01226302 | training set | 3.164001 | 0.2863312 | 73.81109 | -3448.197 | 2.899819 | 189.891 | Train
Hf0.25Nb0.25Ti0.25V0.25 | 0.7738555 | 2.187799 | 4.162771 | 2.388383 | 129.1104 | 174.2175 | 106.5569 | 74.01394 | bcc | birchmurnaghan | 0.01538185 | training set | 3.329074 | 0.3162924 | 54.05768 | -10360.75 | 3.078543 | 142.3114 | Train
Mn0.25Nb0.25Ti0.25V0.25 | 0.03138214 | 0.850833 | 5.655068 | 1.942293 | 142.0516 | 249.4868 | 88.33397 | 68.55707 | bcc | birchmurnaghan | 0.01125481 | training set | 3.187531 | 0.2802803 | 73.13601 | -3391.125 | 2.901959 | 187.2692 | Train
Nb0.25Ni0.25Ti0.25V0.25 | 0.1943717 | 1.491519 | 4.672761 | 2.387905 | 160.5893 | 231.1562 | 125.3059 | 78.93887 | bcc | birchmurnaghan | 0.01426885 | training set | 3.149105 | 0.3162601 | 67.25114 | -3572.212 | 2.912793 | 177.04 | Train
Nb0.25Ta0.25Ti0.25V0.25 | 0.1685441 | 1.451521 | 4.800702 | 2.426435 | 162.1636 | 233.4403 | 126.5253 | 77.59468 | bcc | birchmurnaghan | 0.01167373 | not included | 3.252519 | 0.3188254 | 66.83206 | -10624.91 | 3.026305 | 176.2796 | Train
Nb0.25Ti0.25V0.25Zr0.25 | 0.5117332 | 1.900178 | 4.794775 | 2.511921 | 127.4 | 173.4464 | 104.3768 | 65.62219 | bcc | birchmurnaghan | 0.01754792 | training set | 3.345337 | 0.3242688 | 50.71815 | -4611.4 | 3.092177 | 134.3289 | Train
Al0.25Nb0.25V0.25W0.25 | 0.3397838 | 1.69221 | 4.323272 | 2.190751 | 185.6997 | 268.1786 | 144.4603 | 104.6787 | bcc | birchmurnaghan | 0.006220235 | training set | 3.21205 | 0.3019084 | 84.76531 | -10589.44 | 2.972366 | 220.7133 | Train
Co0.25Nb0.25V0.25W0.25 | 0.02678649 | 1.160983 | 4.519966 | 2.096579 | 205.1217 | 324.3978 | 145.4836 | 103.8582 | bcc | birchmurnaghan | 0.02338617 | training set | 3.145749 | 0.2942312 | 97.83638 | -11164.75 | 2.912092 | 253.2458 | Train
Cu0.25Nb0.25V0.25W0.25 | 0.3587016 | 1.716253 | 4.584584 | 2.343868 | 191.185 | 269.8865 | 151.8342 | 101.3038 | bcc | birchmurnaghan | 0.0381445 | training set | 3.172825 | 0.3132378 | 81.56815 | -11295.52 | 2.937969 | 214.2368 | Train
Fe0.25Nb0.25V0.25W0.25 | 0.001546808 | 1.036553 | 4.561348 | 2.045544 | 198.7555 | 325.5483 | 135.3592 | 98.57056 | bcc | birchmurnaghan | 0.02161046 | training set | 3.164208 | 0.2898168 | 97.16514 | -11104.41 | 2.914521 | 250.6505 | Train
Hf0.25Nb0.25V0.25W0.25 | 0.03951446 | 1.198672 | 4.429637 | 2.329152 | 178.4215 | 270.0404 | 132.6121 | 82.36576 | bcc | birchmurnaghan | 0.01473228 | training set | 3.306103 | 0.3122056 | 76.60362 | -18016.98 | 3.047437 | 201.0394 | Train
Mn0.25Nb0.25V0.25W0.25 | 0.0643377 | 0.7937121 | 6.338406 | 1.811049 | 204.8155 | 378.0052 | 118.2206 | 103.0971 | bcc | birchmurnaghan | 0.01722755 | training set | 3.183141 | 0.2668326 | 113.0922 | -11047.35 | 2.903262 | 286.5378 | Train
Nb0.25Ni0.25V0.25W0.25 | 0.1096063 | 1.351323 | 4.593477 | 2.274528 | 204.2818 | 304.2565 | 154.2945 | 101.3236 | bcc | birchmurnaghan | 0.02792975 | training set | 3.152159 | 0.308272 | 89.81284 | -11228.43 | 2.917875 | 234.9992 | Train
Nb0.25Ta0.25V0.25W0.25 | 0.00475891 | 0.9389774 | 4.097214 | 2.480123 | 209.8108 | 326.9492 | 151.2416 | 82.49274 | bcc | birchmurnaghan | 0.008364848 | not included | 3.231649 | 0.3222827 | 84.59693 | -18281.14 | 3.006886 | 223.7221 | Train
Nb0.25Ti0.25V0.25W0.25 | 0.004050904 | 1.059814 | 4.081848 | 2.383764 | 184.5338 | 284.2153 | 134.6931 | 79.23283 | bcc | birchmurnaghan | 0.008052734 | training set | 3.236397 | 0.3159801 | 77.41279 | -10894.93 | 2.982305 | 203.7474 | Train
Nb0.25V0.25W0.25Zr0.25 | 0.001727883 | 1.038673 | 5.079463 | 2.605794 | 180.6406 | 270.9904 | 135.4658 | 70.3829 | bcc | birchmurnaghan | 0.0178933 | training set | 3.318132 | 0.3298815 | 69.32269 | -12267.63 | 3.057993 | 184.3819 | Train
Nb0.25Ta0.25V0.25Zr0.25 | 0.1655206 | 1.446711 | 5.235755 | 2.484898 | 152.0945 | 217.5023 | 119.3906 | 70.96967 | bcc | birchmurnaghan | 0.01822402 | not included | 3.334128 | 0.3225838 | 61.20754 | -11997.61 | 3.102238 | 161.9042 | Train
Al0.25Hf0.25Nb0.25W0.25 | 0.8098943 | 2.225594 | 3.601019 | 2.274802 | 161.1558 | 219.6657 | 131.9009 | 97.66444 | bcc | birchmurnaghan | 0.004069884 | training set | 3.328486 | 0.3082921 | 70.8439 | -17663.74 | 3.082505 | 185.369 | Train
Al0.25Mn0.25Nb0.25W0.25 | 0.7177559 | 2.128263 | 5.171474 | 1.835038 | 155.6451 | 227.5998 | 119.6678 | 114.8538 | bcc | birchmurnaghan | 0.0144732 | training set | 3.205015 | 0.2694122 | 84.81846 | -10694.1 | 2.955262 | 215.3392 | Train
Al0.25Nb0.25Ta0.25W0.25 | 0.3841998 | 1.748125 | 4.264116 | 2.231405 | 189.847 | 271.0387 | 149.2512 | 106.4499 | bcc | birchmurnaghan | 0.002921335 | not included | 3.265413 | 0.3050484 | 85.07959 | -17927.9 | 3.038302 | 222.066 | Train
Al0.25Nb0.25W0.25Zr0.25 | 0.615283 | 2.016934 | 4.433469 | 2.410671 | 161.8936 | 220.728 | 132.4764 | 88.99883 | bcc | birchmurnaghan | 0.006299741 | training set | 3.344593 | 0.3177846 | 67.15706 | -11914.39 | 3.095371 | 176.9971 | Train
Al0.25Co0.25Nb0.25W0.25 | 0.8542262 | 2.271646 | 4.569386 | 2.163658 | 181.4358 | 249.8466 | 147.2304 | 116.5538 | bcc | birchmurnaghan | 0.01807329 | training set | 3.168201 | 0.299759 | 83.85605 | -10811.5 | 2.940445 | 217.9853 | Train
Co0.25Fe0.25Nb0.25W0.25 | 0.4365919 | 1.811928 | 4.685146 | 2.12915 | 192.8625 | 277.4724 | 150.5575 | 114.9803 | bcc | birchmurnaghan | 0.03580134 | training set | 3.118631 | 0.296953 | 90.58188 | -11326.47 | 2.898103 | 234.9609 | Train
Co0.25Hf0.25Nb0.25W0.25 | 0.1050645 | 1.342893 | 4.129119 | 2.142328 | 176.6542 | 268.7876 | 130.5875 | 92.79391 | bcc | birchmurnaghan | 0.0250448 | training set | 3.269361 | 0.2980337 | 82.45901 | -18239.04 | 3.021138 | 214.0692 | Train
Co0.25Mn0.25Nb0.25W0.25 | 0.3465369 | 1.700834 | 4.711105 | 1.950611 | 177.0203 | 265.0556 | 133.0026 | 112.3002 | bcc | birchmurnaghan | 0.03356811 | training set | 3.136132 | 0.2810805 | 90.75119 | -11269.4 | 2.905599 | 232.5192 | Train
Co0.25Nb0.25Ni0.25W0.25 | 0.8644773 | 2.28223 | 4.737057 | 2.398287 | 198.4819 | 265.8102 | 164.8177 | 115.2441 | bcc | birchmurnaghan | 0.04021239 | training set | 3.109242 | 0.3169585 | 82.75984 | -11450.49 | 2.892163 | 217.9825 | Train
Co0.25Nb0.25W0.25Zr0.25 | 0.05600227 | 1.24062 | 4.583096 | 2.262193 | 175.8149 | 266.8711 | 130.2869 | 84.72459 | bcc | birchmurnaghan | 0.02838963 | training set | 3.284151 | 0.3073609 | 77.71879 | -12489.69 | 3.035312 | 203.213 | Train
Al0.25Cu0.25Nb0.25W0.25 | 1.701517 | 3.094809 | 4.522217 | 2.38831 | 169.6283 | 217.6899 | 145.5975 | 111.556 | bcc | birchmurnaghan | 0.0285858 | training set | 3.199891 | 0.3162875 | 71.02441 | -10942.27 | 2.970064 | 186.9771 | Train
Co0.25Cu0.25Nb0.25W0.25 | 1.024379 | 2.444581 | 4.748513 | 2.399811 | 185.191 | 245.4308 | 155.0711 | 110.4459 | bcc | birchmurnaghan | 0.04734366 | training set | 3.131873 | 0.3170605 | 77.16898 | -11517.58 | 2.911082 | 203.2724 | Train
Cu0.25Fe0.25Nb0.25W0.25 | 0.9130697 | 2.332092 | 4.725162 | 2.311797 | 177.7997 | 239.562 | 146.9186 | 108.0265 | bcc | birchmurnaghan | 0.04657704 | training set | 3.149902 | 0.3109734 | 76.90975 | -11457.25 | 2.921655 | 201.6533 | Train
Cu0.25Hf0.25Nb0.25W0.25 | 0.8081578 | 2.22378 | 3.963365 | 2.388211 | 166.7321 | 224.4201 | 137.8881 | 96.21413 | bcc | birchmurnaghan | 0.03711681 | training set | 3.293039 | 0.3162808 | 69.81464 | -18369.81 | 3.048532 | 183.7913 | Train
Cu0.25Mn0.25Nb0.25W0.25 | 0.8910226 | 2.30953 | 4.545489 | 2.092209 | 159.1456 | 220.5878 | 128.4244 | 106.4271 | bcc | birchmurnaghan | 0.04451444 | training set | 3.171011 | 0.2938605 | 76.06582 | -11400.17 | 2.934699 | 196.8371 | Train
Cu0.25Nb0.25Ni0.25W0.25 | 1.389441 | 2.80083 | 4.847377 | 2.598353 | 186.4391 | 238.0333 | 160.642 | 108.3799 | bcc | birchmurnaghan | 0.0483831 | training set | 3.137354 | 0.3294497 | 71.75279 | -11581.26 | 2.915213 | 190.7835 | Train
Cu0.25Nb0.25W0.25Zr0.25 | 0.6499984 | 2.055062 | 4.608057 | 2.479473 | 163.7595 | 220.9756 | 135.1514 | 88.187 | bcc | birchmurnaghan | 0.03955322 | training set | 3.308366 | 0.3222416 | 66.04607 | -12620.46 | 3.061865 | 174.6577 | Train
Al0.25Fe0.25Nb0.25W0.25 | 0.7793066 | 2.193538 | 4.474788 | 2.076897 | 173.0844 | 242.5146 | 138.3693 | 114.2233 | bcc | birchmurnaghan | 0.01690948 | training set | 3.185612 | 0.292551 | 83.33798 | -10751.17 | 2.950145 | 215.4372 | Train
Fe0.25Hf0.25Nb0.25W0.25 | 0.09223541 | 1.318324 | 3.953521 | 2.097972 | 167.6253 | 257.8904 | 122.4927 | 89.24902 | bcc | birchmurnaghan | 0.0242353 | training set | 3.287023 | 0.2943491 | 79.89874 | -18178.71 | 3.026889 | 206.8337 | Train
Fe0.25Mn0.25Nb0.25W0.25 | 0.1973111 | 1.495958 | 4.845651 | 1.829801 | 170.2175 | 267.6557 | 121.4983 | 109.3227 | bcc | birchmurnaghan | 0.03181124 | training set | 3.154903 | 0.268854 | 93.0251 | -11209.07 | 2.907795 | 236.0705 | Train
Fe0.25Nb0.25Ni0.25W0.25 | 0.6760802 | 2.08342 | 4.696855 | 2.29709 | 191.3974 | 262.9895 | 155.6013 | 111.8675 | bcc | birchmurnaghan | 0.03857563 | training set | 3.126469 | 0.3099166 | 83.32165 | -11390.15 | 2.902363 | 218.2888 | Train
Fe0.25Nb0.25W0.25Zr0.25 | 0.04604335 | 1.216003 | 4.381196 | 2.249781 | 167.4234 | 255.6653 | 123.3024 | 80.47687 | bcc | birchmurnaghan | 0.02752645 | training set | 3.301666 | 0.3064352 | 74.41763 | -12429.36 | 3.041394 | 194.4436 | Train
Hf0.25Nb0.25W0.25Zr0.25 | 0.2543143 | 1.578359 | 3.928745 | 2.404644 | 159.8142 | 227.2314 | 126.1057 | 79.80633 | bcc | birchmurnaghan | 0.008366849 | training set | 3.416067 | 0.3173835 | 66.46066 | -19341.93 | 3.152829 | 175.1084 | Train
Hf0.25Mn0.25Nb0.25W0.25 | 0.08721101 | 1.308361 | 2.907075 | 1.64849 | 137.0418 | 231.387 | 89.86918 | 92.57815 | bcc | birchmurnaghan | 0.02146714 | training set | 3.308039 | 0.247707 | 83.13172 | -18121.64 | 3.033715 | 207.4481 | Train
Mn0.25Nb0.25W0.25Zr0.25 | 0.05412748 | 1.23613 | 3.632064 | 1.825992 | 139.9077 | 229.8719 | 94.92558 | 83.40554 | bcc | birchmurnaghan | 0.0247101 | training set | 3.323338 | 0.2684462 | 76.62009 | -12372.28 | 3.050835 | 194.3769 | Train
Al0.25Nb0.25Ni0.25W0.25 | 1.216801 | 2.634409 | 4.505631 | 2.381963 | 182.1444 | 239.2056 | 153.6138 | 112.7419 | bcc | birchmurnaghan | 0.02033609 | training set | 3.175906 | 0.3158581 | 76.46818 | -10875.18 | 2.947044 | 201.2425 | Train
Hf0.25Nb0.25Ni0.25W0.25 | 0.2357625 | 1.552237 | 4.101951 | 2.304411 | 176.4723 | 254.9336 | 137.2417 | 91.34289 | bcc | birchmurnaghan | 0.02797505 | training set | 3.272854 | 0.3104441 | 76.58023 | -18302.72 | 3.028199 | 200.7082 | Train
Mn0.25Nb0.25Ni0.25W0.25 | 0.6009625 | 2.001069 | 4.626772 | 2.099876 | 173.6319 | 246.4145 | 137.2406 | 109.2323 | bcc | birchmurnaghan | 0.0363746 | training set | 3.145392 | 0.2945101 | 82.68673 | -11333.08 | 2.912861 | 214.0776 | Train
Nb0.25Ni0.25W0.25Zr0.25 | 0.1512261 | 1.423555 | 4.687182 | 2.414364 | 174.6907 | 252.7608 | 135.6557 | 83.35274 | bcc | birchmurnaghan | 0.03101156 | training set | 3.287579 | 0.3180295 | 72.35476 | -12553.37 | 3.041996 | 190.7314 | Train
Al0.25Nb0.25Ti0.25W0.25 | 0.6940489 | 2.102823 | 4.221952 | 2.246024 | 167.9485 | 231.8423 | 136.0016 | 100.768 | bcc | birchmurnaghan | -0.001580791 | training set | 3.257006 | 0.3061533 | 74.77591 | -10541.69 | 3.015262 | 195.3376 | Train
Co0.25Nb0.25Ti0.25W0.25 | 0.05324765 | 1.234001 | 4.376107 | 2.106896 | 183.1078 | 285.258 | 132.0327 | 94.54009 | bcc | birchmurnaghan | 0.01612043 | training set | 3.190665 | 0.2951012 | 86.9088 | -11117 | 2.94848 | 225.1114 | Train
Cu0.25Nb0.25Ti0.25W0.25 | 0.6082336 | 2.009135 | 4.442218 | 2.346763 | 171.1358 | 235.1709 | 139.1182 | 96.49139 | bcc | birchmurnaghan | 0.02960378 | training set | 3.217962 | 0.3134395 | 72.9242 | -11247.77 | 2.97834 | 191.563 | Train
Fe0.25Nb0.25Ti0.25W0.25 | 0.02167554 | 1.143733 | 4.234932 | 2.020297 | 172.636 | 277.7516 | 120.0781 | 90.16818 | bcc | birchmurnaghan | 0.01561947 | training set | 3.209569 | 0.2875622 | 85.45078 | -11056.67 | 2.952079 | 220.0464 | Train
Hf0.25Nb0.25Ti0.25W0.25 | 0.2649951 | 1.593137 | 3.434285 | 2.226514 | 158.4821 | 230.2848 | 122.5808 | 85.79365 | bcc | birchmurnaghan | 0.006666414 | training set | 3.347914 | 0.3046759 | 71.17947 | -17969.23 | 3.089449 | 185.7323 | Train
Mn0.25Nb0.25Ti0.25W0.25 | 0.008342255 | 0.9200256 | 4.522181 | 1.674408 | 152.2224 | 279.6531 | 88.50708 | 87.9296 | bcc | birchmurnaghan | 0.01283934 | training set | 3.230293 | 0.2509639 | 90.91118 | -10999.6 | 2.948445 | 227.4532 | Train
Nb0.25Ni0.25Ti0.25W0.25 | 0.1732455 | 1.458944 | 4.455223 | 2.276769 | 182.8005 | 268.1687 | 140.1165 | 93.41049 | bcc | birchmurnaghan | 0.01971298 | training set | 3.195904 | 0.3084367 | 80.28944 | -11180.68 | 2.956586 | 210.1073 | Train
Nb0.25Ta0.25Ti0.25W0.25 | 0.04612501 | 1.216213 | 3.892582 | 2.250395 | 188.4188 | 287.6892 | 138.7836 | 90.55049 | bcc | birchmurnaghan | 0.002515014 | not included | 3.274135 | 0.3064812 | 83.72699 | -18233.39 | 3.046418 | 218.7755 | Train
Nb0.25Ti0.25W0.25Zr0.25 | 0.1329359 | 1.392804 | 4.268172 | 2.458988 | 162.0099 | 234.0339 | 125.9978 | 75.23653 | bcc | birchmurnaghan | 0.009113535 | training set | 3.359857 | 0.3209375 | 65.88478 | -12219.88 | 3.099501 | 174.0593 | Train
Nb0.25Ta0.25W0.25Zr0.25 | 0.03291184 | 1.17989 | 4.149503 | 2.347131 | 180.4923 | 273.3394 | 134.0687 | 82.16205 | bcc | birchmurnaghan | 0.006853756 | not included | 3.340851 | 0.3134651 | 76.89912 | -19606.09 | 3.108494 | 202.0086 | Train
Ni0.05263158Ti0.52631579W0.21052632Zr0.21052632 | 0.7793845 | 2.19362 | 4.287172 | 2.390289 | 143.3875 | 193.3629 | 118.3998 | 82.2203 | bcc | birchmurnaghan | 0.0114666 | training set | 3.297835 | 0.316421 | 59.98751 | -9376.625 | 3.068469 | 157.9376 | Train
Al0.25Hf0.25Ni0.25Zr0.25 | 3.371199 | 4.591541 | 5.031872 | 2.676756 | 122.8673 | 147.1571 | 110.7224 | 83.64582 | bcc | birchmurnaghan | 0.01247836 | training set | 3.351355 | 0.333892 | 45.90156 | -10230.38 | 3.112378 | 122.4555 | Train
Al0.25Hf0.25Mn0.25Ni0.25 | 4.225652 | 5.333897 | 3.857169 | 2.217121 | 115.1773 | 140.1305 | 102.7006 | 99.82366 | bcc | birchmurnaghan | 0.01395139 | training set | 3.187603 | 0.3039565 | 51.94901 | -9010.098 | 2.960627 | 135.4785 | Train
Al0.25Mn0.25Ni0.25Zr0.25 | 4.356199 | 5.446564 | 4.53881 | 2.320128 | 108.0649 | 130.1337 | 97.03048 | 90.14949 | bcc | birchmurnaghan | 0.01653723 | training set | 3.229305 | 0.3115669 | 46.57713 | -3260.746 | 3.00089 | 122.178 | Train
Hf0.25Mn0.25Ni0.25Zr0.25 | 1.827731 | 3.211752 | 4.092818 | 2.208842 | 112.2191 | 145.8269 | 95.4152 | 80.95489 | bcc | birchmurnaghan | 0.03173127 | training set | 3.3302 | 0.3033181 | 50.80448 | -10688.28 | 3.084719 | 132.4288 | Train
Ti0.32258065V0.03225806W0.32258065Zr0.32258065 | 0.3357337 | 1.687015 | 4.505786 | 2.415022 | 158.1468 | 221.9822 | 126.2291 | 80.76851 | bcc | birchmurnaghan | 0.01302257 | training set | 3.327048 | 0.318073 | 65.48461 | -13366.31 | 3.09565 | 172.627 | Train
Al0.25Hf0.25Ti0.25Zr0.25 | 9.382158 | 9.715537 | 5.621402 | 2.956045 | 119.8305 | 132.7073 | 113.3922 | 93.82842 | fcc | birchmurnaghan | -0.000788588 | training set | 4.327356 | 0.3479956 | 40.53745 | -9896.887 | 3.195745 | 109.2886 | Train
Al0.25Hf0.25Mn0.25Ti0.25 | 4.246554 | 5.351947 | 3.143743 | 1.913032 | 97.42349 | 121.8315 | 85.21948 | 97.97282 | bcc | birchmurnaghan | 0.004397209 | training set | 3.288726 | 0.2774182 | 50.92622 | -8676.598 | 3.044645 | 130.1082 | Train
Al0.25Mn0.25Ti0.25Zr0.25 | 4.161715 | 5.278654 | 4.17958 | 2.049197 | 95.38389 | 117.8949 | 84.1284 | 89.12078 | bcc | birchmurnaghan | 0.006046413 | training set | 3.319657 | 0.290139 | 46.54697 | -2927.246 | 3.074468 | 120.1041 | Train
Al0.25Ta0.25Ti0.25Zr0.25 | 4.045891 | 5.178469 | 4.35279 | 2.673853 | 126.5417 | 149.7168 | 114.9542 | 90.00856 | bcc | birchmurnaghan | 0.0009883664 | not included | 3.368801 | 0.3337316 | 47.32561 | -10161.04 | 3.1345 | 126.2393 | Train
Al0.25Co0.25Hf0.25Ti0.25 | 2.444103 | 3.771614 | 3.70593 | 2.107273 | 119.4039 | 153.3468 | 102.4324 | 96.0147 | bcc | birchmurnaghan | 0.003703757 | training set | 3.2354 | 0.2951329 | 56.66276 | -8794.006 | 2.999904 | 146.7716 | Train
Al0.25Co0.25Mn0.25Ti0.25 | 1.588901 | 2.98959 | 5.342828 | 1.716413 | 130.4832 | 183.0226 | 104.2136 | 117.8033 | bcc | birchmurnaghan | -0.0140014 | training set | 3.002957 | 0.2560673 | 76.0209 | -1824.393 | 2.773864 | 190.9747 | Train
Al0.25Co0.25Ti0.25Zr0.25 | 2.432206 | 3.760948 | 4.536879 | 2.249453 | 116.8914 | 148.0748 | 101.2997 | 87.95926 | bcc | birchmurnaghan | 0.006190402 | training set | 3.2661 | 0.3064106 | 51.96439 | -3044.654 | 3.028679 | 135.7736 | Train
Al0.25Co0.25Fe0.25Ti0.25 | 1.944624 | 3.319247 | 5.233184 | 1.856381 | 136.5526 | 184.2395 | 112.7092 | 118.7134 | bcc | birchmurnaghan | -0.01459415 | training set | 2.979983 | 0.2716597 | 73.55853 | -1881.466 | 2.764584 | 187.0828 | Train
Co0.25Fe0.25Hf0.25Ti0.25 | 0.8178463 | 2.233889 | 4.143786 | 2.009676 | 128.6945 | 181.465 | 102.3092 | 88.41262 | bcc | birchmurnaghan | 0.02072945 | training set | 3.171271 | 0.2865993 | 64.0374 | -9308.98 | 2.931687 | 164.7809 | Train
Co0.25Fe0.25Mn0.25Ti0.25 | 0.91135 | 2.330336 | 4.624604 | 1.794798 | 139.1358 | 201.4178 | 107.9949 | 108.8533 | bcc | birchmurnaghan | -0.003351396 | training set | 2.918331 | 0.2650521 | 77.52172 | -2339.372 | 2.709591 | 196.138 | Train
Co0.25Fe0.25Ni0.25Ti0.25 | 3.076152 | 4.332654 | 4.954299 | 2.681815 | 168.41 | 202.8902 | 151.1699 | 112.0431 | bcc | birchmurnaghan | -0.005295902 | training set | 2.90306 | 0.3341707 | 62.79701 | -2520.465 | 2.706611 | 167.5639 | Train
Co0.25Fe0.25Ti0.25Zr0.25 | 0.8984525 | 2.317145 | 4.435101 | 2.099353 | 124.29 | 172.0176 | 100.4261 | 82.94389 | bcc | birchmurnaghan | 0.02518264 | training set | 3.20431 | 0.2944659 | 59.20394 | -3559.626 | 2.963955 | 153.275 | Train
Co0.25Hf0.25Ti0.25Zr0.25 | 1.191443 | 2.60968 | 3.786278 | 2.187829 | 116.1828 | 156.0359 | 96.25627 | 78.00283 | bcc | birchmurnaghan | 0.02002831 | training set | 3.364323 | 0.3016788 | 53.10414 | -10472.19 | 3.108988 | 138.2491 | Train
Co0.25Hf0.25Mn0.25Ti0.25 | 0.4939689 | 1.879618 | 3.863902 | 2.120691 | 111.3662 | 159.3543 | 87.37218 | 67.64939 | bcc | birchmurnaghan | 0.0199769 | training set | 3.198524 | 0.296253 | 52.51412 | -9251.908 | 2.949742 | 136.1432 | Train
Co0.25Mn0.25Ti0.25Zr0.25 | 0.9559733 | 2.375719 | 4.26664 | 1.835768 | 108.2478 | 155.0759 | 84.83378 | 83.4378 | bcc | birchmurnaghan | 0.02394758 | training set | 3.233073 | 0.2694897 | 58.96598 | -3502.554 | 2.984431 | 149.7134 | Train
Al0.25Co0.25Ni0.25Ti0.25 | 3.067056 | 4.324647 | 4.674888 | 2.618706 | 153.6701 | 185.9285 | 137.5409 | 104.6296 | bcc | birchmurnaghan | -0.01768621 | training set | 2.97371 | 0.3306255 | 58.68172 | -2005.487 | 2.761862 | 156.1668 | Train
Co0.25Hf0.25Ni0.25Ti0.25 | 1.286247 | 2.701741 | 4.049709 | 2.275474 | 136.512 | 180.6013 | 114.4673 | 89.33848 | bcc | birchmurnaghan | 0.0191878 | training set | 3.155312 | 0.3083415 | 59.99277 | -9432.999 | 2.928098 | 156.9821 | Train
Co0.25Mn0.25Ni0.25Ti0.25 | 2.340228 | 3.678328 | 4.686035 | 2.259147 | 145.4057 | 184.5665 | 125.8253 | 108.0347 | bcc | birchmurnaghan | -0.004034086 | training set | 2.92095 | 0.3071345 | 64.36309 | -2463.39 | 2.718559 | 168.2624 | Train
Co0.25Ni0.25Ti0.25Zr0.25 | 1.364849 | 2.777314 | 4.391989 | 2.303793 | 128.9896 | 169.4558 | 108.7565 | 84.29054 | bcc | birchmurnaghan | 0.02349294 | training set | 3.18807 | 0.3103997 | 55.99012 | -3683.645 | 2.95927 | 146.7389 | Train
Al0.25Cu0.25Hf0.25Ti0.25 | 5.232739 | 6.199307 | 4.011374 | 2.45738 | 115.3332 | 135.7417 | 105.1289 | 94.88895 | bcc | birchmurnaghan | 0.01044372 | training set | 3.274906 | 0.3208343 | 46.93339 | -8924.783 | 3.042065 | 123.9825 | Train
Al0.25Cu0.25Mn0.25Ti0.25 | 3.381516 | 4.600565 | 5.121902 | 1.786999 | 106.866 | 138.4718 | 91.06306 | 109.0536 | bcc | birchmurnaghan | -0.003208002 | training set | 3.060121 | 0.2641879 | 59.80192 | -1955.165 | 2.829193 | 151.2017 | Train
Al0.25Cu0.25Ti0.25Zr0.25 | 5.297337 | 6.254565 | 4.650523 | 2.533091 | 108.0819 | 126.5255 | 98.86014 | 86.51748 | bcc | birchmurnaghan | 0.01138107 | training set | 3.306661 | 0.3255667 | 42.668 | -3175.433 | 3.070618 | 113.1186 | Train
Al0.25Co0.25Cu0.25Ti0.25 | 3.419506 | 4.633782 | 5.34242 | 2.114709 | 126.1932 | 157.5868 | 110.4964 | 109.1031 | bcc | birchmurnaghan | -0.008859526 | training set | 3.006185 | 0.2957552 | 59.67403 | -2072.579 | 2.794906 | 154.6459 | Train
Co0.25Cu0.25Fe0.25Ti0.25 | 2.950094 | 4.22153 | 5.096439 | 2.540539 | 153.0468 | 186.6722 | 136.2342 | 106.4628 | bcc | birchmurnaghan | 0.002626439 | training set | 2.931009 | 0.3260187 | 60.24187 | -2587.558 | 2.726751 | 159.7637 | Train
Co0.25Cu0.25Hf0.25Ti0.25 | 2.101394 | 3.462339 | 4.089104 | 2.314923 | 126.8396 | 161.4493 | 109.5347 | 89.87302 | bcc | birchmurnaghan | 0.02605213 | training set | 3.184661 | 0.3111965 | 54.79214 | -9500.093 | 2.953849 | 143.6865 | Train
Co0.25Cu0.25Mn0.25Ti0.25 | 2.382487 | 3.716322 | 4.647674 | 2.121933 | 129.2587 | 166.086 | 110.845 | 102.6466 | bcc | birchmurnaghan | 0.004126485 | training set | 2.954377 | 0.2963561 | 60.91553 | -2530.484 | 2.74374 | 157.9364 | Train
Co0.25Cu0.25Ti0.25Zr0.25 | 2.184046 | 3.53734 | 4.287185 | 2.344945 | 117.6026 | 148.8645 | 101.9716 | 82.93804 | bcc | birchmurnaghan | 0.02929572 | training set | 3.218343 | 0.3133129 | 50.15152 | -3750.74 | 2.985835 | 131.7293 | Train
Al0.25Cu0.25Fe0.25Ti0.25 | 3.269713 | 4.50267 | 5.434955 | 1.881759 | 113.0847 | 145.2844 | 96.98489 | 108.7384 | bcc | birchmurnaghan | -0.004287589 | training set | 3.03087 | 0.2742758 | 60.09523 | -2012.239 | 2.80952 | 153.1558 | Train
Cu0.25Fe0.25Hf0.25Ti0.25 | 2.575457 | 3.889084 | 3.857075 | 2.291135 | 117.5973 | 147.7613 | 102.5153 | 87.98281 | bcc | birchmurnaghan | 0.02886255 | training set | 3.209602 | 0.3094852 | 51.32709 | -9439.755 | 2.971473 | 134.4241 | Train
Cu0.25Fe0.25Mn0.25Ti0.25 | 1.747779 | 3.137786 | 4.444049 | 1.836357 | 116.3752 | 158.8991 | 95.11319 | 100.0733 | bcc | birchmurnaghan | 0.007589164 | training set | 2.97582 | 0.2695523 | 63.37286 | -2470.145 | 2.750382 | 160.9103 | Train
Cu0.25Fe0.25Ni0.25Ti0.25 | 3.903571 | 5.055158 | 4.780251 | 2.739411 | 148.0396 | 174.9203 | 134.5992 | 101.9148 | bcc | birchmurnaghan | 0.002094033 | training set | 2.943878 | 0.337279 | 54.04065 | -2651.241 | 2.737292 | 144.5349 | Train
Cu0.25Fe0.25Ti0.25Zr0.25 | 2.733318 | 4.029602 | 4.310441 | 2.371156 | 111.761 | 138.8516 | 98.21568 | 81.87332 | bcc | birchmurnaghan | 0.031694 | training set | 3.24247 | 0.3151222 | 47.13355 | -3690.403 | 3.003186 | 123.9728 | Train
Cu0.25Hf0.25Ti0.25Zr0.25 | 6.390179 | 7.185989 | 3.896015 | 2.697243 | 113.0232 | 129.5047 | 104.7825 | 88.82666 | bcc | birchmurnaghan | 0.02637246 | training set | 3.392888 | 0.3350149 | 41.90325 | -10602.97 | 3.145938 | 111.8829 | Train
Cu0.25Hf0.25Mn0.25Ti0.25 | 3.079054 | 4.335209 | 3.575809 | 2.039868 | 103.0291 | 130.7512 | 89.168 | 90.13591 | bcc | birchmurnaghan | 0.02781159 | training set | 3.241085 | 0.2893141 | 50.50772 | -9382.683 | 3.000009 | 130.2406 | Train
Cu0.25Mn0.25Ti0.25Zr0.25 | 3.180696 | 4.42457 | 4.113717 | 2.113036 | 97.42804 | 122.4098 | 84.93715 | 82.90018 | bcc | birchmurnaghan | 0.0299881 | training set | 3.275664 | 0.2956155 | 46.10808 | -3633.332 | 3.033371 | 119.4767 | Train
Al0.25Cu0.25Ni0.25Ti0.25 | 4.430758 | 5.510837 | 4.830875 | 2.429282 | 131.1598 | 156.5452 | 118.4671 | 104.9213 | bcc | birchmurnaghan | -0.009721093 | training set | 3.018689 | 0.3190121 | 53.99118 | -2136.262 | 2.804541 | 142.43 | Train
Cu0.25Hf0.25Ni0.25Ti0.25 | 2.733841 | 4.030066 | 4.157555 | 2.589075 | 129.2413 | 157.9302 | 114.8968 | 86.71365 | bcc | birchmurnaghan | 0.02480912 | training set | 3.190986 | 0.3289082 | 49.91793 | -9563.777 | 2.963557 | 132.6727 | Train
Cu0.25Mn0.25Ni0.25Ti0.25 | 3.460381 | 4.669495 | 4.600241 | 2.360522 | 126.7059 | 154.8061 | 112.6558 | 98.4104 | bcc | birchmurnaghan | 0.003589054 | training set | 2.971258 | 0.3143924 | 53.67706 | -2594.166 | 2.758898 | 141.1054 | Train
Cu0.25Ni0.25Ti0.25Zr0.25 | 2.848088 | 4.131355 | 4.543281 | 2.600358 | 119.4688 | 145.4645 | 106.4709 | 80.54816 | bcc | birchmurnaghan | 0.02749712 | training set | 3.224467 | 0.3295663 | 45.9432 | -3814.424 | 2.995259 | 122.169 | Train
Al0.25Fe0.25Hf0.25Ti0.25 | 3.289025 | 4.519595 | 3.450444 | 2.111766 | 110.776 | 138.8157 | 96.75619 | 95.04606 | bcc | birchmurnaghan | 0.005820626 | training set | 3.259277 | 0.2955094 | 52.45658 | -8733.669 | 3.017015 | 135.916 | Train
Al0.25Fe0.25Mn0.25Ti0.25 | 1.028569 | 2.448773 | 5.584388 | 1.52683 | 124.0561 | 187.4169 | 92.37571 | 116.3672 | bcc | birchmurnaghan | -0.01155041 | training set | 3.022238 | 0.2312064 | 81.25075 | -1764.055 | 2.776319 | 200.0729 | Train
Al0.25Fe0.25Ti0.25Zr0.25 | 3.295144 | 4.524956 | 4.304112 | 2.278074 | 109.3015 | 134.9289 | 96.48786 | 86.97198 | bcc | birchmurnaghan | 0.00802767 | training set | 3.289288 | 0.3085323 | 47.97981 | -2984.317 | 3.045913 | 125.5663 | Train
Fe0.25Hf0.25Ti0.25Zr0.25 | 2.206739 | 3.557883 | 3.305535 | 2.236887 | 108.2803 | 138.3466 | 93.24706 | 80.22953 | bcc | birchmurnaghan | 0.02214495 | training set | 3.385923 | 0.3054642 | 48.40666 | -10411.85 | 3.125615 | 126.3863 | Train
Fe0.25Hf0.25Mn0.25Ti0.25 | 0.8316804 | 2.248283 | 3.219817 | 1.525173 | 97.19149 | 149.5025 | 71.03596 | 88.20755 | bcc | birchmurnaghan | 0.02223831 | training set | 3.222721 | 0.2309667 | 63.72491 | -9191.57 | 2.956677 | 156.8865 | Train
Fe0.25Mn0.25Ti0.25Zr0.25 | 1.05635 | 2.476496 | 3.87616 | 1.714087 | 97.65912 | 141.7887 | 75.59433 | 81.96501 | bcc | birchmurnaghan | 0.02605744 | training set | 3.256681 | 0.2557903 | 56.97441 | -3442.217 | 2.994663 | 143.0958 | Train
Al0.25Fe0.25Ni0.25Ti0.25 | 2.739736 | 4.0353 | 5.198879 | 1.981488 | 130.1999 | 167.933 | 111.3333 | 114.1984 | bcc | birchmurnaghan | -0.01370708 | training set | 2.995316 | 0.2840006 | 65.70815 | -1945.148 | 2.7779 | 168.7386 | Train
Fe0.25Hf0.25Ni0.25Ti0.25 | 1.345384 | 2.758658 | 3.977023 | 2.20471 | 127.8863 | 169.9809 | 106.839 | 87.09358 | bcc | birchmurnaghan | 0.02130797 | training set | 3.179247 | 0.3029978 | 58.00595 | -9372.662 | 2.943395 | 151.1633 | Train
Fe0.25Mn0.25Ni0.25Ti0.25 | 1.459466 | 2.867484 | 4.54558 | 1.938075 | 133.1925 | 181.9087 | 108.8344 | 104.7698 | bcc | birchmurnaghan | -0.001590099 | training set | 2.939346 | 0.2798723 | 68.72412 | -2403.053 | 2.723821 | 175.9162 | Train
Fe0.25Ni0.25Ti0.25Zr0.25 | 1.413854 | 2.824119 | 4.317895 | 2.272499 | 122.2025 | 160.6756 | 102.9659 | 81.48952 | bcc | birchmurnaghan | 0.02523023 | training set | 3.211663 | 0.3081227 | 53.77451 | -3623.308 | 2.97505 | 140.6873 | Train
Hf0.25Mn0.25Ti0.25Zr0.25 | 3.940874 | 5.087502 | 3.245852 | 2.147362 | 97.05906 | 119.4492 | 85.86402 | 85.43221 | bcc | birchmurnaghan | 0.01950454 | training set | 3.415648 | 0.2984436 | 45.19922 | -10354.78 | 3.155365 | 117.3773 | Train
Al0.25Hf0.25Ni0.25Ti0.25 | 3.283616 | 4.514855 | 3.907394 | 2.383819 | 123.5459 | 151.2676 | 109.6851 | 93.86941 | bcc | birchmurnaghan | 0.003540768 | training set | 3.243542 | 0.3159838 | 51.8269 | -8857.689 | 3.011018 | 136.4067 | Train
Al0.25Mn0.25Ni0.25Ti0.25 | 2.545386 | 3.862238 | 5.130397 | 1.852231 | 123.1444 | 162.3855 | 103.5238 | 113.6689 | bcc | birchmurnaghan | -0.01275962 | training set | 3.020597 | 0.2712261 | 66.48437 | -1888.074 | 2.792543 | 169.0333 | Train
Al0.25Ni0.25Ti0.25Zr0.25 | 3.262743 | 4.496561 | 4.699369 | 2.501447 | 118.5638 | 143.9822 | 105.8546 | 85.72146 | bcc | birchmurnaghan | 0.005495691 | training set | 3.273834 | 0.3236195 | 47.39807 | -3108.337 | 3.039151 | 125.474 | Train
Hf0.25Ni0.25Ti0.25Zr0.25 | 1.791541 | 3.178319 | 3.991268 | 2.403794 | 118.8008 | 151.7043 | 102.349 | 78.43344 | bcc | birchmurnaghan | 0.01972287 | training set | 3.366247 | 0.3173267 | 49.42219 | -10535.87 | 3.120089 | 130.2103 | Train
Hf0.25Mn0.25Ni0.25Ti0.25 | 1.511144 | 2.916398 | 3.679178 | 1.932127 | 111.8669 | 152.4895 | 91.55564 | 88.85376 | bcc | birchmurnaghan | 0.02043588 | training set | 3.208008 | 0.2792943 | 57.89834 | -9315.59 | 2.966702 | 148.138 | Train
Mn0.25Ni0.25Ti0.25Zr0.25 | 1.573255 | 2.9749 | 4.143426 | 2.022974 | 107.2316 | 143.9756 | 88.85956 | 81.98232 | bcc | birchmurnaghan | 0.02375469 | training set | 3.241961 | 0.2878035 | 53.0069 | -3566.237 | 3.000125 | 136.525 | Train
Al0.25Hf0.25V0.25Zr0.25 | 4.268546 | 5.370935 | 4.073589 | 2.449614 | 109.1725 | 130.4833 | 98.51705 | 85.84434 | bcc | birchmurnaghan | 0.01043055 | training set | 3.385159 | 0.3203343 | 44.56722 | -9944.628 | 3.1464 | 117.6873 | Train
Al0.25Hf0.25Mn0.25V0.25 | 2.277479 | 3.621793 | 4.010832 | 1.7379 | 105.4522 | 142.7273 | 86.81464 | 101.252 | bcc | birchmurnaghan | 0.01369173 | training set | 3.226084 | 0.2585979 | 60.67794 | -8724.343 | 2.979642 | 152.7383 | Train
Al0.25Mn0.25Ta0.25V0.25 | 0.9064928 | 2.325372 | 12.15413 | 1.241052 | 101.5157 | 167.3175 | 68.61476 | 114.7603 | bcc | birchmurnaghan | 0.01113994 | not included | 3.124084 | 0.1824158 | 81.79806 | -8988.502 | 2.906802 | 193.4386 | Train
Al0.25Mn0.25V0.25Zr0.25 | 2.448838 | 3.775858 | 5.25578 | 1.897267 | 103.7105 | 136.4326 | 87.34941 | 92.66558 | bcc | birchmurnaghan | 0.01690953 | training set | 3.258724 | 0.2758451 | 54.66309 | -2974.99 | 3.014579 | 139.4833 | Train
Al0.25Ta0.25V0.25Zr0.25 | 1.969558 | 3.342084 | 5.468002 | 2.511528 | 139.0396 | 174.7781 | 121.1704 | 89.58075 | bcc | birchmurnaghan | 0.01245294 | not included | 3.317431 | 0.3242445 | 55.36057 | -10208.78 | 3.086702 | 146.6219 | Train
Al0.25Co0.25Hf0.25V0.25 | 1.791632 | 3.178403 | 4.470919 | 2.128562 | 136.4325 | 179.1047 | 115.0964 | 101.7221 | bcc | birchmurnaghan | 0.01304255 | training set | 3.177765 | 0.2969044 | 64.0961 | -8841.752 | 2.947751 | 166.253 | Train
Al0.25Co0.25Mn0.25V0.25 | 1.110004 | 2.529699 | 5.675136 | 1.655633 | 156.9209 | 229.3987 | 120.682 | 137.5103 | bcc | birchmurnaghan | -0.01248701 | training set | 2.927745 | 0.2486132 | 94.78 | -1872.146 | 2.703797 | 236.6871 | Train
Al0.25Co0.25V0.25Zr0.25 | 1.847946 | 3.230395 | 5.347041 | 2.244162 | 132.6957 | 171.6719 | 113.2075 | 94.4315 | bcc | birchmurnaghan | 0.01703248 | training set | 3.210187 | 0.3060132 | 59.12927 | -3092.398 | 2.978747 | 154.4472 | Train
Al0.25Co0.25Fe0.25V0.25 | 1.935883 | 3.311233 | 5.528691 | 1.776311 | 152.8014 | 208.6509 | 124.8767 | 138.698 | bcc | birchmurnaghan | -0.01283909 | training set | 2.910767 | 0.2629933 | 86.02175 | -1929.219 | 2.702963 | 217.2898 | Train
Co0.25Fe0.25Hf0.25V0.25 | 0.7137767 | 2.124005 | 4.376753 | 2.083498 | 147.8882 | 208.1761 | 117.7443 | 96.03883 | bcc | birchmurnaghan | 0.02842338 | training set | 3.116243 | 0.2931175 | 70.98076 | -9356.727 | 2.886717 | 183.5729 | Train
Co0.25Fe0.25Mn0.25V0.25 | 1.289252 | 2.704642 | 5.497599 | 2.017177 | 180.1992 | 245.808 | 147.3949 | 133.0861 | bcc | birchmurnaghan | -0.003028277 | training set | 2.841604 | 0.2872803 | 89.33237 | -2387.127 | 2.654105 | 229.9916 | Train
Co0.25Fe0.25Ni0.25V0.25 | 4.294786 | 5.393583 | 4.924251 | 2.351204 | 189.892 | 228.4048 | 170.6356 | 155.7915 | fcc | birchmurnaghan | -0.003052568 | training set | 3.577192 | 0.3137482 | 80.76373 | -2568.218 | 2.64175 | 212.2064 | Train
Co0.25Fe0.25V0.25Zr0.25 | 0.7770007 | 2.191111 | 3.995409 | 2.083697 | 139.0339 | 194.6601 | 111.2208 | 91.41245 | bcc | birchmurnaghan | 0.03452914 | training set | 3.152628 | 0.2931346 | 66.72462 | -3607.371 | 2.922041 | 172.5678 | Train
Co0.25Hf0.25V0.25Zr0.25 | 0.5424099 | 1.93529 | 5.010358 | 2.165852 | 126.7913 | 179.3611 | 100.5064 | 76.30343 | bcc | birchmurnaghan | 0.03127142 | training set | 3.314994 | 0.2999348 | 58.54106 | -10519.93 | 3.062354 | 152.1991 | Train
Co0.25Hf0.25Mn0.25V0.25 | 0.5421077 | 1.934946 | 4.355588 | 1.725174 | 126.3365 | 192.105 | 93.4522 | 95.44396 | bcc | birchmurnaghan | 0.02770652 | training set | 3.139584 | 0.2571055 | 73.23117 | -9299.655 | 2.894891 | 184.1186 | Train
Co0.25Mn0.25V0.25Zr0.25 | 0.6950722 | 2.103925 | 3.905269 | 1.843738 | 122.1686 | 178.7691 | 93.86828 | 89.31249 | bcc | birchmurnaghan | 0.03345895 | training set | 3.177952 | 0.2703337 | 66.26134 | -3550.299 | 2.936403 | 168.348 | Train
Al0.25Co0.25Ni0.25V0.25 | 3.369899 | 4.590404 | 4.656042 | 2.312017 | 172.4401 | 211.9143 | 152.703 | 135.9018 | bcc | birchmurnaghan | -0.01379532 | training set | 2.907617 | 0.3109891 | 74.58428 | -2053.237 | 2.701444 | 195.5584 | Train
Co0.25Hf0.25Ni0.25V0.25 | 1.211277 | 2.629029 | 4.285699 | 2.29854 | 153.7124 | 203.6759 | 128.7307 | 98.51665 | bcc | birchmurnaghan | 0.02864741 | training set | 3.1034 | 0.3100213 | 66.87392 | -9480.744 | 2.883345 | 175.2125 | Train
Co0.25Mn0.25Ni0.25V0.25 | 5.151443 | 6.12973 | 4.882748 | 2.285178 | 170.0441 | 202.6468 | 153.7427 | 149.8844 | fcc | birchmurnaghan | -0.001723276 | training set | 3.589626 | 0.3090518 | 74.41172 | -2511.143 | 2.650933 | 194.8176 | Train
Co0.25Ni0.25V0.25Zr0.25 | 1.422129 | 2.832 | 4.054239 | 2.290675 | 141.8507 | 186.0805 | 119.7358 | 93.94411 | bcc | birchmurnaghan | 0.03458063 | training set | 3.138163 | 0.3094518 | 61.9253 | -3731.389 | 2.917792 | 162.1764 | Train
Al0.25Cu0.25Hf0.25V0.25 | 4.061486 | 5.191966 | 4.856378 | 2.365312 | 123.2908 | 148.7726 | 110.5498 | 99.22581 | bcc | birchmurnaghan | 0.02161835 | training set | 3.216596 | 0.3147219 | 52.12453 | -8972.527 | 2.988735 | 137.0585 | Train
Al0.25Cu0.25Mn0.25V0.25 | 2.404006 | 3.735647 | 5.467139 | 1.733673 | 128.6454 | 173.3619 | 106.2871 | 125.2839 | bcc | birchmurnaghan | 0.0005823578 | training set | 2.980225 | 0.2581043 | 74.20393 | -2002.916 | 2.753431 | 186.7126 | Train
Al0.25Cu0.25V0.25Zr0.25 | 4.118351 | 5.241162 | 5.631513 | 2.398258 | 112.9976 | 135.8903 | 101.5513 | 89.98795 | bcc | birchmurnaghan | 0.0238433 | training set | 3.250833 | 0.3169565 | 47.11656 | -3223.175 | 3.021218 | 124.1009 | Train
Al0.25Co0.25Cu0.25V0.25 | 1.704146 | 3.097256 | 4.907766 | 1.894127 | 154.1452 | 209.1881 | 126.6237 | 127.8615 | bcc | birchmurnaghan | -0.004220795 | training set | 2.935857 | 0.2755291 | 81.38061 | -2120.329 | 2.728216 | 207.6067 | Train
Co0.25Cu0.25Fe0.25V0.25 | 3.857644 | 5.015314 | 4.72216 | 2.5576 | 171.4365 | 204.9498 | 154.6799 | 126.0598 | bcc | birchmurnaghan | 0.006461487 | training set | 2.866709 | 0.3270454 | 67.03025 | -2635.309 | 2.67431 | 177.9044 | Train
Co0.25Cu0.25Hf0.25V0.25 | 1.792486 | 3.179193 | 4.673303 | 2.357446 | 142.122 | 182.2518 | 122.0571 | 95.68529 | bcc | birchmurnaghan | 0.03590601 | training set | 3.130273 | 0.3141803 | 60.28643 | -9547.838 | 2.906461 | 158.4545 | Train
Co0.25Cu0.25Mn0.25V0.25 | 2.846799 | 4.130214 | 3.464178 | 1.867111 | 132.381 | 172.5056 | 112.3186 | 124.2926 | bcc | birchmurnaghan | 0.007781521 | training set | 2.882296 | 0.2727731 | 70.9015 | -2578.235 | 2.677728 | 180.483 | Train
Co0.25Cu0.25Ni0.25V0.25 | 4.483707 | 5.556452 | 5.426452 | 2.566469 | 185.7833 | 219.6348 | 168.8575 | 141.0709 | fcc | birchmurnaghan | 0.002991699 | training set | 3.602383 | 0.3275744 | 72.38868 | -2759.33 | 2.660354 | 192.2027 | Train
Co0.25Cu0.25V0.25Zr0.25 | 1.976099 | 3.348069 | 5.061293 | 2.328809 | 130.3969 | 166.5039 | 112.3435 | 90.66655 | bcc | birchmurnaghan | 0.04065963 | training set | 3.165733 | 0.3121813 | 55.99298 | -3798.484 | 2.940645 | 146.9459 | Train
Al0.25Cu0.25Fe0.25V0.25 | 2.783353 | 4.074002 | 5.194519 | 1.863161 | 134.1308 | 175.2248 | 113.5839 | 125.5627 | bcc | birchmurnaghan | -0.0006364758 | training set | 2.958557 | 0.2723645 | 71.99103 | -2059.991 | 2.743686 | 183.1977 | Train
Cu0.25Fe0.25Hf0.25V0.25 | 1.874611 | 3.254951 | 4.74903 | 2.286256 | 132.6144 | 170.6725 | 113.5854 | 92.90788 | bcc | birchmurnaghan | 0.03798027 | training set | 3.153054 | 0.3091304 | 58.00506 | -9487.501 | 2.920179 | 151.8724 | Train
Cu0.25Fe0.25Mn0.25V0.25 | 1.680379 | 3.075126 | 4.513746 | 1.794063 | 138.1392 | 190.4464 | 111.9857 | 120.6384 | bcc | birchmurnaghan | 0.009821455 | training set | 2.897594 | 0.2649709 | 76.99798 | -2517.898 | 2.684716 | 194.8004 | Train
Cu0.25Fe0.25Ni0.25V0.25 | 4.921635 | 5.932808 | 4.766004 | 2.793223 | 170.1597 | 197.4385 | 156.5203 | 121.3801 | bcc | birchmurnaghan | 0.006916009 | training set | 2.880194 | 0.3400797 | 60.91876 | -2698.991 | 2.681755 | 163.272 | Train
Cu0.25Fe0.25V0.25Zr0.25 | 2.097826 | 3.459096 | 5.253302 | 2.297647 | 122.8753 | 156.675 | 105.9755 | 87.68727 | bcc | birchmurnaghan | 0.04239103 | training set | 3.188108 | 0.3099567 | 53.47877 | -3738.147 | 2.954769 | 140.1098 | Train
Cu0.25Hf0.25V0.25Zr0.25 | 3.052883 | 4.312167 | 4.245725 | 2.301423 | 110.2531 | 136.6364 | 97.06144 | 85.32691 | bcc | birchmurnaghan | 0.03910408 | training set | 3.346357 | 0.3102291 | 47.90649 | -10650.71 | 3.106168 | 125.537 | Train
Cu0.25Hf0.25Mn0.25V0.25 | 2.050337 | 3.415862 | 4.510602 | 1.954174 | 111.313 | 147.5942 | 93.17244 | 92.94868 | bcc | birchmurnaghan | 0.03744515 | training set | 3.1813 | 0.2814215 | 56.96167 | -9430.429 | 2.942209 | 145.9838 | Train
Cu0.25Mn0.25V0.25Zr0.25 | 2.274001 | 3.618655 | 5.183462 | 1.986452 | 102.662 | 134.4273 | 86.77935 | 86.21074 | bcc | birchmurnaghan | 0.04116352 | training set | 3.2186 | 0.2844628 | 51.68109 | -3681.075 | 2.980241 | 132.7649 | Train
Al0.25Cu0.25Ni0.25V0.25 | 4.172532 | 5.288003 | 4.566272 | 2.409358 | 152.4996 | 183.0748 | 137.212 | 121.2612 | bcc | birchmurnaghan | -0.004354699 | training set | 2.949816 | 0.3176973 | 63.2947 | -2184.012 | 2.740623 | 166.8065 | Train
Cu0.25Hf0.25Ni0.25V0.25 | 1.68173 | 3.076384 | 4.925724 | 3.115342 | 142.0585 | 173.028 | 126.5737 | 71.45568 | bcc | birchmurnaghan | 0.03550701 | training set | 3.137499 | 0.3550168 | 45.59964 | -9611.521 | 2.915055 | 123.5765 | Train
Cu0.25Mn0.25Ni0.25V0.25 | 3.974439 | 5.11659 | 4.627116 | 2.380101 | 146.7869 | 177.2245 | 131.5682 | 116.8024 | bcc | birchmurnaghan | 0.00843815 | training set | 2.900157 | 0.3157317 | 61.67257 | -2641.916 | 2.695167 | 162.2891 | Train
Cu0.25Ni0.25V0.25Zr0.25 | 2.670066 | 3.97338 | 5.473801 | 2.52898 | 128.1229 | 157.4992 | 113.4348 | 87.54233 | bcc | birchmurnaghan | 0.0396988 | training set | 3.172685 | 0.3253161 | 50.66189 | -3862.167 | 2.949372 | 134.286 | Train
Al0.25Fe0.25Hf0.25V0.25 | 2.005955 | 3.375365 | 4.437116 | 2.062367 | 126.6435 | 166.0444 | 106.9431 | 99.74415 | bcc | birchmurnaghan | 0.01459609 | training set | 3.199903 | 0.2912928 | 61.40688 | -8781.415 | 2.960665 | 158.5885 | Train
Al0.25Fe0.25Mn0.25V0.25 | 0.6143503 | 2.015903 | 6.076331 | 1.473284 | 154.057 | 245.6933 | 108.2389 | 138.5474 | bcc | birchmurnaghan | -0.01132633 | training set | 2.942775 | 0.2232397 | 104.5671 | -1811.81 | 2.704204 | 255.8211 | Train
Al0.25Fe0.25Ta0.25V0.25 | 1.154117 | 2.573133 | 3.958904 | 2.109969 | 166.9106 | 226.7846 | 136.9736 | 115.5477 | bcc | birchmurnaghan | 0.01200968 | not included | 3.118116 | 0.2953589 | 79.10573 | -9045.574 | 2.90125 | 204.9406 | Train
Al0.25Fe0.25V0.25Zr0.25 | 2.10498 | 3.4656 | 5.37546 | 2.215149 | 124.2889 | 159.7096 | 106.5785 | 92.06549 | bcc | birchmurnaghan | 0.01832252 | training set | 3.231537 | 0.3038048 | 56.10857 | -3032.062 | 2.992358 | 146.3093 | Train
Fe0.25Hf0.25V0.25Zr0.25 | 0.834954 | 2.251683 | 4.71728 | 2.09499 | 115.5045 | 160.7222 | 92.89573 | 76.3618 | bcc | birchmurnaghan | 0.03294703 | training set | 3.335174 | 0.2940966 | 55.1337 | -10459.6 | 3.075594 | 142.6967 | Train
Fe0.25Hf0.25Mn0.25V0.25 | 0.3306724 | 1.680499 | 4.663036 | 1.605159 | 118.8677 | 191.2235 | 82.68983 | 91.19532 | bcc | birchmurnaghan | 0.02876146 | training set | 3.162459 | 0.2420675 | 74.05355 | -9239.319 | 2.895966 | 183.959 | Train
Fe0.25Mn0.25V0.25Zr0.25 | 0.5486748 | 1.942403 | 4.008859 | 1.694338 | 111.3989 | 170.3109 | 81.94289 | 85.82318 | bcc | birchmurnaghan | 0.03460985 | training set | 3.199604 | 0.2534117 | 65.74774 | -3489.963 | 2.939929 | 164.818 | Train
Al0.25Fe0.25Ni0.25V0.25 | 2.575764 | 3.889358 | 4.965274 | 1.954132 | 151.2843 | 196.7792 | 128.5368 | 132.7097 | bcc | birchmurnaghan | -0.01093641 | training set | 2.925595 | 0.2814174 | 77.41763 | -1992.9 | 2.715972 | 198.4086 | Train
Fe0.25Hf0.25Ni0.25V0.25 | 1.103548 | 2.52332 | 4.407672 | 2.2511 | 146.0526 | 195.742 | 121.2079 | 94.03669 | bcc | birchmurnaghan | 0.029882 | training set | 3.124968 | 0.306534 | 64.88055 | -9420.408 | 2.895792 | 169.5373 | Train
Fe0.25Mn0.25Ni0.25V0.25 | 1.940525 | 3.31549 | 4.63026 | 1.980482 | 157.1676 | 208.6502 | 131.4263 | 128.0175 | bcc | birchmurnaghan | 3.331778e-05 | training set | 2.86041 | 0.2839067 | 79.35826 | -2450.806 | 2.662766 | 203.7772 | Train
Fe0.25Ni0.25V0.25Zr0.25 | 1.240167 | 2.657126 | 4.473887 | 2.25685 | 136.6819 | 181.6408 | 114.2025 | 89.59604 | bcc | birchmurnaghan | 0.03546093 | training set | 3.159379 | 0.3069635 | 60.56314 | -3671.053 | 2.929954 | 158.3076 | Train
Hf0.25Mn0.25V0.25Zr0.25 | 1.371464 | 2.783645 | 4.454502 | 1.805478 | 97.46331 | 136.4244 | 77.98278 | 81.34034 | bcc | birchmurnaghan | 0.03088362 | training set | 3.363445 | 0.2662253 | 53.98199 | -10402.53 | 3.102113 | 136.7067 | Train
Al0.25Hf0.25Ni0.25V0.25 | 2.60593 | 3.916263 | 4.743433 | 2.388588 | 138.2095 | 172.0665 | 121.281 | 99.4447 | bcc | birchmurnaghan | 0.01380811 | training set | 3.186469 | 0.3163062 | 57.86245 | -8905.433 | 2.958147 | 152.3294 | Train
Al0.25Mn0.25Ni0.25V0.25 | 1.984752 | 3.355985 | 5.297696 | 1.820258 | 147.3964 | 199.5376 | 121.3258 | 131.2387 | bcc | birchmurnaghan | -0.010133 | training set | 2.9439 | 0.2678297 | 80.97553 | -1935.826 | 2.722046 | 205.3264 | Train
Al0.25Ni0.25V0.25Zr0.25 | 2.596656 | 3.907994 | 5.651272 | 2.458941 | 131.385 | 162.6907 | 115.7322 | 91.7569 | bcc | birchmurnaghan | 0.01723379 | training set | 3.218501 | 0.3209345 | 53.43155 | -3156.08 | 2.988837 | 141.1592 | Train
Hf0.25Ni0.25V0.25Zr0.25 | 0.9330926 | 2.352497 | 4.79442 | 2.307327 | 124.7047 | 167.8807 | 103.1167 | 76.1786 | bcc | birchmurnaghan | 0.03188499 | training set | 3.319105 | 0.3106534 | 54.04727 | -10583.61 | 3.075298 | 141.6745 | Train
Hf0.25Mn0.25Ni0.25V0.25 | 1.057575 | 2.477714 | 4.13277 | 1.941687 | 125.6225 | 175.7192 | 100.5741 | 93.09404 | bcc | birchmurnaghan | 0.02927916 | training set | 3.150154 | 0.2802218 | 64.6976 | -9363.336 | 2.912216 | 165.6545 | Train
Mn0.25Ni0.25V0.25Zr0.25 | 1.210522 | 2.628294 | 4.43424 | 1.993831 | 118.4669 | 162.8664 | 96.26714 | 87.52124 | bcc | birchmurnaghan | 0.03428802 | training set | 3.186367 | 0.2851462 | 59.41673 | -3613.981 | 2.949293 | 152.7184 | Train
Al0.25Hf0.25Ti0.25V0.25 | 4.67675 | 5.722544 | 4.238283 | 2.482791 | 117.9607 | 139.7512 | 107.0655 | 93.52282 | bcc | birchmurnaghan | 0.003683927 | training set | 3.284577 | 0.322451 | 47.51134 | -8571.933 | 3.049273 | 125.6628 | Train
Al0.25Mn0.25Ti0.25V0.25 | 0.4401014 | 1.81613 | 5.574276 | 1.635416 | 131.9055 | 207.1393 | 94.28857 | 102.4758 | bcc | birchmurnaghan | -0.01036057 | training set | 3.079245 | 0.2460317 | 80.65562 | -1602.316 | 2.824547 | 200.9989 | Train
Al0.25Ta0.25Ti0.25V0.25 | 1.992225 | 3.362818 | 4.129072 | 2.350222 | 145.8055 | 185.7033 | 125.8566 | 100.6267 | bcc | birchmurnaghan | 0.001518711 | not included | 3.214758 | 0.31368 | 62.03903 | -8836.092 | 2.991171 | 162.9989 | Train
Al0.25Ti0.25V0.25Zr0.25 | 3.990343 | 5.130368 | 5.067608 | 2.529267 | 114.2595 | 136.516 | 103.1312 | 85.63805 | bcc | birchmurnaghan | 0.005782174 | training set | 3.308684 | 0.3253336 | 45.17493 | -2822.582 | 3.071365 | 119.7437 | Train
Al0.25Co0.25Ti0.25V0.25 | 0.9503991 | 2.370071 | 4.58847 | 1.981817 | 150.2726 | 210.5761 | 120.1208 | 107.1927 | bcc | birchmurnaghan | -0.01324967 | training set | 3.03648 | 0.2840313 | 75.82567 | -1719.727 | 2.812351 | 194.7251 | Train
Co0.25Fe0.25Ti0.25V0.25 | 0.1489723 | 1.419838 | 4.992043 | 2.099016 | 170.6012 | 258.4352 | 126.6841 | 93.53257 | bcc | birchmurnaghan | -0.005001396 | training set | 2.957372 | 0.2944374 | 81.27673 | -2234.709 | 2.735899 | 210.4153 | Train
Co0.25Hf0.25Ti0.25V0.25 | 0.3222673 | 1.669616 | 4.838753 | 2.082565 | 139.7352 | 205.5495 | 106.828 | 82.41354 | bcc | birchmurnaghan | 0.01809983 | training set | 3.2022 | 0.2930377 | 67.0976 | -9147.245 | 2.95478 | 173.5195 | Train
Co0.25Mn0.25Ti0.25V0.25 | 0.003598214 | 1.056278 | 5.814544 | 1.884431 | 169.846 | 286.1374 | 111.7004 | 92.12703 | bcc | birchmurnaghan | -0.005530585 | training set | 2.974116 | 0.2745477 | 90.1312 | -2177.637 | 2.73352 | 229.753 | Train
Co0.25Ni0.25Ti0.25V0.25 | 0.6597218 | 2.065662 | 4.872189 | 2.471779 | 176.1497 | 237.6965 | 145.3762 | 95.35126 | bcc | birchmurnaghan | -0.004648945 | training set | 2.952288 | 0.321754 | 71.26432 | -2358.726 | 2.739328 | 188.3878 | Train
Co0.25Ti0.25V0.25Zr0.25 | 0.3361021 | 1.687488 | 5.285353 | 2.16513 | 135.1635 | 196.0086 | 104.741 | 77.00648 | bcc | birchmurnaghan | 0.0223192 | training set | 3.228445 | 0.299877 | 62.42743 | -3397.891 | 2.980007 | 162.296 | Train
Al0.25Cu0.25Ti0.25V0.25 | 2.869123 | 4.14997 | 4.614493 | 2.148326 | 127.6391 | 161.1614 | 110.8779 | 104.3376 | bcc | birchmurnaghan | -0.0002255935 | training set | 3.084166 | 0.2985219 | 59.41328 | -1850.497 | 2.86122 | 154.2989 | Train
Co0.25Cu0.25Ti0.25V0.25 | 0.9545589 | 2.374287 | 4.881309 | 2.401158 | 158.9289 | 211.5118 | 132.6375 | 93.63517 | bcc | birchmurnaghan | 0.005377829 | training set | 2.979223 | 0.3171506 | 66.18844 | -2425.817 | 2.763634 | 174.3603 | Train
Cu0.25Fe0.25Ti0.25V0.25 | 0.7379051 | 2.149751 | 4.68103 | 2.167833 | 144.3884 | 200.5527 | 116.3062 | 90.5545 | bcc | birchmurnaghan | 0.00897704 | training set | 3.001546 | 0.3000933 | 66.60493 | -2365.479 | 2.77266 | 173.1853 | Train
Cu0.25Hf0.25Ti0.25V0.25 | 2.664881 | 3.968767 | 4.678355 | 2.347266 | 120.8927 | 150.7788 | 105.9496 | 88.95818 | bcc | birchmurnaghan | 0.02940279 | training set | 3.236348 | 0.3134746 | 51.5036 | -9278.017 | 3.000014 | 135.2973 | Train
Cu0.25Mn0.25Ti0.25V0.25 | 0.4007617 | 1.768525 | 4.6201 | 1.711083 | 120.2288 | 186.8192 | 86.93358 | 88.32508 | bcc | birchmurnaghan | 0.01024157 | training set | 3.026261 | 0.2554314 | 70.26473 | -2308.404 | 2.775972 | 176.4251 | Train
Cu0.25Ni0.25Ti0.25V0.25 | 1.614932 | 3.013991 | 5.189842 | 2.741764 | 160.2681 | 200.4674 | 140.1685 | 90.87014 | bcc | birchmurnaghan | 0.006366102 | training set | 2.991352 | 0.3374035 | 58.4544 | -2489.499 | 2.776506 | 156.3542 | Train
Cu0.25Ti0.25V0.25Zr0.25 | 2.515833 | 3.835827 | 5.262489 | 2.366119 | 114.0572 | 142.631 | 99.7703 | 82.20307 | bcc | birchmurnaghan | 0.03205685 | training set | 3.263201 | 0.3147773 | 48.20433 | -3528.665 | 3.025352 | 126.7559 | Train
Al0.25Fe0.25Ti0.25V0.25 | 0.7603026 | 2.173498 | 4.865447 | 1.79219 | 138.7623 | 203.6231 | 106.3319 | 105.7311 | bcc | birchmurnaghan | -0.01065746 | training set | 3.058067 | 0.2647638 | 77.4261 | -1659.389 | 2.817538 | 195.8515 | Train
Fe0.25Hf0.25Ti0.25V0.25 | 0.3730406 | 1.734249 | 4.459461 | 1.903869 | 122.8509 | 184.7232 | 91.91478 | 80.47642 | bcc | birchmurnaghan | 0.02068317 | training set | 3.224796 | 0.2765066 | 64.52698 | -9086.907 | 2.961082 | 164.7382 | Train
Fe0.25Mn0.25Ti0.25V0.25 | 0.0318737 | 0.8497638 | 6.388018 | 1.828586 | 177.6395 | 320.4522 | 106.2331 | 91.0178 | bcc | birchmurnaghan | -0.005319679 | training set | 2.994176 | 0.268724 | 97.14584 | -2117.301 | 2.72779 | 246.5025 | Train
Fe0.25Ni0.25Ti0.25V0.25 | 0.3878974 | 1.752699 | 4.490385 | 2.164008 | 158.3812 | 228.1164 | 123.5135 | 91.66868 | bcc | birchmurnaghan | -0.001792055 | training set | 2.97101 | 0.2997871 | 73.18882 | -2298.388 | 2.747697 | 190.2598 | Train
Fe0.25Ti0.25V0.25Zr0.25 | 0.4302245 | 1.804284 | 4.992327 | 2.048988 | 121.105 | 176.4527 | 93.43109 | 74.89729 | bcc | birchmurnaghan | 0.02474694 | training set | 3.250534 | 0.2901207 | 59.10475 | -3337.553 | 2.989354 | 152.5045 | Train
Hf0.25Ti0.25V0.25Zr0.25 | 3.646219 | 4.831542 | 3.389841 | 2.486187 | 104.3069 | 125.7946 | 93.56305 | 77.86395 | bcc | birchmurnaghan | 0.01976715 | training set | 3.399682 | 0.3226648 | 41.95457 | -10250.12 | 3.156547 | 110.9837 | Train
Hf0.25Mn0.25Ti0.25V0.25 | 0.5667333 | 1.962802 | 4.164545 | 1.559655 | 100.8721 | 158.4628 | 72.07683 | 84.77927 | bcc | birchmurnaghan | 0.02057813 | training set | 3.251284 | 0.2358673 | 64.67594 | -9029.834 | 2.976785 | 159.8618 | Train
Mn0.25Ti0.25V0.25Zr0.25 | 0.6677836 | 2.074425 | 4.579117 | 1.661753 | 98.16757 | 149.0578 | 72.72244 | 79.17602 | bcc | birchmurnaghan | 0.02426701 | training set | 3.278097 | 0.2493842 | 59.07472 | -3280.481 | 3.008499 | 147.614 | Train
Al0.25Ni0.25Ti0.25V0.25 | 1.704906 | 3.097962 | 4.519564 | 2.152743 | 143.6276 | 188.7472 | 121.0678 | 104.8342 | bcc | birchmurnaghan | -0.01082555 | training set | 3.050342 | 0.2988799 | 66.7184 | -1783.407 | 2.827836 | 173.3184 | Train
Hf0.25Ni0.25Ti0.25V0.25 | 0.8915549 | 2.310076 | 4.700688 | 2.241016 | 136.2246 | 185.3184 | 111.6777 | 85.05784 | bcc | birchmurnaghan | 0.02010463 | training set | 3.208291 | 0.3057762 | 60.78698 | -9210.925 | 2.97 | 158.7484 | Train
Mn0.25Ni0.25Ti0.25V0.25 | 0.08756172 | 1.309063 | 5.746905 | 1.988897 | 157.5371 | 247.4008 | 112.6053 | 88.22788 | bcc | birchmurnaghan | -0.001504532 | training set | 2.98868 | 0.2846898 | 79.20828 | -2241.315 | 2.749026 | 203.5161 | Train
Ni0.25Ti0.25V0.25Zr0.25 | 0.2530778 | 1.576637 | 5.342976 | 3.006523 | 131.6272 | 176.0668 | 109.4074 | 52.54884 | bcc | birchmurnaghan | 0.02374259 | training set | 3.234089 | 0.350293 | 43.78054 | -3461.572 | 2.994633 | 118.2331 | Train
Ta0.25Ti0.25V0.25Zr0.25 | 0.9836177 | 2.403647 | 4.941667 | 2.428263 | 132.9586 | 176.1377 | 111.369 | 77.84053 | bcc | birchmurnaghan | 0.01955359 | not included | 3.326514 | 0.3189453 | 54.75461 | -10514.27 | 3.095154 | 144.4367 | Train
Al0.25Hf0.25V0.25W0.25 | 1.02936 | 2.449564 | 4.342319 | 2.279089 | 164.7852 | 221.1575 | 136.599 | 103.5657 | bcc | birchmurnaghan | 0.01143467 | training set | 3.261792 | 0.3086067 | 72.30311 | -16228.15 | 3.021713 | 189.2327 | Train
Al0.25Mn0.25V0.25W0.25 | 0.4077986 | 1.777126 | 5.23729 | 1.648797 | 169.5644 | 266.7456 | 120.9738 | 129.5274 | bcc | birchmurnaghan | 0.007990348 | training set | 3.101385 | 0.2477462 | 102.8413 | -9258.524 | 2.852238 | 256.6397 | Train
Al0.25Ta0.25V0.25W0.25 | 0.513351 | 1.902042 | 4.327494 | 2.148048 | 191.3436 | 272.1688 | 150.9309 | 115.2997 | bcc | birchmurnaghan | 0.008027834 | not included | 3.19798 | 0.2984993 | 89.07788 | -16492.31 | 2.975559 | 231.3351 | Train
Al0.25V0.25W0.25Zr0.25 | 0.8537513 | 2.271155 | 5.328602 | 2.464155 | 167.9593 | 223.5731 | 140.1524 | 94.73066 | bcc | birchmurnaghan | 0.01457184 | training set | 3.280134 | 0.3212682 | 68.16102 | -10478.8 | 3.038772 | 180.118 | Train
Al0.25Co0.25V0.25W0.25 | 0.9540449 | 2.373766 | 4.489651 | 1.979101 | 185.445 | 259.8954 | 148.2198 | 132.5459 | bcc | birchmurnaghan | 0.0105737 | training set | 3.066303 | 0.2837776 | 93.70167 | -9375.93 | 2.846089 | 240.5842 | Train
Co0.25Fe0.25V0.25W0.25 | 0.552789 | 1.947064 | 4.56853 | 2.019299 | 199.7649 | 288.2803 | 155.5072 | 129.2589 | bcc | birchmurnaghan | 0.02434833 | training set | 3.008104 | 0.2874721 | 98.92783 | -9890.907 | 2.799178 | 254.7337 | Train
Co0.25Hf0.25V0.25W0.25 | 0.1444328 | 1.412292 | 4.284017 | 2.106901 | 178.9472 | 271.0265 | 132.9075 | 97.53215 | bcc | birchmurnaghan | 0.0286921 | training set | 3.196396 | 0.2951017 | 84.93383 | -16803.46 | 2.9554 | 219.9959 | Train
Co0.25Mn0.25V0.25W0.25 | 0.3175393 | 1.663459 | 4.797994 | 1.777272 | 184.3964 | 286.3896 | 133.3998 | 127.2461 | bcc | birchmurnaghan | 0.02276961 | training set | 3.022071 | 0.2631011 | 103.7525 | -9833.835 | 2.799028 | 262.0998 | Train
Co0.25Ni0.25V0.25W0.25 | 1.268473 | 2.684561 | 4.591689 | 2.346146 | 205.522 | 270.1489 | 173.2085 | 130.1212 | bcc | birchmurnaghan | 0.02862922 | training set | 3.002034 | 0.3133966 | 87.59984 | -10014.92 | 2.794484 | 230.1066 | Train
Co0.25V0.25W0.25Zr0.25 | 0.1108182 | 1.353551 | 4.774001 | 2.252673 | 180.2647 | 269.2536 | 135.7702 | 90.33829 | bcc | birchmurnaghan | 0.03334815 | training set | 3.216166 | 0.3066517 | 80.02257 | -11054.11 | 2.975565 | 209.1233 | Train
Al0.25Cu0.25V0.25W0.25 | 1.871983 | 3.252533 | 4.453234 | 2.185916 | 171.2144 | 222.6289 | 145.5071 | 125.4205 | bcc | birchmurnaghan | 0.02347902 | training set | 3.102808 | 0.3015282 | 78.32614 | -9506.7 | 2.879413 | 203.8873 | Train
Co0.25Cu0.25V0.25W0.25 | 1.322383 | 2.736564 | 4.632987 | 2.311199 | 191.2423 | 251.5837 | 161.0716 | 123.8462 | bcc | birchmurnaghan | 0.03716836 | training set | 3.025822 | 0.3109306 | 82.74593 | -10082.01 | 2.813984 | 216.9483 | Train
Cu0.25Fe0.25V0.25W0.25 | 1.068006 | 2.488091 | 4.590021 | 2.175349 | 182.6616 | 247.517 | 150.2339 | 121.0247 | bcc | birchmurnaghan | 0.03728215 | training set | 3.044366 | 0.3006922 | 83.96888 | -10021.68 | 2.823913 | 218.4353 | Train
Cu0.25Hf0.25V0.25W0.25 | 0.9357672 | 2.355217 | 4.714652 | 2.375857 | 167.9469 | 224.3781 | 139.7313 | 99.68073 | bcc | birchmurnaghan | 0.04177063 | training set | 3.223245 | 0.315443 | 70.68898 | -16934.23 | 2.984573 | 185.9746 | Train
Cu0.25Mn0.25V0.25W0.25 | 0.8167821 | 2.232779 | 4.535947 | 1.875433 | 160.9901 | 231.7496 | 125.6103 | 118.4927 | bcc | birchmurnaghan | 0.03638222 | training set | 3.063457 | 0.2736293 | 85.84153 | -9964.605 | 2.829364 | 218.6606 | Train
Cu0.25Ni0.25V0.25W0.25 | 1.869035 | 3.24982 | 4.705457 | 2.563821 | 192.5531 | 241.8777 | 167.8908 | 120.2222 | bcc | birchmurnaghan | 0.0388954 | training set | 3.034132 | 0.3274169 | 75.10395 | -10145.69 | 2.819675 | 199.3885 | Train
Cu0.25V0.25W0.25Zr0.25 | 0.8251491 | 2.241493 | 5.521458 | 2.495329 | 166.7129 | 221.6561 | 139.2413 | 92.36607 | bcc | birchmurnaghan | 0.04523322 | training set | 3.242799 | 0.323238 | 66.80999 | -11184.88 | 3.003157 | 176.811 | Train
Al0.25Fe0.25V0.25W0.25 | 0.7820334 | 2.196405 | 4.372878 | 1.840953 | 175.151 | 254.3528 | 135.5501 | 130.4695 | bcc | birchmurnaghan | 0.01019872 | training set | 3.084017 | 0.2700394 | 95.1415 | -9315.595 | 2.854042 | 241.6669 | Train
Fe0.25Hf0.25V0.25W0.25 | 0.09562216 | 1.324926 | 4.26599 | 2.030125 | 169.1365 | 262.9781 | 122.2156 | 93.24993 | bcc | birchmurnaghan | 0.0283029 | training set | 3.215115 | 0.2884456 | 83.31334 | -16743.13 | 2.958932 | 214.6894 | Train
Fe0.25Mn0.25V0.25W0.25 | 0.1029508 | 1.338924 | 5.518512 | 1.677161 | 189.0255 | 315.1775 | 125.9495 | 126.6809 | bcc | birchmurnaghan | 0.02083882 | training set | 3.039973 | 0.2513049 | 112.7057 | -9773.502 | 2.797635 | 282.0583 | Train
Fe0.25Ni0.25V0.25W0.25 | 0.874264 | 2.292313 | 4.590253 | 2.17644 | 197.5194 | 271.1558 | 160.7013 | 126.5982 | bcc | birchmurnaghan | 0.02787011 | training set | 3.019211 | 0.3007788 | 90.75345 | -9954.585 | 2.803954 | 236.1003 | Train
Fe0.25Ta0.25V0.25W0.25 | 0.02477381 | 1.154376 | 4.613973 | 2.005129 | 203.0351 | 326.9056 | 141.0998 | 107.2449 | bcc | birchmurnaghan | 0.0231644 | not included | 3.135961 | 0.2861843 | 101.2579 | -17007.29 | 2.917854 | 260.4725 | Train
Fe0.25V0.25W0.25Zr0.25 | 0.07423936 | 1.281578 | 4.820869 | 2.217571 | 171.343 | 260.1242 | 126.9523 | 85.3351 | bcc | birchmurnaghan | 0.03291914 | training set | 3.234184 | 0.3039911 | 77.26604 | -10993.77 | 2.97989 | 201.5085 | Train
Hf0.25V0.25W0.25Zr0.25 | 0.3451973 | 1.699127 | 4.010664 | 2.257903 | 146.3271 | 209.2321 | 114.8746 | 80.16268 | bcc | birchmurnaghan | 0.02168645 | training set | 3.363603 | 0.3070419 | 64.80665 | -17906.34 | 3.107493 | 169.41 | Train
Hf0.25Mn0.25V0.25W0.25 | 0.01209659 | 1.105568 | 4.786173 | 1.696193 | 150.1256 | 261.2399 | 94.56841 | 92.13338 | bcc | birchmurnaghan | 0.02569167 | training set | 3.235448 | 0.253637 | 88.5074 | -16686.06 | 2.956391 | 221.9123 | Train
Mn0.25Ta0.25V0.25W0.25 | 0.01976842 | 0.879623 | 4.111055 | 1.991146 | 235.9776 | 406.6332 | 150.6498 | 112.5844 | bcc | birchmurnaghan | 0.01814207 | not included | 3.123753 | 0.284898 | 118.5135 | -16950.22 | 2.906494 | 304.5555 | Train
Mn0.25V0.25W0.25Zr0.25 | 0.02940184 | 1.169259 | 4.510015 | 1.776247 | 143.139 | 240.9658 | 94.22551 | 85.78874 | bcc | birchmurnaghan | 0.03058407 | training set | 3.255338 | 0.262986 | 80.58507 | -10936.7 | 2.981395 | 203.5556 | Train
Al0.25Ni0.25V0.25W0.25 | 1.418966 | 2.828989 | 4.433947 | 2.180656 | 185.2559 | 245.9731 | 154.8973 | 128.8263 | bcc | birchmurnaghan | 0.01363757 | training set | 3.076675 | 0.3011129 | 84.9542 | -9439.609 | 2.854428 | 221.07 | Train
Hf0.25Ni0.25V0.25W0.25 | 0.3283253 | 1.677468 | 4.358369 | 2.290021 | 179.0688 | 255.5538 | 140.8263 | 96.22583 | bcc | birchmurnaghan | 0.03207427 | training set | 3.201509 | 0.3094044 | 78.19526 | -16867.14 | 2.963465 | 204.7784 | Train
Mn0.25Ni0.25V0.25W0.25 | 0.6149015 | 2.016512 | 4.593565 | 1.91211 | 177.4363 | 258.7424 | 136.7832 | 122.9662 | bcc | birchmurnaghan | 0.02670218 | training set | 3.035376 | 0.2773268 | 92.79607 | -9897.514 | 2.807638 | 237.0618 | Train
Ni0.25V0.25W0.25Zr0.25 | 0.266135 | 1.594703 | 5.033937 | 2.425073 | 179.3528 | 253.9143 | 142.0721 | 89.17754 | bcc | birchmurnaghan | 0.0363362 | training set | 3.220784 | 0.3187359 | 73.95771 | -11117.79 | 2.982662 | 195.0614 | Train
Al0.25Ti0.25V0.25W0.25 | 0.8289814 | 2.245478 | 4.212486 | 2.111034 | 166.1115 | 230.7534 | 133.7905 | 108.864 | bcc | birchmurnaghan | -0.0009930933 | training set | 3.172974 | 0.2954481 | 78.68727 | -9106.114 | 2.93792 | 203.8705 | Train
Co0.25Ti0.25V0.25W0.25 | 0.04277234 | 1.207456 | 4.308523 | 2.018947 | 185.7638 | 295.3286 | 130.9813 | 99.22106 | bcc | birchmurnaghan | 0.01108362 | training set | 3.097467 | 0.2874403 | 92.01021 | -9681.427 | 2.861818 | 236.9153 | Train
Cu0.25Ti0.25V0.25W0.25 | 0.6239667 | 2.026514 | 4.637047 | 2.322024 | 174.4263 | 240.0489 | 141.615 | 99.73881 | bcc | birchmurnaghan | 0.02669705 | training set | 3.128737 | 0.3117014 | 75.11821 | -9812.195 | 2.89575 | 197.0653 | Train
Fe0.25Ti0.25V0.25W0.25 | 0.001169978 | 1.031716 | 4.207226 | 1.82475 | 173.3329 | 297.6355 | 111.1815 | 96.18375 | bcc | birchmurnaghan | 0.01082008 | training set | 3.117436 | 0.2683129 | 94.98993 | -9621.092 | 2.860315 | 240.9539 | Train
Hf0.25Ti0.25V0.25W0.25 | 0.3496346 | 1.704774 | 4.445625 | 2.283484 | 161.0998 | 229.444 | 126.9278 | 87.38352 | bcc | birchmurnaghan | 0.01543009 | training set | 3.283764 | 0.3089282 | 70.55002 | -16533.65 | 3.031822 | 184.6898 | Train
Mn0.25Ti0.25V0.25W0.25 | 0.02328881 | 0.8700559 | 6.274407 | 1.963346 | 194.6239 | 338.3048 | 122.7834 | 93.75785 | bcc | birchmurnaghan | 0.007519263 | training set | 3.137124 | 0.2822943 | 99.12868 | -9564.023 | 2.855959 | 254.2243 | Train
Ni0.25Ti0.25V0.25W0.25 | 0.1868335 | 1.480035 | 4.383149 | 2.218214 | 185.8316 | 274.1447 | 141.6751 | 98.02985 | bcc | birchmurnaghan | 0.01551369 | training set | 3.105369 | 0.3040404 | 83.77534 | -9745.105 | 2.872359 | 218.4929 | Train
Ta0.25Ti0.25V0.25W0.25 | 0.07841283 | 1.290376 | 3.986889 | 2.251227 | 191.061 | 288.1804 | 142.5013 | 93.99037 | bcc | birchmurnaghan | 0.009364746 | not included | 3.211097 | 0.3065435 | 84.86972 | -16797.81 | 2.987763 | 221.772 | Train
Ti0.25V0.25W0.25Zr0.25 | 0.2201526 | 1.529766 | 5.023415 | 2.46042 | 162.145 | 230.2563 | 128.0893 | 78.14582 | bcc | birchmurnaghan | 0.01850513 | training set | 3.298317 | 0.3210293 | 65.90132 | -10784.29 | 3.04556 | 174.1152 | Train
Ta0.25V0.25W0.25Zr0.25 | 0.0660611 | 1.263764 | 4.701346 | 2.407814 | 184.8194 | 273.7598 | 140.3492 | 84.29969 | bcc | birchmurnaghan | 0.01873506 | not included | 3.290348 | 0.3175946 | 76.75817 | -18170.5 | 3.061503 | 202.2723 | Train
Al0.25Hf0.25W0.25Zr0.25 | 1.784394 | 3.171707 | 4.157161 | 2.513082 | 146.4455 | 185.2912 | 127.0226 | 92.4055 | bcc | birchmurnaghan | 0.006206444 | training set | 3.390767 | 0.3243404 | 58.27328 | -17553.1 | 3.143024 | 154.3473 | Train
Al0.25Hf0.25Mn0.25W0.25 | 1.635674 | 3.033399 | 3.502709 | 1.908538 | 133.7136 | 181.7064 | 109.7172 | 109.186 | bcc | birchmurnaghan | 0.01755329 | training set | 3.261768 | 0.276972 | 70.06074 | -16332.81 | 3.017485 | 178.9312 | Train
Al0.25Mn0.25W0.25Zr0.25 | 1.537763 | 2.941508 | 4.428489 | 2.06105 | 133.6583 | 178.9215 | 111.0267 | 99.85646 | bcc | birchmurnaghan | 0.02033705 | training set | 3.285467 | 0.291178 | 64.84962 | -10583.46 | 3.04047 | 167.4648 | Train
Al0.25Ta0.25W0.25Zr0.25 | 0.8985833 | 2.317279 | 4.387022 | 2.387708 | 165.992 | 222.0335 | 137.9712 | 97.39791 | bcc | birchmurnaghan | 0.008078957 | not included | 3.328157 | 0.3162468 | 69.51937 | -17817.26 | 3.096682 | 183.0093 | Train
Al0.25Co0.25Hf0.25W0.25 | 1.387706 | 2.799174 | 3.962734 | 2.181412 | 158.5229 | 210.7953 | 132.3867 | 109.7395 | bcc | birchmurnaghan | 0.02037898 | training set | 3.221269 | 0.3011727 | 72.66988 | -16450.22 | 2.989434 | 189.1121 | Train
Al0.25Co0.25Mn0.25W0.25 | 2.220397 | 3.570238 | 4.464932 | 1.860275 | 155.514 | 207.3268 | 129.6076 | 138.738 | bcc | birchmurnaghan | 0.01713027 | training set | 3.047926 | 0.2720651 | 83.59732 | -9480.588 | 2.83255 | 212.6824 | Train
Al0.25Co0.25W0.25Zr0.25 | 1.29476 | 2.709957 | 4.746187 | 2.341871 | 157.8808 | 207.3351 | 133.1537 | 100.5141 | bcc | birchmurnaghan | 0.02362017 | training set | 3.244714 | 0.3130984 | 67.41655 | -10700.86 | 3.01139 | 177.0491 | Train
Al0.25Co0.25Fe0.25W0.25 | 2.358109 | 3.694412 | 4.579819 | 2.069613 | 173.4192 | 224.2639 | 147.9969 | 140.881 | bcc | birchmurnaghan | 0.01832295 | training set | 3.030745 | 0.2919221 | 83.79307 | -9537.66 | 2.821326 | 216.5082 | Train
Co0.25Fe0.25Hf0.25W0.25 | 0.6649832 | 2.071384 | 4.462288 | 2.141458 | 169.5294 | 237.7869 | 135.4007 | 106.0405 | bcc | birchmurnaghan | 0.03837115 | training set | 3.171912 | 0.2979628 | 79.16542 | -16965.19 | 2.941635 | 205.5075 | Train
Co0.25Fe0.25Mn0.25W0.25 | 2.026736 | 3.394339 | 4.838552 | 2.048779 | 174.1979 | 228.5651 | 147.0142 | 138.4057 | bcc | birchmurnaghan | 0.03238975 | training set | 2.986897 | 0.2901023 | 85.02519 | -9995.563 | 2.789251 | 219.3824 | Train
Co0.25Fe0.25Ni0.25W0.25 | 5.20746 | 6.177677 | 4.728516 | 2.507279 | 190.7803 | 223.9451 | 174.1978 | 153.6611 | fcc | birchmurnaghan | 0.03136933 | training set | 3.745341 | 0.3239816 | 76.09057 | -10176.65 | 2.765928 | 201.485 | Train
Co0.25Fe0.25W0.25Zr0.25 | 0.6197336 | 2.021848 | 4.740738 | 2.258923 | 167.7519 | 232.716 | 135.2699 | 98.5106 | bcc | birchmurnaghan | 0.04306734 | training set | 3.197179 | 0.3071178 | 74.2619 | -11215.83 | 2.966243 | 194.1381 | Train
Co0.25Hf0.25W0.25Zr0.25 | 0.3071428 | 1.649829 | 3.961118 | 2.198946 | 153.6807 | 222.7227 | 119.1597 | 85.43062 | bcc | birchmurnaghan | 0.02881618 | training set | 3.331457 | 0.3025494 | 69.88837 | -18128.41 | 3.079078 | 182.0661 | Train
Co0.25Hf0.25Mn0.25W0.25 | 0.6232003 | 2.02567 | 4.383299 | 1.937899 | 153.347 | 222.4919 | 118.7745 | 105.0486 | bcc | birchmurnaghan | 0.03616489 | training set | 3.192586 | 0.2798552 | 79.13054 | -16908.12 | 2.953536 | 202.5513 | Train
Co0.25Mn0.25W0.25Zr0.25 | 0.5958634 | 1.9954 | 4.744713 | 2.062703 | 151.81 | 216.7023 | 119.3639 | 97.11455 | bcc | birchmurnaghan | 0.04053815 | training set | 3.218575 | 0.291322 | 73.59762 | -11158.76 | 2.979187 | 190.0765 | Train
Al0.25Co0.25Ni0.25W0.25 | 3.796648 | 4.962356 | 4.705906 | 2.445112 | 181.9277 | 219.3843 | 163.1994 | 139.4047 | bcc | birchmurnaghan | 0.02004084 | training set | 3.022673 | 0.3200433 | 74.40464 | -9661.676 | 2.813572 | 196.4347 | Train
Co0.25Hf0.25Ni0.25W0.25 | 1.11887 | 2.538451 | 4.251545 | 2.382 | 175.1884 | 231.3123 | 147.1265 | 106.8508 | bcc | birchmurnaghan | 0.04090062 | training set | 3.16 | 0.3158606 | 73.54675 | -17089.2 | 2.936333 | 193.5545 | Train
Co0.25Mn0.25Ni0.25W0.25 | 5.837517 | 6.715693 | 4.84863 | 2.438404 | 174.6178 | 204.1195 | 159.8669 | 148.5935 | fcc | birchmurnaghan | 0.03020438 | training set | 3.762528 | 0.3196077 | 71.61151 | -10119.58 | 2.77862 | 188.9982 | Train
Co0.25Ni0.25W0.25Zr0.25 | 1.062024 | 2.482142 | 4.795488 | 2.510525 | 172.4434 | 225.573 | 145.8786 | 98.90636 | bcc | birchmurnaghan | 0.04544 | training set | 3.185013 | 0.3241825 | 68.68818 | -11339.85 | 2.960695 | 181.9114 | Train
Al0.25Cu0.25Hf0.25W0.25 | 2.750866 | 4.045181 | 4.086768 | 2.462535 | 152.0759 | 187.485 | 134.3714 | 107.4272 | bcc | birchmurnaghan | 0.02913219 | training set | 3.251678 | 0.3211647 | 61.75584 | -16580.99 | 3.020177 | 163.1793 | Train
Al0.25Cu0.25Mn0.25W0.25 | 3.185889 | 4.42913 | 4.53046 | 1.987098 | 139.7031 | 177.7701 | 120.6696 | 126.4527 | bcc | birchmurnaghan | 0.02702973 | training set | 3.092946 | 0.2845228 | 70.30509 | -9611.362 | 2.869424 | 180.617 | Train
Al0.25Cu0.25W0.25Zr0.25 | 2.638225 | 3.945038 | 4.836715 | 2.573043 | 146.6837 | 179.8883 | 130.0815 | 98.24484 | bcc | birchmurnaghan | 0.03110553 | training set | 3.276059 | 0.3279645 | 57.00789 | -10831.64 | 3.041896 | 151.4089 | Train
Al0.25Co0.25Cu0.25W0.25 | 3.556862 | 4.753689 | 4.787884 | 2.35857 | 167.3777 | 204.1054 | 149.0138 | 130.9441 | bcc | birchmurnaghan | 0.02760424 | training set | 3.048645 | 0.3142578 | 70.96574 | -9728.769 | 2.836558 | 186.5345 | Train
Co0.25Cu0.25Fe0.25W0.25 | 3.768173 | 4.937617 | 4.775558 | 2.549164 | 179.8728 | 215.5095 | 162.0544 | 131.9704 | bcc | birchmurnaghan | 0.0434377 | training set | 2.99734 | 0.3265393 | 70.56148 | -10243.74 | 2.795163 | 187.2052 | Train
Co0.25Cu0.25Hf0.25W0.25 | 1.447117 | 2.855762 | 4.282198 | 2.4358 | 165.1488 | 213.3301 | 141.0581 | 103.1957 | bcc | birchmurnaghan | 0.04756873 | training set | 3.183406 | 0.3194381 | 67.80062 | -17156.3 | 2.956567 | 178.9175 | Train
Co0.25Cu0.25Mn0.25W0.25 | 3.43533 | 4.647611 | 4.765558 | 2.31999 | 162.7126 | 199.5393 | 144.2993 | 128.367 | bcc | birchmurnaghan | 0.04225061 | training set | 3.014917 | 0.3115571 | 70.13507 | -10186.67 | 2.808941 | 183.9723 | Train
Co0.25Cu0.25Ni0.25W0.25 | 4.841237 | 5.863827 | 4.688466 | 2.565857 | 183.8503 | 216.1861 | 167.6824 | 142.2084 | fcc | birchmurnaghan | 0.03806011 | training set | 3.765383 | 0.3275381 | 71.65259 | -10367.76 | 2.780729 | 190.2431 | Train
Co0.25Cu0.25W0.25Zr0.25 | 1.41015 | 2.820589 | 4.885111 | 2.532067 | 160.366 | 205.7128 | 137.6925 | 95.9287 | bcc | birchmurnaghan | 0.0512455 | training set | 3.208455 | 0.3255043 | 63.334 | -11406.95 | 2.980713 | 167.899 | Train
Al0.25Cu0.25Fe0.25W0.25 | 3.122686 | 4.373593 | 4.573757 | 2.202826 | 157.8996 | 197.0235 | 138.3376 | 128.334 | bcc | birchmurnaghan | 0.02821359 | training set | 3.069671 | 0.3028515 | 71.68045 | -9668.434 | 2.852129 | 186.778 | Train
Cu0.25Fe0.25Hf0.25W0.25 | 1.497658 | 2.903655 | 4.260357 | 2.36987 | 157.3555 | 204.066 | 134.0002 | 101.7235 | bcc | birchmurnaghan | 0.04769065 | training set | 3.202711 | 0.3150342 | 66.39836 | -17095.96 | 2.968813 | 174.6322 | Train
Cu0.25Fe0.25Mn0.25W0.25 | 2.668717 | 3.97218 | 4.738982 | 2.112697 | 153.8671 | 196.1054 | 132.748 | 125.8335 | bcc | birchmurnaghan | 0.04226903 | training set | 3.033432 | 0.2955872 | 72.82971 | -10126.34 | 2.818076 | 188.7145 | Train
Cu0.25Fe0.25Ni0.25W0.25 | 4.870143 | 5.888634 | 4.817458 | 2.7924 | 179.8597 | 208.8458 | 165.3667 | 128.0163 | bcc | birchmurnaghan | 0.04390646 | training set | 3.00554 | 0.3400375 | 64.41045 | -10307.43 | 2.799193 | 172.6248 | Train
Cu0.25Fe0.25W0.25Zr0.25 | 1.436959 | 2.846109 | 4.780353 | 2.478036 | 153.7873 | 197.98 | 131.691 | 94.33282 | bcc | birchmurnaghan | 0.05112712 | training set | 3.227164 | 0.3221508 | 62.06015 | -11346.61 | 2.992735 | 164.1057 | Train
Cu0.25Hf0.25W0.25Zr0.25 | 1.666701 | 3.062373 | 4.055889 | 2.499888 | 147.6721 | 187.9031 | 127.5566 | 92.40182 | bcc | birchmurnaghan | 0.03824415 | training set | 3.353899 | 0.3235224 | 59.07147 | -18259.18 | 3.107666 | 156.3648 | Train
Cu0.25Hf0.25Mn0.25W0.25 | 1.615337 | 3.01437 | 3.995247 | 2.158358 | 141.2791 | 186.2905 | 118.7734 | 101.7606 | bcc | birchmurnaghan | 0.04538156 | training set | 3.226407 | 0.2993331 | 65.45676 | -17038.89 | 2.987386 | 170.1003 | Train
Cu0.25Mn0.25W0.25Zr0.25 | 1.555899 | 2.958583 | 4.724837 | 2.254839 | 137.2985 | 179.649 | 116.1233 | 93.97308 | bcc | birchmurnaghan | 0.04839974 | training set | 3.251683 | 0.3068135 | 60.89062 | -11289.54 | 3.011788 | 159.1454 | Train
Al0.25Cu0.25Ni0.25W0.25 | 4.403511 | 5.487356 | 4.715575 | 2.604891 | 168.3094 | 198.7742 | 153.0769 | 125.3785 | bcc | birchmurnaghan | 0.02746058 | training set | 3.057625 | 0.3298292 | 64.61282 | -9792.452 | 2.843274 | 171.848 | Train
Cu0.25Hf0.25Ni0.25W0.25 | 1.855342 | 3.23721 | 4.337634 | 2.674842 | 167.7472 | 209.0323 | 147.1046 | 100.2364 | bcc | birchmurnaghan | 0.04758764 | training set | 3.187704 | 0.3337863 | 62.71292 | -17219.98 | 2.961319 | 167.2913 | Train
Cu0.25Mn0.25Ni0.25W0.25 | 4.474402 | 5.548437 | 4.743699 | 2.548899 | 161.6831 | 191.3747 | 146.8374 | 123.5561 | bcc | birchmurnaghan | 0.04251261 | training set | 3.026174 | 0.3265234 | 63.43254 | -10250.35 | 2.816074 | 168.2895 | Train
Cu0.25Ni0.25W0.25Zr0.25 | 1.820261 | 3.204858 | 4.91832 | 2.735832 | 160.6049 | 199.4897 | 141.1626 | 93.46498 | bcc | birchmurnaghan | 0.05089876 | training set | 3.212872 | 0.3370893 | 58.70424 | -11470.63 | 2.985649 | 156.9856 | Train
Al0.25Fe0.25Hf0.25W0.25 | 1.517922 | 2.922797 | 3.798117 | 2.13859 | 150.3862 | 199.6586 | 125.75 | 108.0098 | bcc | birchmurnaghan | 0.02001597 | training set | 3.239957 | 0.2977284 | 70.32024 | -16389.88 | 3.001257 | 182.5132 | Train
Al0.25Fe0.25Mn0.25W0.25 | 1.731805 | 3.122962 | 4.908724 | 1.695052 | 148.9667 | 208.1083 | 119.3958 | 138.5229 | bcc | birchmurnaghan | 0.01670244 | training set | 3.065863 | 0.2534985 | 87.88325 | -9420.254 | 2.836955 | 220.3231 | Train
Al0.25Fe0.25Ta0.25W0.25 | 0.9884344 | 2.408499 | 4.503097 | 2.013591 | 175.6751 | 244.3922 | 141.3165 | 124.1289 | bcc | birchmurnaghan | 0.01946709 | not included | 3.173961 | 0.2869552 | 87.24466 | -16654.04 | 2.953211 | 224.5599 | Train
Al0.25Fe0.25W0.25Zr0.25 | 1.367913 | 2.780247 | 4.562485 | 2.281878 | 150.1644 | 197.6955 | 126.3988 | 99.11117 | bcc | birchmurnaghan | 0.02312902 | training set | 3.262786 | 0.3088109 | 65.80737 | -10640.53 | 3.023081 | 172.2588 | Train
Fe0.25Hf0.25W0.25Zr0.25 | 0.4130908 | 1.783569 | 3.541294 | 2.135113 | 144.3975 | 208.1672 | 112.5127 | 85.30318 | bcc | birchmurnaghan | 0.02896698 | training set | 3.349581 | 0.2974435 | 67.62991 | -18068.07 | 3.088649 | 175.492 | Train
Fe0.25Hf0.25Mn0.25W0.25 | 0.5039083 | 1.891143 | 4.269221 | 1.803516 | 143.127 | 215.3825 | 106.9992 | 102.4842 | bcc | birchmurnaghan | 0.03567812 | training set | 3.211973 | 0.2660106 | 79.36 | -16847.78 | 2.958041 | 200.9412 | Train
Fe0.25Mn0.25W0.25Zr0.25 | 0.5072385 | 1.894992 | 4.685271 | 1.956447 | 143.3098 | 209.9213 | 110.0041 | 94.67123 | bcc | birchmurnaghan | 0.04000507 | training set | 3.236876 | 0.2816384 | 73.25004 | -11098.43 | 2.984826 | 187.7601 | Train
Al0.25Fe0.25Ni0.25W0.25 | 3.032947 | 4.294606 | 4.565146 | 2.255703 | 172.4817 | 214.7016 | 151.3717 | 135.9885 | bcc | birchmurnaghan | 0.01989496 | training set | 3.041852 | 0.3068779 | 76.46471 | -9601.341 | 2.827879 | 199.8601 | Train
Fe0.25Hf0.25Ni0.25W0.25 | 0.9862636 | 2.406313 | 4.338811 | 2.321151 | 168.9198 | 226.2708 | 140.2443 | 103.5033 | bcc | birchmurnaghan | 0.04014888 | training set | 3.178443 | 0.3116395 | 72.77415 | -17028.87 | 2.947628 | 190.9069 | Train
Fe0.25Mn0.25Ni0.25W0.25 | 2.753523 | 4.047539 | 4.791474 | 2.208259 | 169.7971 | 213.8686 | 147.7613 | 133.7859 | bcc | birchmurnaghan | 0.03452457 | training set | 3.003169 | 0.3032729 | 76.89185 | -10059.24 | 2.796042 | 200.4221 | Train
Fe0.25Ni0.25W0.25Zr0.25 | 0.9290754 | 2.348409 | 4.786173 | 2.435092 | 166.0569 | 220.5905 | 138.7901 | 96.05046 | bcc | birchmurnaghan | 0.0444733 | training set | 3.20271 | 0.3193919 | 68.19328 | -11279.52 | 2.971781 | 179.9473 | Train
Hf0.25Mn0.25W0.25Zr0.25 | 0.5985004 | 1.998333 | 3.397495 | 1.880942 | 128.8954 | 189.2638 | 98.71122 | 90.47711 | bcc | birchmurnaghan | 0.02594919 | training set | 3.372739 | 0.2741925 | 68.52704 | -18011 | 3.107025 | 174.6333 | Train
Al0.25Hf0.25Ni0.25W0.25 | 1.906442 | 3.284215 | 4.033753 | 2.433656 | 161.3188 | 204.5724 | 139.6921 | 106.5405 | bcc | birchmurnaghan | 0.02158914 | training set | 3.227453 | 0.3192982 | 66.28662 | -16513.9 | 2.9959 | 174.9036 | Train
Al0.25Mn0.25Ni0.25W0.25 | 2.995342 | 4.261457 | 4.422628 | 2.044111 | 153.9004 | 195.6758 | 133.0127 | 133.518 | bcc | birchmurnaghan | 0.01868485 | training set | 3.061959 | 0.2896901 | 75.28965 | -9544.269 | 2.842565 | 194.2006 | Train
Al0.25Ni0.25W0.25Zr0.25 | 1.817687 | 3.202481 | 4.870039 | 2.570355 | 158.8703 | 199.83 | 138.3905 | 98.37943 | bcc | birchmurnaghan | 0.02442188 | training set | 3.250597 | 0.3278052 | 61.80872 | -10764.55 | 3.017602 | 164.1399 | Train
Hf0.25Ni0.25W0.25Zr0.25 | 0.5140612 | 1.902859 | 4.085365 | 2.374347 | 155.1221 | 214.3866 | 125.4898 | 84.57909 | bcc | birchmurnaghan | 0.03027215 | training set | 3.333524 | 0.3153401 | 65.33253 | -18192.09 | 3.086807 | 171.869 | Train
Hf0.25Mn0.25Ni0.25W0.25 | 0.9910706 | 2.411153 | 4.183044 | 2.112809 | 152.316 | 209.0606 | 123.9438 | 102.6148 | bcc | birchmurnaghan | 0.03782689 | training set | 3.200209 | 0.2955965 | 72.09173 | -16971.8 | 2.962936 | 186.8036 | Train
Mn0.25Ni0.25W0.25Zr0.25 | 0.9293161 | 2.348654 | 4.702799 | 2.226459 | 149.7142 | 203.4847 | 122.829 | 94.7162 | bcc | birchmurnaghan | 0.04174399 | training set | 3.225062 | 0.3046716 | 67.24319 | -11222.45 | 2.987917 | 175.4606 | Train
Al0.25Hf0.25Ti0.25W0.25 | 1.903694 | 3.281691 | 3.529469 | 2.300731 | 146.0382 | 187.4764 | 125.3191 | 101.9907 | bcc | birchmurnaghan | 0.001970775 | training set | 3.309354 | 0.3101792 | 63.4747 | -16180.41 | 3.067722 | 166.3265 | Train
Al0.25Mn0.25Ti0.25W0.25 | 0.8865613 | 2.304953 | 4.988033 | 1.703693 | 144.9875 | 213.8107 | 110.5759 | 118.9756 | bcc | birchmurnaghan | 0.003008228 | training set | 3.158802 | 0.2545441 | 85.10192 | -9210.775 | 2.906599 | 213.5282 | Train
Al0.25Ta0.25Ti0.25W0.25 | 0.983557 | 2.403586 | 4.136253 | 2.211597 | 172.5251 | 234.0436 | 141.7658 | 110.8988 | bcc | birchmurnaghan | 0.0004653017 | not included | 3.244459 | 0.303531 | 78.00927 | -16444.57 | 3.018805 | 203.375 | Train
Al0.25Ti0.25W0.25Zr0.25 | 1.580998 | 2.982173 | 4.100072 | 2.431676 | 145.239 | 186.5805 | 124.5683 | 92.46558 | bcc | birchmurnaghan | 0.004258122 | training set | 3.329798 | 0.3191688 | 59.72794 | -10431.06 | 3.08575 | 157.5825 | Train
Al0.25Co0.25Ti0.25W0.25 | 1.133426 | 2.552794 | 4.484901 | 2.004312 | 165.4846 | 228.2761 | 134.0889 | 120.2204 | bcc | birchmurnaghan | 0.004133893 | training set | 3.118104 | 0.2861095 | 82.56431 | -9328.181 | 2.891839 | 212.3735 | Train
Co0.25Fe0.25Ti0.25W0.25 | 0.4981162 | 1.884433 | 4.476791 | 2.002672 | 176.1755 | 256.4408 | 136.0428 | 113.441 | bcc | birchmurnaghan | 0.01881036 | training set | 3.059579 | 0.2859594 | 87.97018 | -9843.157 | 2.838631 | 226.2522 | Train
Co0.25Hf0.25Ti0.25W0.25 | 0.2789369 | 1.612163 | 3.995563 | 2.055575 | 159.5194 | 237.2485 | 120.6548 | 93.98403 | bcc | birchmurnaghan | 0.02027213 | training set | 3.242704 | 0.2906994 | 77.60327 | -16755.71 | 2.995164 | 200.325 | Train
Co0.25Mn0.25Ti0.25W0.25 | 0.3135112 | 1.658193 | 4.246095 | 1.70265 | 154.8353 | 244.4008 | 110.0526 | 111.3876 | bcc | birchmurnaghan | 0.01764288 | training set | 3.078235 | 0.2544185 | 90.93783 | -9786.085 | 2.842629 | 228.1482 | Train
Co0.25Ni0.25Ti0.25W0.25 | 1.046538 | 2.466718 | 4.394347 | 2.25608 | 180.1262 | 242.1141 | 149.1323 | 114.68 | bcc | birchmurnaghan | 0.02127426 | training set | 3.049915 | 0.306906 | 79.84038 | -9967.172 | 2.834323 | 208.6877 | Train
Co0.25Ti0.25W0.25Zr0.25 | 0.2160415 | 1.523766 | 4.531274 | 2.203883 | 159.7071 | 234.7797 | 122.1708 | 85.79484 | bcc | birchmurnaghan | 0.0238916 | training set | 3.261518 | 0.3029336 | 72.46624 | -11006.36 | 3.013621 | 188.8374 | Train
Al0.25Cu0.25Ti0.25W0.25 | 2.368735 | 3.703965 | 4.410638 | 2.225504 | 151.8079 | 193.1324 | 131.1457 | 114.7982 | bcc | birchmurnaghan | 0.0154176 | training set | 3.155757 | 0.3045988 | 68.21283 | -9458.954 | 2.928508 | 177.9807 | Train
Co0.25Cu0.25Ti0.25W0.25 | 1.305354 | 2.720171 | 4.555838 | 2.267064 | 169.1058 | 223.6996 | 141.8089 | 111.3783 | bcc | birchmurnaghan | 0.02945126 | training set | 3.075214 | 0.3077217 | 74.59243 | -10034.27 | 2.85603 | 195.0923 | Train
Cu0.25Fe0.25Ti0.25W0.25 | 1.164008 | 2.582835 | 4.451476 | 2.17689 | 159.9903 | 215.4913 | 132.2398 | 107.5125 | bcc | birchmurnaghan | 0.03054334 | training set | 3.096035 | 0.3008146 | 73.49489 | -9973.929 | 2.867864 | 191.2064 | Train
Cu0.25Hf0.25Ti0.25W0.25 | 1.51447 | 2.919538 | 3.841225 | 2.357301 | 150.9365 | 195.8313 | 128.489 | 98.30421 | bcc | birchmurnaghan | 0.03180892 | training set | 3.26998 | 0.3141702 | 64.02936 | -16886.49 | 3.028603 | 168.291 | Train
Cu0.25Mn0.25Ti0.25W0.25 | 1.077037 | 2.49706 | 4.007373 | 1.859928 | 137.1815 | 194.0257 | 108.7594 | 106.4576 | bcc | birchmurnaghan | 0.02988868 | training set | 3.11921 | 0.272029 | 73.75636 | -9916.857 | 2.8808 | 187.6404 | Train
Cu0.25Ni0.25Ti0.25W0.25 | 1.816599 | 3.201476 | 4.622716 | 2.530596 | 170.2337 | 214.8212 | 147.94 | 107.0593 | bcc | birchmurnaghan | 0.03025537 | training set | 3.083067 | 0.3254147 | 67.27021 | -10097.95 | 2.863287 | 178.3218 | Train
Cu0.25Ti0.25W0.25Zr0.25 | 1.341523 | 2.754953 | 4.586463 | 2.465441 | 148.858 | 192.7096 | 126.9322 | 90.60682 | bcc | birchmurnaghan | 0.03430123 | training set | 3.288929 | 0.3213503 | 60.37783 | -11137.13 | 3.04549 | 159.5605 | Train
Al0.25Fe0.25Ti0.25W0.25 | 1.068502 | 2.488584 | 4.421943 | 1.897148 | 155.9317 | 219.4077 | 124.1937 | 118.474 | bcc | birchmurnaghan | 0.004634428 | training set | 3.137792 | 0.2758332 | 82.19268 | -9267.846 | 2.90099 | 209.7283 | Train
Fe0.25Hf0.25Ti0.25W0.25 | 0.3000135 | 1.640406 | 3.669707 | 1.941344 | 147.4992 | 222.8145 | 109.8416 | 92.66065 | bcc | birchmurnaghan | 0.02097407 | training set | 3.261898 | 0.2801886 | 75.97791 | -16695.38 | 3.002295 | 194.5321 | Train
Fe0.25Mn0.25Ti0.25W0.25 | 0.1148538 | 1.360908 | 4.70443 | 1.564453 | 150.5042 | 257.1394 | 97.18666 | 108.8404 | bcc | birchmurnaghan | 0.01703706 | training set | 3.099015 | 0.2365352 | 96.20243 | -9725.751 | 2.840133 | 237.9154 | Train
Fe0.25Ni0.25Ti0.25W0.25 | 0.8142983 | 2.230189 | 4.488706 | 2.159859 | 174.0122 | 240.4697 | 140.7835 | 111.1595 | bcc | birchmurnaghan | 0.02148984 | training set | 3.069513 | 0.2994539 | 80.56645 | -9906.837 | 2.845567 | 209.3848 | Train
Fe0.25Ti0.25W0.25Zr0.25 | 0.2431934 | 1.562773 | 4.25732 | 2.129692 | 149.3504 | 220.9107 | 113.5703 | 83.87433 | bcc | birchmurnaghan | 0.02448097 | training set | 3.280286 | 0.2969976 | 70.12771 | -10946.03 | 3.021625 | 181.9109 | Train
Hf0.25Ti0.25W0.25Zr0.25 | 1.043137 | 2.463326 | 3.481778 | 2.375465 | 140.6434 | 186.6495 | 117.6404 | 84.9959 | bcc | birchmurnaghan | 0.01116409 | training set | 3.405183 | 0.3154163 | 59.20667 | -17858.6 | 3.149506 | 155.7629 | Train
Hf0.25Mn0.25Ti0.25W0.25 | 0.3547265 | 1.711231 | 2.690527 | 1.54834 | 121.5366 | 197.4055 | 83.60216 | 97.37189 | bcc | birchmurnaghan | 0.01922785 | training set | 3.284693 | 0.2342791 | 78.49477 | -16638.31 | 3.013586 | 193.7689 | Train
Mn0.25Ti0.25W0.25Zr0.25 | 0.321023 | 1.667998 | 3.731238 | 1.766387 | 127.15 | 197.7973 | 91.82632 | 88.37969 | bcc | birchmurnaghan | 0.02251671 | training set | 3.303533 | 0.2618731 | 71.98307 | -10888.95 | 3.035469 | 181.667 | Train
Al0.25Ni0.25Ti0.25W0.25 | 1.674202 | 3.069369 | 4.410702 | 2.208563 | 164.4691 | 215.116 | 139.1456 | 116.5906 | bcc | birchmurnaghan | 0.006307961 | training set | 3.127981 | 0.3032965 | 74.46882 | -9391.862 | 2.901554 | 194.1099 | Train
Hf0.25Ni0.25Ti0.25W0.25 | 0.5413041 | 1.934032 | 3.951392 | 2.243679 | 160.3704 | 224.5813 | 128.265 | 93.13942 | bcc | birchmurnaghan | 0.02266213 | training set | 3.247199 | 0.3059769 | 71.47654 | -16819.39 | 3.005285 | 186.6934 | Train
Mn0.25Ni0.25Ti0.25W0.25 | 0.6449625 | 2.049559 | 4.120813 | 1.858883 | 151.2614 | 221.8679 | 115.9582 | 108.5342 | bcc | birchmurnaghan | 0.02060243 | training set | 3.090011 | 0.2719203 | 81.37223 | -9849.765 | 2.854802 | 206.998 | Train
Ni0.25Ti0.25W0.25Zr0.25 | 0.4323006 | 1.80678 | 4.635103 | 2.378486 | 159.7025 | 222.5272 | 128.2902 | 85.13269 | bcc | birchmurnaghan | 0.02588393 | training set | 3.265712 | 0.3156219 | 67.14462 | -11070.04 | 3.02296 | 176.6739 | Train
Ta0.25Ti0.25W0.25Zr0.25 | 0.3272646 | 1.676096 | 4.196852 | 2.326825 | 166.1464 | 236.0235 | 131.2078 | 87.84064 | bcc | birchmurnaghan | 0.01009957 | not included | 3.333763 | 0.3120412 | 71.40476 | -18122.75 | 3.101898 | 187.372 | Train
Al0.25Hf0.25Mn0.25Zr0.25 |  |  | 3.691776 |  | 107.246 |  |  |  | fcc | birchmurnaghan | 0.01384088 | not included | 4.284727 |  |  | -10049.29 | 3.164263 |  | Train
Al0.25Co0.25Hf0.25Zr0.25 |  |  | 3.937632 |  | 119.3043 |  |  |  | fcc | birchmurnaghan | 0.02115449 | not included | 4.221626 |  |  | -10166.7 | 3.117663 |  | Train
Al0.25Co0.25Hf0.25Mn0.25 |  |  | 3.761139 |  | 119.8267 |  |  |  | fcc | birchmurnaghan | 0.02152366 | not included | 4.002775 |  |  | -8946.414 | 2.956043 |  | Train
Al0.25Co0.25Mn0.25Zr0.25 |  |  | 2.414659 |  | 123.7894 |  |  |  | fcc | birchmurnaghan | 0.02394362 | not included | 4.06201 |  |  | -3197.061 | 2.999787 |  | Train
Al0.25Co0.25Fe0.25Hf0.25 |  |  | 3.062842 |  | 161.3492 |  |  |  | fcc | birchmurnaghan | 0.02408572 | not included | 3.94905 |  |  | -9003.484 | 2.916367 |  | Train
Al0.25Co0.25Fe0.25Mn0.25 |  |  | 4.185764 |  | 130.5507 |  |  |  | bcc | birchmurnaghan | -0.01214426 | not included | 2.87006 |  |  | -2033.883 | 2.67791 |  | Train
Al0.25Co0.25Fe0.25Zr0.25 |  |  | 2.465863 |  | 126.9751 |  |  |  | fcc | birchmurnaghan | 0.02691286 | not included | 4.031171 |  |  | -3254.131 | 2.977013 |  | Train
Co0.25Fe0.25Hf0.25Zr0.25 |  |  | 4.030753 |  | 120.4594 |  |  |  | fcc | birchmurnaghan | 0.04554231 | not included | 4.154349 |  |  | -10681.66 | 3.06798 |  | Train
Co0.25Fe0.25Hf0.25Mn0.25 |  |  | 4.144574 |  | 119.5014 |  |  |  | fcc | birchmurnaghan | 0.03942532 | not included | 3.92237 |  |  | -9461.386 | 2.896664 |  | Train
Co0.25Fe0.25Mn0.25Zr0.25 |  |  | 2.232445 |  | 122.6101 |  |  |  | fcc | birchmurnaghan | 0.04405066 | not included | 3.981201 |  |  | -3712.031 | 2.94011 |  | Train
Al0.25Co0.25Fe0.25Ni0.25 |  |  | 4.589997 |  | 159.8452 |  |  |  | bcc | birchmurnaghan | -0.01550479 | not included | 2.85553 |  |  | -2214.977 | 2.663211 |  | Train
Co0.25Fe0.25Hf0.25Ni0.25 |  |  | 4.167081 |  | 143.7824 |  |  |  | fcc | birchmurnaghan | 0.03849637 | not included | 3.879023 |  |  | -9642.478 | 2.864652 |  | Train
Co0.25Fe0.25Mn0.25Ni0.25 |  |  | 4.672334 |  | 156.5247 |  |  |  | bcc | birchmurnaghan | 0.0007425424 | not included | 2.805971 |  |  | -2672.878 | 2.641048 |  | Train
Co0.25Fe0.25Ni0.25Zr0.25 |  |  | 2.511456 |  | 137.1502 |  |  |  | bcc | birchmurnaghan | 0.03728839 | not included | 3.12769 |  |  | -3893.124 | 2.912468 |  | Train
Co0.25Fe0.25Ni0.25Zr0.25 |  |  | 2.35708 |  | 133.2434 |  |  |  | fcc | birchmurnaghan | 0.04342558 | not included | 3.939551 |  |  | -3893.123 | 2.909352 |  | Train
Co0.25Hf0.25Mn0.25Zr0.25 |  |  | 4.060064 |  | 109.6784 |  |  |  | fcc | birchmurnaghan | 0.04171855 | not included | 4.189998 |  |  | -10624.59 | 3.094306 |  | Train
Al0.25Co0.25Hf0.25Ni0.25 |  |  | 3.749459 |  | 140.3223 |  |  |  | fcc | birchmurnaghan | 0.0211081 | not included | 3.953123 |  |  | -9127.505 | 2.919374 |  | Train
Al0.25Co0.25Mn0.25Ni0.25 |  |  | 4.412935 |  | 139.3862 |  |  |  | bcc | birchmurnaghan | -0.01413921 | not included | 2.873762 |  |  | -2157.903 | 2.681723 |  | Train
Al0.25Co0.25Ni0.25Zr0.25 |  |  | 2.484985 |  | 133.9741 |  |  |  | fcc | birchmurnaghan | 0.0242912 | not included | 4.012956 |  |  | -3378.152 | 2.963561 |  | Train
Co0.25Hf0.25Ni0.25Zr0.25 |  |  | 4.231136 |  | 127.6674 |  |  |  | fcc | birchmurnaghan | 0.04397503 | not included | 4.132146 |  |  | -10805.68 | 3.051583 |  | Train
Co0.25Hf0.25Mn0.25Ni0.25 |  |  | 4.18247 |  | 130.0851 |  |  |  | fcc | birchmurnaghan | 0.03688842 | not included | 3.909541 |  |  | -9585.407 | 2.88719 |  | Train
Co0.25Mn0.25Ni0.25Zr0.25 |  |  | 1.10963 |  | 160.1631 |  |  |  | fcc | birchmurnaghan | 0.04137242 | not included | 3.954179 |  |  | -3836.052 | 2.920154 |  | Train
Al0.25Cr0.25Hf0.25Zr0.25 |  |  | 3.948838 |  | 102.6203 |  |  |  | fcc | birchmurnaghan | 0.01442733 | not included | 4.285679 |  |  | -9995.403 | 3.164967 |  | Train
Al0.25Cr0.25Hf0.25Mn0.25 |  |  | 4.227446 |  | 96.73435 |  |  |  | fcc | birchmurnaghan | 0.01939941 | not included | 4.063157 |  |  | -8775.116 | 3.000635 |  | Train
Al0.25Cr0.25Mn0.25Zr0.25 |  |  | 2.709945 |  | 106.8528 |  |  |  | fcc | birchmurnaghan | 0.02108036 | not included | 4.119848 |  |  | -3025.764 | 3.042501 |  | Train
Al0.25Co0.25Cr0.25Hf0.25 |  |  | 4.115385 |  | 119.0977 |  |  |  | fcc | birchmurnaghan | 0.02232863 | not included | 3.999293 |  |  | -8892.524 | 2.953471 |  | Train
Al0.25Co0.25Cr0.25Mn0.25 |  |  | 6.886087 |  | 156.0713 |  |  |  | fcc | birchmurnaghan | -0.006678662 | not included | 3.626998 |  |  | -1922.921 | 2.678532 |  | Train
Al0.25Co0.25Cr0.25Zr0.25 |  |  | 2.699706 |  | 119.1543 |  |  |  | fcc | birchmurnaghan | 0.02518849 | not included | 4.059686 |  |  | -3143.171 | 2.998072 |  | Train
Al0.25Co0.25Cr0.25Fe0.25 |  |  | 6.728827 |  | 175.5353 |  |  |  | fcc | birchmurnaghan | -0.008048295 | not included | 3.610076 |  |  | -1979.996 | 2.666035 |  | Train
Co0.25Cr0.25Fe0.25Hf0.25 |  |  | 4.927865 |  | 116.5503 |  |  |  | fcc | birchmurnaghan | 0.04045012 | not included | 3.910824 |  |  | -9407.496 | 2.888137 |  | Train
Co0.25Cr0.25Fe0.25Mn0.25 |  |  | 5.693027 |  | 189.082 |  |  |  | bcc | birchmurnaghan | 0.003757136 | not included | 2.794906 |  |  | -2437.904 | 2.62658 |  | Train
Co0.25Cr0.25Fe0.25Ni0.25 |  |  | 4.882891 |  | 197.4932 |  |  |  | bcc | birchmurnaghan | 0.005824454 | not included | 2.799243 |  |  | -2618.993 | 2.625505 |  | Train
Co0.25Cr0.25Fe0.25Zr0.25 |  |  | 2.949637 |  | 108.2793 |  |  |  | fcc | birchmurnaghan | 0.04561392 | not included | 3.976692 |  |  | -3658.14 | 2.936781 |  | Train
Co0.25Cr0.25Hf0.25Zr0.25 |  |  | 3.96475 |  | 108.8862 |  |  |  | fcc | birchmurnaghan | 0.04294225 | not included | 4.191631 |  |  | -10570.7 | 3.095513 |  | Train
Co0.25Cr0.25Hf0.25Mn0.25 |  |  | 5.190165 |  | 99.91147 |  |  |  | fcc | birchmurnaghan | 0.03935307 | not included | 3.945485 |  |  | -9350.423 | 2.913734 |  | Train
Co0.25Cr0.25Mn0.25Zr0.25 |  |  | 2.86406 |  | 99.3465 |  |  |  | fcc | birchmurnaghan | 0.04365222 | not included | 4.014487 |  |  | -3601.069 | 2.964692 |  | Train
Al0.25Co0.25Cr0.25Ni0.25 |  |  | 7.010368 |  | 175.3703 |  |  |  | fcc | birchmurnaghan | -0.009295929 | not included | 3.606853 |  |  | -2104.015 | 2.663655 |  | Train
Co0.25Cr0.25Hf0.25Ni0.25 |  |  | 4.491962 |  | 126.1606 |  |  |  | fcc | birchmurnaghan | 0.03851693 | not included | 3.90343 |  |  | -9531.516 | 2.882676 |  | Train
Co0.25Cr0.25Mn0.25Ni0.25 |  |  | 5.710541 |  | 180.396 |  |  |  | bcc | birchmurnaghan | 0.006522629 | not included | 2.804635 |  |  | -2561.919 | 2.627719 |  | Train
Co0.25Cr0.25Ni0.25Zr0.25 |  |  | 2.636658 |  | 117.1212 |  |  |  | fcc | birchmurnaghan | 0.04338845 | not included | 3.96626 |  |  | -3782.161 | 2.929077 |  | Train
Al0.25Cr0.25Cu0.25Hf0.25 |  |  | 4.555134 |  | 99.92153 |  |  |  | fcc | birchmurnaghan | 0.02465012 | not included | 4.062123 |  |  | -9023.302 | 2.999871 |  | Train
Al0.25Cr0.25Cu0.25Mn0.25 |  |  | 7.601661 |  | 99.71595 |  |  |  | fcc | birchmurnaghan | 0.00348151 | not included | 3.709038 |  |  | -2053.692 | 2.739119 |  | Train
Al0.25Cr0.25Cu0.25Zr0.25 |  |  | 2.851769 |  | 110.5186 |  |  |  | fcc | birchmurnaghan | 0.02488285 | not included | 4.120574 |  |  | -3273.952 | 3.043037 |  | Train
Al0.25Co0.25Cr0.25Cu0.25 |  |  | 6.982393 |  | 142.0363 |  |  |  | fcc | birchmurnaghan | -0.0002533033 | not included | 3.650971 |  |  | -2171.106 | 2.696236 |  | Train
Co0.25Cr0.25Cu0.25Fe0.25 |  |  | 5.828304 |  | 168.5631 |  |  |  | bcc | birchmurnaghan | 0.01416155 | not included | 2.831151 |  |  | -2686.086 | 2.644678 |  | Train
Co0.25Cr0.25Cu0.25Hf0.25 |  |  | 4.238543 |  | 115.498 |  |  |  | fcc | birchmurnaghan | 0.04300961 | not included | 3.946931 |  |  | -9598.611 | 2.914802 |  | Train
Co0.25Cr0.25Cu0.25Mn0.25 |  |  | 6.416233 |  | 151.9597 |  |  |  | bcc | birchmurnaghan | 0.01500532 | not included | 2.84169 |  |  | -2629.012 | 2.650518 |  | Train
Co0.25Cr0.25Cu0.25Ni0.25 |  |  | 5.966511 |  | 169.0045 |  |  |  | bcc | birchmurnaghan | 0.01334735 | not included | 2.827046 |  |  | -2810.104 | 2.639115 |  | Train
Co0.25Cr0.25Cu0.25Zr0.25 |  |  | 3.008405 |  | 108.7022 |  |  |  | fcc | birchmurnaghan | 0.04630519 | not included | 4.009814 |  |  | -3849.258 | 2.961241 |  | Train
Al0.25Cr0.25Cu0.25Fe0.25 |  |  | 6.81596 |  | 124.7879 |  |  |  | fcc | birchmurnaghan | 0.001885729 | not included | 3.676933 |  |  | -2110.767 | 2.715409 |  | Train
Cr0.25Cu0.25Fe0.25Hf0.25 |  |  | 4.11035 |  | 107.5405 |  |  |  | fcc | birchmurnaghan | 0.04273965 | not included | 3.975964 |  |  | -9538.274 | 2.936243 |  | Train
Cr0.25Cu0.25Fe0.25Mn0.25 |  |  | 7.591414 |  | 142.5789 |  |  |  | fcc | birchmurnaghan | 0.01107843 | not included | 3.586647 |  |  | -2568.674 | 2.648733 |  | Train
Cr0.25Cu0.25Fe0.25Ni0.25 |  |  | 0.1160005 |  | 67.66893 |  |  |  | bcc | birchmurnaghan | 0.01191554 | not included | 2.849248 |  |  | -2749.77 | 2.57287 |  | Train
Cr0.25Cu0.25Fe0.25Zr0.25 |  |  | 3.023245 |  | 104.4536 |  |  |  | fcc | birchmurnaghan | 0.04560018 | not included | 4.037538 |  |  | -3788.921 | 2.981715 |  | Train
Cr0.25Cu0.25Hf0.25Zr0.25 |  |  | 3.978224 |  | 102.9867 |  |  |  | fcc | birchmurnaghan | 0.04131711 | not included | 4.237117 |  |  | -10701.48 | 3.129104 |  | Train
Cr0.25Cu0.25Hf0.25Mn0.25 |  |  | 4.304964 |  | 91.81644 |  |  |  | fcc | birchmurnaghan | 0.04089341 | not included | 4.019362 |  |  | -9481.203 | 2.968292 |  | Train
Cr0.25Cu0.25Mn0.25Zr0.25 |  |  | 2.868941 |  | 96.65909 |  |  |  | fcc | birchmurnaghan | 0.04285597 | not included | 4.080431 |  |  | -3731.851 | 3.013392 |  | Train
Al0.25Cr0.25Cu0.25Ni0.25 |  |  | 7.907798 |  | 111.0417 |  |  |  | fcc | birchmurnaghan | -0.002405417 | not included | 3.681425 |  |  | -2234.789 | 2.718726 |  | Train
Cr0.25Cu0.25Hf0.25Ni0.25 |  |  | 3.865985 |  | 120.3071 |  |  |  | fcc | birchmurnaghan | 0.03896378 | not included | 3.961891 |  |  | -9662.296 | 2.92585 |  | Train
Cr0.25Cu0.25Mn0.25Ni0.25 |  |  | 7.215225 |  | 133.8154 |  |  |  | bcc | birchmurnaghan | 0.01583111 | not included | 2.862175 |  |  | -2692.693 | 2.664203 |  | Train
Cr0.25Cu0.25Ni0.25Zr0.25 |  |  | 2.378672 |  | 124.6039 |  |  |  | fcc | birchmurnaghan | 0.04149561 | not included | 4.017285 |  |  | -3912.944 | 2.966758 |  | Train
Al0.25Cr0.25Fe0.25Hf0.25 |  |  | 4.156976 |  | 108.4536 |  |  |  | fcc | birchmurnaghan | 0.02162728 | not included | 4.026513 |  |  | -8832.187 | 2.973573 |  | Train
Al0.25Cr0.25Fe0.25Mn0.25 |  |  | 6.673957 |  | 139.7447 |  |  |  | fcc | birchmurnaghan | -0.005265523 | not included | 3.642458 |  |  | -1862.583 | 2.689949 |  | Train
Al0.25Cr0.25Fe0.25Zr0.25 |  |  | 2.64514 |  | 115.0157 |  |  |  | fcc | birchmurnaghan | 0.02393459 | not included | 4.085475 |  |  | -3082.835 | 3.017117 |  | Train
Cr0.25Fe0.25Hf0.25Zr0.25 |  |  | 3.891223 |  | 104.3516 |  |  |  | fcc | birchmurnaghan | 0.04055735 | not included | 4.218093 |  |  | -10510.37 | 3.115055 |  | Train
Cr0.25Fe0.25Hf0.25Mn0.25 |  |  | 4.713159 |  | 92.60759 |  |  |  | fcc | birchmurnaghan | 0.0389049 | not included | 3.975976 |  |  | -9290.087 | 2.936251 |  | Train
Cr0.25Fe0.25Mn0.25Zr0.25 |  |  | 2.737902 |  | 96.9998 |  |  |  | fcc | birchmurnaghan | 0.04271301 | not included | 4.0413 |  |  | -3540.733 | 2.984494 |  | Train
Al0.25Cr0.25Fe0.25Ni0.25 |  |  | 6.653198 |  | 154.0875 |  |  |  | fcc | birchmurnaghan | -0.007663921 | not included | 3.630716 |  |  | -2043.676 | 2.681278 |  | Train
Cr0.25Fe0.25Hf0.25Ni0.25 |  |  | 4.362328 |  | 117.3622 |  |  |  | fcc | birchmurnaghan | 0.03800242 | not included | 3.930869 |  |  | -9471.179 | 2.90294 |  | Train
Cr0.25Fe0.25Mn0.25Ni0.25 |  |  | 5.802705 |  | 179.5387 |  |  |  | bcc | birchmurnaghan | 0.006692806 | not included | 2.811487 |  |  | -2501.584 | 2.633275 |  | Train
Cr0.25Fe0.25Ni0.25Zr0.25 |  |  | 2.658507 |  | 113.2709 |  |  |  | fcc | birchmurnaghan | 0.04236385 | not included | 3.993492 |  |  | -3721.824 | 2.949187 |  | Train
Cr0.25Hf0.25Mn0.25Zr0.25 |  |  | 4.015552 |  | 92.70639 |  |  |  | fcc | birchmurnaghan | 0.0363668 | not included | 4.258859 |  |  | -10453.3 | 3.14516 |  | Train
Al0.25Cr0.25Hf0.25Mo0.25 |  |  | 4.705593 |  | 129.1685 |  |  |  | fcc | birchmurnaghan | 0.01083888 | not included | 4.095637 |  |  | -10220.59 | 3.024621 |  | Train
Al0.25Cr0.25Mn0.25Mo0.25 |  |  | 6.22442 |  | 131.1638 |  |  |  | fcc | birchmurnaghan | 0.004410278 | not included | 3.852022 |  |  | -3250.963 | 2.844711 |  | Train
Al0.25Cr0.25Mo0.25Zr0.25 |  |  | 3.421466 |  | 137.2242 |  |  |  | fcc | birchmurnaghan | 0.01261819 | not included | 4.136925 |  |  | -4471.236 | 3.055112 |  | Train
Al0.25Co0.25Cr0.25Mo0.25 |  |  | 6.637382 |  | 163.8468 |  |  |  | fcc | birchmurnaghan | 0.005601197 | not included | 3.804715 |  |  | -3368.372 | 2.809776 |  | Train
Co0.25Cr0.25Fe0.25Mo0.25 |  |  | 5.647404 |  | 184.0038 |  |  |  | fcc | birchmurnaghan | 0.01858489 | not included | 3.725813 |  |  | -3883.349 | 2.751506 |  | Train
Co0.25Cr0.25Hf0.25Mo0.25 |  |  | 4.480176 |  | 140.2076 |  |  |  | fcc | birchmurnaghan | 0.03489875 | not included | 4.005138 |  |  | -10795.89 | 2.957788 |  | Train
Co0.25Cr0.25Mn0.25Mo0.25 |  |  | 5.850386 |  | 165.6201 |  |  |  | fcc | birchmurnaghan | 0.01855907 | not included | 3.739165 |  |  | -3826.276 | 2.761367 |  | Train
Co0.25Cr0.25Mo0.25Ni0.25 |  |  | 5.572911 |  | 190.6886 |  |  |  | fcc | birchmurnaghan | 0.01987952 | not included | 3.724205 |  |  | -4007.366 | 2.750319 |  | Train
Co0.25Cr0.25Mo0.25Zr0.25 |  |  | 4.290413 |  | 134.1962 |  |  |  | fcc | birchmurnaghan | 0.03901402 | not included | 4.042633 |  |  | -5046.537 | 2.985478 |  | Train
Al0.25Cr0.25Cu0.25Mo0.25 |  |  | 6.277194 |  | 130.0653 |  |  |  | fcc | birchmurnaghan | 0.01278247 | not included | 3.867632 |  |  | -3499.146 | 2.85624 |  | Train
Co0.25Cr0.25Cu0.25Mo0.25 |  |  | 5.184604 |  | 161.6637 |  |  |  | fcc | birchmurnaghan | 0.02777299 | not included | 3.761513 |  |  | -4074.458 | 2.777871 |  | Train
Cr0.25Cu0.25Fe0.25Mo0.25 |  |  | 5.110103 |  | 150.561 |  |  |  | fcc | birchmurnaghan | 0.02739247 | not included | 3.784786 |  |  | -4014.121 | 2.795058 |  | Train
Cr0.25Cu0.25Hf0.25Mo0.25 |  |  | 3.988235 |  | 133.5039 |  |  |  | fcc | birchmurnaghan | 0.03762998 | not included | 4.053397 |  |  | -10926.67 | 2.993427 |  | Train
Cr0.25Cu0.25Mn0.25Mo0.25 |  |  | 5.164321 |  | 130.6373 |  |  |  | fcc | birchmurnaghan | 0.02718055 | not included | 3.810591 |  |  | -3957.048 | 2.814115 |  | Train
Cr0.25Cu0.25Mo0.25Ni0.25 |  |  | 4.779444 |  | 155.5439 |  |  |  | fcc | birchmurnaghan | 0.02656422 | not included | 3.77851 |  |  | -4138.14 | 2.790423 |  | Train
Cr0.25Cu0.25Mo0.25Zr0.25 |  |  | 4.368185 |  | 125.5223 |  |  |  | fcc | birchmurnaghan | 0.04024816 | not included | 4.08883 |  |  | -5177.316 | 3.019594 |  | Train
Al0.25Cr0.25Fe0.25Mo0.25 |  |  | 6.195757 |  | 149.8729 |  |  |  | fcc | birchmurnaghan | 0.005008002 | not included | 3.82787 |  |  | -3308.035 | 2.826876 |  | Train
Cr0.25Fe0.25Hf0.25Mo0.25 |  |  | 4.211466 |  | 132.7183 |  |  |  | fcc | birchmurnaghan | 0.03322383 | not included | 4.031516 |  |  | -10735.56 | 2.977268 |  | Train
Cr0.25Fe0.25Mn0.25Mo0.25 |  |  | 5.39644 |  | 145.2007 |  |  |  | fcc | birchmurnaghan | 0.0185138 | not included | 3.756782 |  |  | -3765.939 | 2.774377 |  | Train
Cr0.25Fe0.25Mo0.25Ni0.25 |  |  | 5.371454 |  | 174.3887 |  |  |  | fcc | birchmurnaghan | 0.01932126 | not included | 3.744683 |  |  | -3947.029 | 2.765442 |  | Train
Cr0.25Fe0.25Mo0.25Zr0.25 |  |  | 4.143455 |  | 129.0294 |  |  |  | fcc | birchmurnaghan | 0.03698865 | not included | 4.067751 |  |  | -4986.202 | 3.004028 |  | Train
Cr0.25Hf0.25Mo0.25Zr0.25 |  |  | 3.848596 |  | 127.5891 |  |  |  | fcc | birchmurnaghan | 0.02548 | not included | 4.24813 |  |  | -11898.77 | 3.137237 |  | Train
Cr0.25Hf0.25Mn0.25Mo0.25 |  |  | 4.428833 |  | 119.4273 |  |  |  | fcc | birchmurnaghan | 0.03081916 | not included | 4.062999 |  |  | -10678.48 | 3.000518 |  | Train
Cr0.25Mn0.25Mo0.25Zr0.25 |  |  | 4.149763 |  | 117.2304 |  |  |  | fcc | birchmurnaghan | 0.03408825 | not included | 4.101058 |  |  | -4929.131 | 3.028624 |  | Train
Al0.25Cr0.25Mo0.25Ni0.25 |  |  | 6.244221 |  | 153.1238 |  |  |  | fcc | birchmurnaghan | 0.005182283 | not included | 3.824227 |  |  | -3432.053 | 2.824185 |  | Train
Cr0.25Hf0.25Mo0.25Ni0.25 |  |  | 4.241522 |  | 142.9128 |  |  |  | fcc | birchmurnaghan | 0.03279089 | not included | 4.016768 |  |  | -10859.57 | 2.966376 |  | Train
Cr0.25Mn0.25Mo0.25Ni0.25 |  |  | 5.47908 |  | 154.2348 |  |  |  | fcc | birchmurnaghan | 0.01918611 | not included | 3.763123 |  |  | -3889.956 | 2.77906 |  | Train
Cr0.25Mo0.25Ni0.25Zr0.25 |  |  | 4.21266 |  | 136.6501 |  |  |  | fcc | birchmurnaghan | 0.03645642 | not included | 4.05278 |  |  | -5110.22 | 2.992971 |  | Train
Al0.25Cr0.25Mo0.25Ti0.25 |  |  | 5.730137 |  | 131.9668 |  |  |  | fcc | birchmurnaghan | -0.00356791 | not included | 3.954582 |  |  | -3098.551 | 2.920452 |  | Train
Co0.25Cr0.25Mo0.25Ti0.25 |  |  | 5.168829 |  | 160.4747 |  |  |  | fcc | birchmurnaghan | 0.01431998 | not included | 3.850016 |  |  | -3673.86 | 2.84323 |  | Train
Cr0.25Cu0.25Mo0.25Ti0.25 |  |  | 4.559445 |  | 136.03 |  |  |  | fcc | birchmurnaghan | 0.02051951 | not included | 3.903592 |  |  | -3804.635 | 2.882796 |  | Train
Cr0.25Fe0.25Mo0.25Ti0.25 |  |  | 5.31896 |  | 143.9808 |  |  |  | fcc | birchmurnaghan | 0.01459372 | not included | 3.873125 |  |  | -3613.523 | 2.860296 |  | Train
Cr0.25Hf0.25Mo0.25Ti0.25 |  |  | 3.643687 |  | 129.9217 |  |  |  | fcc | birchmurnaghan | 0.01919238 | not included | 4.129772 |  |  | -10526.08 | 3.049829 |  | Train
Cr0.25Mn0.25Mo0.25Ti0.25 |  |  | 5.276615 |  | 128.3398 |  |  |  | fcc | birchmurnaghan | 0.01454524 | not included | 3.901142 |  |  | -3556.449 | 2.880987 |  | Train
Cr0.25Mo0.25Ni0.25Ti0.25 |  |  | 5.207876 |  | 154.4918 |  |  |  | fcc | birchmurnaghan | 0.0135536 | not included | 3.863227 |  |  | -3737.542 | 2.852987 |  | Train
Cr0.25Mo0.25Ti0.25Zr0.25 |  |  | 4.17162 |  | 124.6346 |  |  |  | fcc | birchmurnaghan | 0.0220916 | not included | 4.156144 |  |  | -4776.723 | 3.069305 |  | Train
Co0.25Cr0.25Mo0.25V0.25 |  |  | 6.062833 |  | 198.6466 |  |  |  | fcc | birchmurnaghan | 0.01283573 | not included | 3.776997 |  |  | -3721.611 | 2.789306 |  | Train
Cr0.25Cu0.25Mo0.25V0.25 |  |  | 5.615748 |  | 166.7313 |  |  |  | fcc | birchmurnaghan | 0.02189915 | not included | 3.826764 |  |  | -3852.383 | 2.826059 |  | Train
Cr0.25Fe0.25Mo0.25V0.25 |  |  | 5.509965 |  | 175.5963 |  |  |  | fcc | birchmurnaghan | 0.01332208 | not included | 3.798493 |  |  | -3661.273 | 2.805181 |  | Train
Cr0.25Hf0.25Mo0.25V0.25 |  |  | 4.141906 |  | 143.8254 |  |  |  | fcc | birchmurnaghan | 0.02506132 | not included | 4.063774 |  |  | -10573.82 | 3.00109 |  | Train
Cr0.25Mn0.25Mo0.25V0.25 |  |  | 5.659984 |  | 157.3908 |  |  |  | fcc | birchmurnaghan | 0.01384429 | not included | 3.819775 |  |  | -3604.2 | 2.820897 |  | Train
Cr0.25Mo0.25Ni0.25V0.25 |  |  | 5.610237 |  | 187.7776 |  |  |  | fcc | birchmurnaghan | 0.01330383 | not included | 3.792302 |  |  | -3785.291 | 2.800609 |  | Train
Cr0.25Mo0.25Ti0.25V0.25 |  |  | 7.679703 |  | 137.4211 |  |  |  | fcc | birchmurnaghan | 0.009627857 | not included | 3.926034 |  |  | -3451.784 | 2.89937 |  | Train
Cr0.25Mo0.25V0.25W0.25 |  |  | 6.384668 |  | 176.9358 |  |  |  | fcc | birchmurnaghan | 0.01461288 | not included | 3.94077 |  |  | -11108 | 2.910252 |  | Train
Cr0.25Mo0.25V0.25Zr0.25 |  |  | 4.521175 |  | 138.3454 |  |  |  | fcc | birchmurnaghan | 0.0290566 | not included | 4.092319 |  |  | -4824.466 | 3.022171 |  | Train
Al0.25Cr0.25Mo0.25W0.25 |  |  | 4.792391 |  | 182.8572 |  |  |  | fcc | birchmurnaghan | 0.004410108 | not included | 3.958799 |  |  | -10754.76 | 2.923566 |  | Train
Co0.25Cr0.25Mo0.25W0.25 |  |  | 5.810743 |  | 206.0815 |  |  |  | fcc | birchmurnaghan | 0.02459989 | not included | 3.86809 |  |  | -11330.07 | 2.856578 |  | Train
Cr0.25Cu0.25Mo0.25W0.25 |  |  | 5.296998 |  | 180.6832 |  |  |  | fcc | birchmurnaghan | 0.03351768 | not included | 3.914225 |  |  | -11460.84 | 2.890649 |  | Train
Cr0.25Fe0.25Mo0.25W0.25 |  |  | 5.476959 |  | 188.527 |  |  |  | fcc | birchmurnaghan | 0.02322719 | not included | 3.888261 |  |  | -11269.73 | 2.871474 |  | Train
Cr0.25Hf0.25Mo0.25W0.25 |  |  | 3.86446 |  | 168.758 |  |  |  | fcc | birchmurnaghan | 0.02212185 | not included | 4.105026 |  |  | -18182.29 | 3.031555 |  | Train
Cr0.25Mn0.25Mo0.25W0.25 |  |  | 5.435702 |  | 169.0359 |  |  |  | fcc | birchmurnaghan | 0.02202566 | not included | 3.90996 |  |  | -11212.66 | 2.887499 |  | Train
Cr0.25Mo0.25Ni0.25W0.25 |  |  | 5.461899 |  | 200.1343 |  |  |  | fcc | birchmurnaghan | 0.02521454 | not included | 3.881801 |  |  | -11393.75 | 2.866704 |  | Train
Cr0.25Mo0.25Ti0.25W0.25 |  |  | 6.133524 |  | 150.9644 |  |  |  | fcc | birchmurnaghan | 0.01223095 | not included | 4.001719 |  |  | -11060.25 | 2.955263 |  | Train
Cr0.25Mo0.25W0.25Zr0.25 |  |  | 4.382021 |  | 164.0821 |  |  |  | fcc | birchmurnaghan | 0.02608596 | not included | 4.12482 |  |  | -12432.94 | 3.046172 |  | Train
Al0.25Cr0.25Hf0.25Nb0.25 |  |  | 4.566907 |  | 113.8773 |  |  |  | fcc | birchmurnaghan | 0.01051424 | not included | 4.174217 |  |  | -10106.03 | 3.082652 |  | Train
Al0.25Cr0.25Mn0.25Nb0.25 |  |  | 5.370424 |  | 107.108 |  |  |  | fcc | birchmurnaghan | 0.01104877 | not included | 3.960892 |  |  | -3136.399 | 2.925112 |  | Train
Al0.25Cr0.25Nb0.25Zr0.25 |  |  | 3.895338 |  | 116.0191 |  |  |  | fcc | birchmurnaghan | 0.01153523 | not included | 4.210347 |  |  | -4356.68 | 3.109334 |  | Train
Al0.25Co0.25Cr0.25Nb0.25 |  |  | 4.734185 |  | 128.8491 |  |  |  | fcc | birchmurnaghan | 0.01321503 | not included | 3.906172 |  |  | -3253.807 | 2.884701 |  | Train
Co0.25Cr0.25Fe0.25Nb0.25 |  |  | 5.693281 |  | 145.469 |  |  |  | fcc | birchmurnaghan | 0.02915756 | not included | 3.817177 |  |  | -3768.781 | 2.818979 |  | Train
Co0.25Cr0.25Hf0.25Nb0.25 |  |  | 4.091655 |  | 124.956 |  |  |  | fcc | birchmurnaghan | 0.03663643 | not included | 4.083267 |  |  | -10681.33 | 3.015486 |  | Train
Co0.25Cr0.25Mn0.25Nb0.25 |  |  | 5.077338 |  | 143.5935 |  |  |  | fcc | birchmurnaghan | 0.02899017 | not included | 3.833601 |  |  | -3711.708 | 2.831108 |  | Train
Co0.25Cr0.25Nb0.25Zr0.25 |  |  | 4.336722 |  | 118.9639 |  |  |  | fcc | birchmurnaghan | 0.03945973 | not included | 4.117048 |  |  | -4931.979 | 3.040433 |  | Train
Al0.25Cr0.25Cu0.25Nb0.25 |  |  | 4.563596 |  | 115.1478 |  |  |  | fcc | birchmurnaghan | 0.01740719 | not included | 3.971593 |  |  | -3384.584 | 2.933015 |  | Train
Co0.25Cr0.25Cu0.25Nb0.25 |  |  | 5.540574 |  | 133.6692 |  |  |  | fcc | birchmurnaghan | 0.03485502 | not included | 3.854374 |  |  | -3959.894 | 2.846449 |  | Train
Cr0.25Cu0.25Fe0.25Nb0.25 |  |  | 5.239859 |  | 123.1561 |  |  |  | fcc | birchmurnaghan | 0.0345515 | not included | 3.881323 |  |  | -3899.557 | 2.86635 |  | Train
Cr0.25Cu0.25Hf0.25Nb0.25 |  |  | 3.91071 |  | 119.5967 |  |  |  | fcc | birchmurnaghan | 0.03771368 | not included | 4.129288 |  |  | -10812.11 | 3.049472 |  | Train
Cr0.25Cu0.25Mn0.25Nb0.25 |  |  | 5.372762 |  | 103.8235 |  |  |  | fcc | birchmurnaghan | 0.03361626 | not included | 3.917484 |  |  | -3842.485 | 2.893056 |  | Train
Cr0.25Cu0.25Nb0.25Ni0.25 |  |  | 4.953413 |  | 133.0746 |  |  |  | fcc | birchmurnaghan | 0.03215202 | not included | 3.873438 |  |  | -4023.577 | 2.860527 |  | Train
Cr0.25Cu0.25Nb0.25Zr0.25 |  |  | 4.504601 |  | 110.0403 |  |  |  | fcc | birchmurnaghan | 0.03920917 | not included | 4.163165 |  |  | -5062.76 | 3.07449 |  | Train
Al0.25Cr0.25Fe0.25Nb0.25 |  |  | 4.521917 |  | 128.413 |  |  |  | fcc | birchmurnaghan | 0.0121391 | not included | 3.93345 |  |  | -3193.471 | 2.904846 |  | Train
Cr0.25Fe0.25Hf0.25Nb0.25 |  |  | 3.968609 |  | 119.6575 |  |  |  | fcc | birchmurnaghan | 0.03461106 | not included | 4.109653 |  |  | -10621 | 3.034972 |  | Train
Cr0.25Fe0.25Mn0.25Nb0.25 |  |  | 5.601755 |  | 113.3541 |  |  |  | fcc | birchmurnaghan | 0.02869015 | not included | 3.86689 |  |  | -3651.371 | 2.855692 |  | Train
Cr0.25Fe0.25Nb0.25Ni0.25 |  |  | 5.384939 |  | 139.9818 |  |  |  | fcc | birchmurnaghan | 0.02826984 | not included | 3.837347 |  |  | -3832.463 | 2.833874 |  | Train
Cr0.25Fe0.25Nb0.25Zr0.25 |  |  | 4.125175 |  | 116.0714 |  |  |  | fcc | birchmurnaghan | 0.03721567 | not included | 4.142148 |  |  | -4871.644 | 3.058969 |  | Train
Cr0.25Hf0.25Nb0.25Zr0.25 |  |  | 3.705583 |  | 114.9524 |  |  |  | fcc | birchmurnaghan | 0.02195671 | not included | 4.315574 |  |  | -11784.22 | 3.187044 |  | Train
Cr0.25Hf0.25Mn0.25Nb0.25 |  |  | 4.13269 |  | 107.0456 |  |  |  | fcc | birchmurnaghan | 0.03152109 | not included | 4.144949 |  |  | -10563.93 | 3.061038 |  | Train
Cr0.25Mn0.25Nb0.25Zr0.25 |  |  | 4.293463 |  | 102.4213 |  |  |  | fcc | birchmurnaghan | 0.03366778 | not included | 4.179807 |  |  | -4814.575 | 3.08678 |  | Train
Al0.25Cr0.25Mo0.25Nb0.25 |  |  | 4.538758 |  | 153.9365 |  |  |  | fcc | birchmurnaghan | 0.003333338 | not included | 4.02231 |  |  | -4581.87 | 2.970469 |  | Train
Co0.25Cr0.25Mo0.25Nb0.25 |  |  | 5.622231 |  | 165.0689 |  |  |  | fcc | birchmurnaghan | 0.02636192 | not included | 3.925258 |  |  | -5157.174 | 2.898796 |  | Train
Cr0.25Cu0.25Mo0.25Nb0.25 |  |  | 4.932182 |  | 148.6932 |  |  |  | fcc | birchmurnaghan | 0.0316563 | not included | 3.975625 |  |  | -5287.95 | 2.935992 |  | Train
Cr0.25Fe0.25Mo0.25Nb0.25 |  |  | 5.052304 |  | 152.8096 |  |  |  | fcc | birchmurnaghan | 0.02511094 | not included | 3.951291 |  |  | -5096.838 | 2.918022 |  | Train
Cr0.25Hf0.25Mo0.25Nb0.25 |  |  | 3.816115 |  | 145.7173 |  |  |  | fcc | birchmurnaghan | 0.02025277 | not included | 4.162069 |  |  | -12009.4 | 3.073681 |  | Train
Cr0.25Mn0.25Mo0.25Nb0.25 |  |  | 4.904667 |  | 137.1919 |  |  |  | fcc | birchmurnaghan | 0.02354143 | not included | 3.980659 |  |  | -5039.766 | 2.93971 |  | Train
Cr0.25Mo0.25Nb0.25Ni0.25 |  |  | 5.217035 |  | 163.5711 |  |  |  | fcc | birchmurnaghan | 0.02540164 | not included | 3.939288 |  |  | -5220.856 | 2.909157 |  | Train
Cr0.25Mo0.25Nb0.25Ti0.25 |  |  | 4.166488 |  | 144.4425 |  |  |  | fcc | birchmurnaghan | 0.01296168 | not included | 4.05764 |  |  | -4887.357 | 2.996561 |  | Train
Cr0.25Mo0.25Nb0.25V0.25 |  |  | 5.870844 |  | 144.9029 |  |  |  | fcc | birchmurnaghan | 0.01708196 | not included | 3.999792 |  |  | -4935.102 | 2.95384 |  | Train
Cr0.25Mo0.25Nb0.25W0.25 |  |  | 4.290049 |  | 185.2435 |  |  |  | fcc | birchmurnaghan | 0.01595099 | not included | 4.04434 |  |  | -12543.57 | 2.986738 |  | Train
Cr0.25Mo0.25Nb0.25Zr0.25 |  |  | 4.318987 |  | 138.5141 |  |  |  | fcc | birchmurnaghan | 0.02324189 | not included | 4.183069 |  |  | -6260.048 | 3.089189 |  | Train
Al0.25Cr0.25Nb0.25Ni0.25 |  |  | 3.366028 |  | 176.486 |  |  |  | fcc | birchmurnaghan | 0.01138737 | not included | 3.906 |  |  | -3317.49 | 2.884574 |  | Train
Cr0.25Hf0.25Nb0.25Ni0.25 |  |  | 4.006919 |  | 128.0707 |  |  |  | fcc | birchmurnaghan | 0.03387151 | not included | 4.092509 |  |  | -10745.02 | 3.022311 |  | Train
Cr0.25Mn0.25Nb0.25Ni0.25 |  |  | 5.532564 |  | 119.9659 |  |  |  | fcc | birchmurnaghan | 0.02766513 | not included | 3.866621 |  |  | -3775.391 | 2.855493 |  | Train
Cr0.25Nb0.25Ni0.25Zr0.25 |  |  | 4.378741 |  | 120.5922 |  |  |  | fcc | birchmurnaghan | 0.03631259 | not included | 4.125628 |  |  | -4995.663 | 3.046769 |  | Train
Al0.25Cr0.25Nb0.25Ti0.25 |  |  | 4.375396 |  | 125.7534 |  |  |  | fcc | birchmurnaghan | 0.001026466 | not included | 4.042621 |  |  | -2983.989 | 2.985469 |  | Train
Co0.25Cr0.25Nb0.25Ti0.25 |  |  | 5.049048 |  | 129.8818 |  |  |  | fcc | birchmurnaghan | 0.02215851 | not included | 3.937427 |  |  | -3559.295 | 2.907783 |  | Train
Cr0.25Cu0.25Nb0.25Ti0.25 |  |  | 4.528702 |  | 116.2078 |  |  |  | fcc | birchmurnaghan | 0.02576176 | not included | 3.995092 |  |  | -3690.073 | 2.950369 |  | Train
Cr0.25Fe0.25Nb0.25Ti0.25 |  |  | 4.719642 |  | 120.9862 |  |  |  | fcc | birchmurnaghan | 0.02172373 | not included | 3.966315 |  |  | -3498.958 | 2.929117 |  | Train
Cr0.25Hf0.25Nb0.25Ti0.25 |  |  | 3.589875 |  | 117.0572 |  |  |  | fcc | birchmurnaghan | 0.01915545 | not included | 4.203385 |  |  | -10411.52 | 3.104193 |  | Train
Cr0.25Mn0.25Nb0.25Ti0.25 |  |  | 4.985654 |  | 106.3786 |  |  |  | fcc | birchmurnaghan | 0.02080525 | not included | 3.99947 |  |  | -3441.886 | 2.953602 |  | Train
Cr0.25Nb0.25Ni0.25Ti0.25 |  |  | 4.719184 |  | 128.9896 |  |  |  | fcc | birchmurnaghan | 0.0202102 | not included | 3.953331 |  |  | -3622.978 | 2.919528 |  | Train
Cr0.25Nb0.25Ti0.25Zr0.25 |  |  | 4.124199 |  | 110.1902 |  |  |  | fcc | birchmurnaghan | 0.02116198 | not included | 4.22935 |  |  | -4662.167 | 3.123368 |  | Train
Al0.25Cr0.25Nb0.25V0.25 |  |  | 3.495625 |  | 174.6037 |  |  |  | fcc | birchmurnaghan | 0.004672014 | not included | 3.956781 |  |  | -3031.735 | 2.922076 |  | Train
Co0.25Cr0.25Nb0.25V0.25 |  |  | 5.667481 |  | 157.4695 |  |  |  | fcc | birchmurnaghan | 0.0234517 | not included | 3.862103 |  |  | -3607.043 | 2.852157 |  | Train
Cr0.25Cu0.25Nb0.25V0.25 |  |  | 5.243509 |  | 136.7038 |  |  |  | fcc | birchmurnaghan | 0.02948942 | not included | 3.916261 |  |  | -3737.818 | 2.892152 |  | Train
Cr0.25Fe0.25Nb0.25V0.25 |  |  | 5.124275 |  | 143.2907 |  |  |  | fcc | birchmurnaghan | 0.02341621 | not included | 3.889214 |  |  | -3546.706 | 2.872178 |  | Train
Cr0.25Hf0.25Nb0.25V0.25 |  |  | 4.129352 |  | 127.0613 |  |  |  | fcc | birchmurnaghan | 0.02659989 | not included | 4.136305 |  |  | -10459.26 | 3.054654 |  | Train
Cr0.25Mn0.25Nb0.25V0.25 |  |  | 5.136118 |  | 127.9549 |  |  |  | fcc | birchmurnaghan | 0.02309734 | not included | 3.917608 |  |  | -3489.633 | 2.893147 |  | Train
Cr0.25Nb0.25Ni0.25V0.25 |  |  | 5.270811 |  | 153.173 |  |  |  | fcc | birchmurnaghan | 0.0225811 | not included | 3.878271 |  |  | -3670.725 | 2.864097 |  | Train
Cr0.25Nb0.25Ti0.25V0.25 |  |  | 10.12569 |  | 78.85788 |  |  |  | fcc | birchmurnaghan | 0.01570015 | not included | 4.031735 |  |  | -3337.221 | 2.977429 |  | Train
Cr0.25Nb0.25V0.25W0.25 |  |  | 6.229694 |  | 147.5355 |  |  |  | fcc | birchmurnaghan | 0.01962459 | not included | 4.013745 |  |  | -10993.43 | 2.964144 |  | Train
Cr0.25Nb0.25V0.25Zr0.25 |  |  | 4.742251 |  | 119.6407 |  |  |  | fcc | birchmurnaghan | 0.02952856 | not included | 4.163431 |  |  | -4709.908 | 3.074687 |  | Train
Al0.25Cr0.25Nb0.25W0.25 |  |  | 4.274016 |  | 176.323 |  |  |  | fcc | birchmurnaghan | 0.007761457 | not included | 4.023534 |  |  | -10640.2 | 2.971373 |  | Train
Co0.25Cr0.25Nb0.25W0.25 |  |  | 5.536226 |  | 173.0702 |  |  |  | fcc | birchmurnaghan | 0.03061717 | not included | 3.94045 |  |  | -11215.5 | 2.910016 |  | Train
Cr0.25Cu0.25Nb0.25W0.25 |  |  | 4.892617 |  | 156.6601 |  |  |  | fcc | birchmurnaghan | 0.03678436 | not included | 3.98846 |  |  | -11346.28 | 2.945471 |  | Train
Cr0.25Fe0.25Nb0.25W0.25 |  |  | 4.995885 |  | 161.3066 |  |  |  | fcc | birchmurnaghan | 0.02899084 | not included | 3.965302 |  |  | -11155.17 | 2.928368 |  | Train
Cr0.25Hf0.25Nb0.25W0.25 |  |  | 3.80664 |  | 153.8624 |  |  |  | fcc | birchmurnaghan | 0.02174684 | not included | 4.166904 |  |  | -18067.73 | 3.077252 |  | Train
Cr0.25Mn0.25Nb0.25W0.25 |  |  | 4.945335 |  | 146.2851 |  |  |  | fcc | birchmurnaghan | 0.02702191 | not included | 3.992307 |  |  | -11098.1 | 2.948312 |  | Train
Cr0.25Nb0.25Ni0.25W0.25 |  |  | 5.161403 |  | 171.3204 |  |  |  | fcc | birchmurnaghan | 0.02998062 | not included | 3.954021 |  |  | -11279.18 | 2.920038 |  | Train
Cr0.25Nb0.25Ti0.25W0.25 |  |  | 4.119059 |  | 153.6387 |  |  |  | fcc | birchmurnaghan | 0.01541808 | not included | 4.067034 |  |  | -10945.69 | 3.003498 |  | Train
Cr0.25Nb0.25W0.25Zr0.25 |  |  | 4.324552 |  | 147.3167 |  |  |  | fcc | birchmurnaghan | 0.02491278 | not included | 4.186195 |  |  | -12318.38 | 3.091498 |  | Train
Al0.25Cr0.25Hf0.25Ni0.25 |  |  | 3.933531 |  | 119.2403 |  |  |  | fcc | birchmurnaghan | 0.01944726 | not included | 4.01637 |  |  | -8956.208 | 2.966082 |  | Train
Al0.25Cr0.25Mn0.25Ni0.25 |  |  | 5.460576 |  | 147.693 |  |  |  | fcc | birchmurnaghan | -0.006242608 | not included | 3.651103 |  |  | -1986.602 | 2.696333 |  | Train
Al0.25Cr0.25Ni0.25Zr0.25 |  |  | 2.627607 |  | 121.5427 |  |  |  | fcc | birchmurnaghan | 0.02153238 | not included | 4.074508 |  |  | -3206.855 | 3.009017 |  | Train
Cr0.25Hf0.25Ni0.25Zr0.25 |  |  | 3.984628 |  | 111.3 |  |  |  | fcc | birchmurnaghan | 0.03923903 | not included | 4.19856 |  |  | -10634.39 | 3.10063 |  | Train
Cr0.25Hf0.25Mn0.25Ni0.25 |  |  | 4.600695 |  | 100.5065 |  |  |  | fcc | birchmurnaghan | 0.03654124 | not included | 3.968933 |  |  | -9414.107 | 2.93105 |  | Train
Cr0.25Mn0.25Ni0.25Zr0.25 |  |  | 2.544484 |  | 105.6904 |  |  |  | fcc | birchmurnaghan | 0.0399699 | not included | 4.032324 |  |  | -3664.754 | 2.977865 |  | Train
Al0.25Cr0.25Hf0.25Ti0.25 |  |  | 4.465393 |  | 99.33928 |  |  |  | fcc | birchmurnaghan | 0.008680916 | not included | 4.138299 |  |  | -8622.707 | 3.056127 |  | Train
Al0.25Cr0.25Mn0.25Ti0.25 |  |  | 5.504771 |  | 117.2922 |  |  |  | fcc | birchmurnaghan | -0.002471341 | not included | 3.824727 |  |  | -1653.087 | 2.824555 |  | Train
Al0.25Cr0.25Ti0.25Zr0.25 |  |  | 3.30265 |  | 105.023 |  |  |  | fcc | birchmurnaghan | 0.009715644 | not included | 4.185536 |  |  | -2873.356 | 3.091011 |  | Train
Al0.25Co0.25Cr0.25Ti0.25 |  |  | 4.668423 |  | 154.9706 |  |  |  | fcc | birchmurnaghan | -0.00500936 | not included | 3.775048 |  |  | -1770.499 | 2.787866 |  | Train
Co0.25Cr0.25Fe0.25Ti0.25 |  |  | 6.283549 |  | 167.025 |  |  |  | fcc | birchmurnaghan | 0.004584212 | not included | 3.673608 |  |  | -2285.48 | 2.712953 |  | Train
Co0.25Cr0.25Hf0.25Ti0.25 |  |  | 3.949645 |  | 109.5362 |  |  |  | fcc | birchmurnaghan | 0.0313509 | not included | 4.028544 |  |  | -9198.012 | 2.975073 |  | Train
Co0.25Cr0.25Mn0.25Ti0.25 |  |  | 6.621428 |  | 148.7503 |  |  |  | fcc | birchmurnaghan | 0.006505544 | not included | 3.691529 |  |  | -2228.405 | 2.726188 |  | Train
Co0.25Cr0.25Ni0.25Ti0.25 |  |  | 6.144513 |  | 170.3816 |  |  |  | fcc | birchmurnaghan | 0.002595162 | not included | 3.672104 |  |  | -2409.5 | 2.711843 |  | Train
Co0.25Cr0.25Ti0.25Zr0.25 |  |  | 3.906063 |  | 104.3844 |  |  |  | fcc | birchmurnaghan | 0.03476391 | not included | 4.073619 |  |  | -3448.658 | 3.008361 |  | Train
Al0.25Cr0.25Cu0.25Ti0.25 |  |  | 5.115718 |  | 118.3755 |  |  |  | fcc | birchmurnaghan | 0.002464154 | not included | 3.845282 |  |  | -1901.273 | 2.839734 |  | Train
Co0.25Cr0.25Cu0.25Ti0.25 |  |  | 5.830101 |  | 141.0706 |  |  |  | fcc | birchmurnaghan | 0.01112181 | not included | 3.71307 |  |  | -2476.591 | 2.742096 |  | Train
Cr0.25Cu0.25Fe0.25Ti0.25 |  |  | 5.546835 |  | 124.8025 |  |  |  | fcc | birchmurnaghan | 0.01333304 | not included | 3.738496 |  |  | -2416.252 | 2.760873 |  | Train
Cr0.25Cu0.25Hf0.25Ti0.25 |  |  | 3.651864 |  | 103.3338 |  |  |  | fcc | birchmurnaghan | 0.03280542 | not included | 4.085772 |  |  | -9328.791 | 3.017335 |  | Train
Cr0.25Cu0.25Mn0.25Ti0.25 |  |  | 5.925136 |  | 105.6909 |  |  |  | fcc | birchmurnaghan | 0.01507528 | not included | 3.768808 |  |  | -2359.177 | 2.783259 |  | Train
Cr0.25Cu0.25Ni0.25Ti0.25 |  |  | 5.17575 |  | 129.461 |  |  |  | fcc | birchmurnaghan | 0.009194168 | not included | 3.73788 |  |  | -2540.274 | 2.760418 |  | Train
Cr0.25Cu0.25Ti0.25Zr0.25 |  |  | 4.112553 |  | 95.74896 |  |  |  | fcc | birchmurnaghan | 0.03460846 | not included | 4.129753 |  |  | -3579.439 | 3.049816 |  | Train
Al0.25Cr0.25Fe0.25Ti0.25 |  |  | 5.1976 |  | 129.8268 |  |  |  | fcc | birchmurnaghan | -0.003467669 | not included | 3.800493 |  |  | -1710.161 | 2.806658 |  | Train
Cr0.25Fe0.25Hf0.25Ti0.25 |  |  | 3.851183 |  | 103.698 |  |  |  | fcc | birchmurnaghan | 0.03050027 | not included | 4.057916 |  |  | -9137.675 | 2.996764 |  | Train
Cr0.25Fe0.25Mn0.25Ti0.25 |  |  | 6.219758 |  | 127.9341 |  |  |  | fcc | birchmurnaghan | 0.008513552 | not included | 3.711245 |  |  | -2168.066 | 2.740748 |  | Train
Cr0.25Fe0.25Ni0.25Ti0.25 |  |  | 5.8357 |  | 149.9732 |  |  |  | fcc | birchmurnaghan | 0.004620769 | not included | 3.694052 |  |  | -2349.161 | 2.728051 |  | Train
Cr0.25Fe0.25Ti0.25Zr0.25 |  |  | 3.903692 |  | 99.39427 |  |  |  | fcc | birchmurnaghan | 0.03356339 | not included | 4.102524 |  |  | -3388.322 | 3.029707 |  | Train
Cr0.25Hf0.25Ti0.25Zr0.25 |  |  | 3.643841 |  | 101.3895 |  |  |  | fcc | birchmurnaghan | 0.02361057 | not included | 4.304142 |  |  | -10300.89 | 3.178602 |  | Train
Cr0.25Hf0.25Mn0.25Ti0.25 |  |  | 4.132976 |  | 90.93652 |  |  |  | fcc | birchmurnaghan | 0.02878743 | not included | 4.096713 |  |  | -9080.604 | 3.025416 |  | Train
Cr0.25Mn0.25Ti0.25Zr0.25 |  |  | 3.930125 |  | 88.09387 |  |  |  | fcc | birchmurnaghan | 0.03119142 | not included | 4.14403 |  |  | -3331.251 | 3.060359 |  | Train
Al0.25Cr0.25Ni0.25Ti0.25 |  |  | 4.823686 |  | 141.2191 |  |  |  | fcc | birchmurnaghan | -0.005884187 | not included | 3.796445 |  |  | -1834.181 | 2.803668 |  | Train
Cr0.25Hf0.25Ni0.25Ti0.25 |  |  | 3.775069 |  | 111.933 |  |  |  | fcc | birchmurnaghan | 0.02847561 | not included | 4.042582 |  |  | -9261.695 | 2.98544 |  | Train
Cr0.25Mn0.25Ni0.25Ti0.25 |  |  | 6.192107 |  | 130.5453 |  |  |  | fcc | birchmurnaghan | 0.006467608 | not included | 3.71686 |  |  | -2292.086 | 2.744895 |  | Train
Cr0.25Ni0.25Ti0.25Zr0.25 |  |  | 3.927744 |  | 105.4959 |  |  |  | fcc | birchmurnaghan | 0.0314091 | not included | 4.086362 |  |  | -3512.342 | 3.017771 |  | Train
Al0.25Cr0.25Hf0.25V0.25 |  |  | 4.4622 |  | 115.9662 |  |  |  | fcc | birchmurnaghan | 0.01442105 | not included | 4.058713 |  |  | -8670.451 | 2.997353 |  | Train
Al0.25Cr0.25Mn0.25V0.25 |  |  | 5.185647 |  | 151.4948 |  |  |  | fcc | birchmurnaghan | -0.006375933 | not included | 3.728138 |  |  | -1700.84 | 2.753224 |  | Train
Al0.25Cr0.25V0.25Zr0.25 |  |  | 2.859273 |  | 124.3211 |  |  |  | fcc | birchmurnaghan | 0.01677649 | not included | 4.109857 |  |  | -2921.098 | 3.035122 |  | Train
Al0.25Co0.25Cr0.25V0.25 |  |  | 4.302203 |  | 185.3667 |  |  |  | fcc | birchmurnaghan | -0.009146008 | not included | 3.692726 |  |  | -1818.253 | 2.727072 |  | Train
Co0.25Cr0.25Fe0.25V0.25 |  |  | 6.11209 |  | 210.1583 |  |  |  | fcc | birchmurnaghan | -0.0030764 | not included | 3.592806 |  |  | -2333.237 | 2.653281 |  | Train
Co0.25Cr0.25Hf0.25V0.25 |  |  | 4.907198 |  | 127.3066 |  |  |  | fcc | birchmurnaghan | 0.03503203 | not included | 3.947548 |  |  | -9245.757 | 2.915257 |  | Train
Co0.25Cr0.25Mn0.25V0.25 |  |  | 6.690264 |  | 203.29 |  |  |  | fcc | birchmurnaghan | -0.001441546 | not included | 3.603959 |  |  | -2276.162 | 2.661517 |  | Train
Co0.25Cr0.25Ni0.25V0.25 |  |  | 6.199518 |  | 217.3754 |  |  |  | fcc | birchmurnaghan | -0.003072091 | not included | 3.594201 |  |  | -2457.255 | 2.654311 |  | Train
Co0.25Cr0.25V0.25Zr0.25 |  |  | 3.779754 |  | 117.3449 |  |  |  | fcc | birchmurnaghan | 0.04017485 | not included | 3.99923 |  |  | -3496.402 | 2.953425 |  | Train
Al0.25Cr0.25Cu0.25V0.25 |  |  | 4.439527 |  | 156.9468 |  |  |  | fcc | birchmurnaghan | 0.001315998 | not included | 3.748205 |  |  | -1949.024 | 2.768043 |  | Train
Co0.25Cr0.25Cu0.25V0.25 |  |  | 6.380257 |  | 189.56 |  |  |  | fcc | birchmurnaghan | 0.007116923 | not included | 3.627716 |  |  | -2524.345 | 2.679062 |  | Train
Cr0.25Cu0.25Fe0.25V0.25 |  |  | 6.031828 |  | 166.1717 |  |  |  | fcc | birchmurnaghan | 0.00915387 | not included | 3.646367 |  |  | -2464.006 | 2.692836 |  | Train
Cr0.25Cu0.25Hf0.25V0.25 |  |  | 4.541082 |  | 113.8806 |  |  |  | fcc | birchmurnaghan | 0.03852981 | not included | 4.00512 |  |  | -9376.535 | 2.957774 |  | Train
Cr0.25Cu0.25Mn0.25V0.25 |  |  | 6.574151 |  | 149.416 |  |  |  | fcc | birchmurnaghan | 0.01111246 | not included | 3.663692 |  |  | -2406.931 | 2.70563 |  | Train
Cr0.25Cu0.25Ni0.25V0.25 |  |  | 5.966 |  | 172.0221 |  |  |  | fcc | birchmurnaghan | 0.006868391 | not included | 3.646209 |  |  | -2588.026 | 2.69272 |  | Train
Cr0.25Cu0.25V0.25Zr0.25 |  |  | 4.23995 |  | 104.4715 |  |  |  | fcc | birchmurnaghan | 0.04177458 | not included | 4.056002 |  |  | -3627.181 | 2.995351 |  | Train
Al0.25Cr0.25Fe0.25V0.25 |  |  | 4.96729 |  | 157.7979 |  |  |  | fcc | birchmurnaghan | -0.007620837 | not included | 3.711962 |  |  | -1757.914 | 2.741278 |  | Train
Cr0.25Fe0.25Hf0.25V0.25 |  |  | 4.613157 |  | 118.9241 |  |  |  | fcc | birchmurnaghan | 0.03443311 | not included | 3.975981 |  |  | -9185.421 | 2.936255 |  | Train
Cr0.25Fe0.25Mn0.25V0.25 |  |  | 6.691527 |  | 182.9772 |  |  |  | fcc | birchmurnaghan | 0.0002531966 | not included | 3.613807 |  |  | -2215.823 | 2.66879 |  | Train
Cr0.25Fe0.25Ni0.25V0.25 |  |  | 5.900717 |  | 191.7879 |  |  |  | fcc | birchmurnaghan | -0.001354087 | not included | 3.609355 |  |  | -2396.916 | 2.665503 |  | Train
Cr0.25Fe0.25V0.25Zr0.25 |  |  | 3.623667 |  | 113.3205 |  |  |  | fcc | birchmurnaghan | 0.03912019 | not included | 4.027144 |  |  | -3436.066 | 2.974039 |  | Train
Cr0.25Hf0.25V0.25Zr0.25 |  |  | 4.571204 |  | 104.317 |  |  |  | fcc | birchmurnaghan | 0.03319899 | not included | 4.237985 |  |  | -10348.63 | 3.129745 |  | Train
Cr0.25Hf0.25Mn0.25V0.25 |  |  | 4.853683 |  | 104.4673 |  |  |  | fcc | birchmurnaghan | 0.0333733 | not included | 4.00914 |  |  | -9128.349 | 2.960743 |  | Train
Cr0.25Mn0.25V0.25Zr0.25 |  |  | 3.590413 |  | 103.4845 |  |  |  | fcc | birchmurnaghan | 0.03733691 | not included | 4.062431 |  |  | -3378.995 | 3.000099 |  | Train
Al0.25Cr0.25Ni0.25V0.25 |  |  | 4.346331 |  | 175.301 |  |  |  | fcc | birchmurnaghan | -0.008663621 | not included | 3.708776 |  |  | -1881.934 | 2.738925 |  | Train
Cr0.25Hf0.25Ni0.25V0.25 |  |  | 4.567271 |  | 126.9886 |  |  |  | fcc | birchmurnaghan | 0.03303171 | not included | 3.963483 |  |  | -9309.44 | 2.927025 |  | Train
Cr0.25Mn0.25Ni0.25V0.25 |  |  | 6.531232 |  | 180.7839 |  |  |  | fcc | birchmurnaghan | 0.0003746262 | not included | 3.622368 |  |  | -2339.841 | 2.675113 |  | Train
Cr0.25Ni0.25V0.25Zr0.25 |  |  | 3.641397 |  | 118.4375 |  |  |  | fcc | birchmurnaghan | 0.03756952 | not included | 4.013831 |  |  | -3560.086 | 2.964208 |  | Train
Al0.25Cr0.25Ti0.25V0.25 |  |  | 4.261247 |  | 147.6414 |  |  |  | fcc | birchmurnaghan | -0.006303605 | not included | 3.870319 |  |  | -1548.42 | 2.858224 |  | Train
Co0.25Cr0.25Ti0.25V0.25 |  |  | 6.019428 |  | 167.0395 |  |  |  | fcc | birchmurnaghan | 0.00516354 | not included | 3.74938 |  |  | -2123.736 | 2.768911 |  | Train
Cr0.25Cu0.25Ti0.25V0.25 |  |  | 5.582113 |  | 134.8347 |  |  |  | fcc | birchmurnaghan | 0.01344558 | not included | 3.806261 |  |  | -2254.508 | 2.810917 |  | Train
Cr0.25Fe0.25Ti0.25V0.25 |  |  | 5.599441 |  | 146.9037 |  |  |  | fcc | birchmurnaghan | 0.00701947 | not included | 3.773282 |  |  | -2063.397 | 2.786562 |  | Train
Cr0.25Hf0.25Ti0.25V0.25 |  |  | 3.910093 |  | 111.1553 |  |  |  | fcc | birchmurnaghan | 0.02457708 | not included | 4.093151 |  |  | -8975.938 | 3.022785 |  | Train
Cr0.25Mn0.25Ti0.25V0.25 |  |  | 5.813591 |  | 130.2437 |  |  |  | fcc | birchmurnaghan | 0.00875043 | not included | 3.797111 |  |  | -2006.322 | 2.80416 |  | Train
Cr0.25Ni0.25Ti0.25V0.25 |  |  | 5.636309 |  | 155.6248 |  |  |  | fcc | birchmurnaghan | 0.00484543 | not included | 3.766555 |  |  | -2187.417 | 2.781594 |  | Train
Cr0.25Ti0.25V0.25Zr0.25 |  |  | 4.370423 |  | 105.6716 |  |  |  | fcc | birchmurnaghan | 0.02765441 | not included | 4.128254 |  |  | -3226.584 | 3.048708 |  | Train
Al0.25Cr0.25V0.25W0.25 |  |  | 4.349054 |  | 185.4996 |  |  |  | fcc | birchmurnaghan | 0.003552516 | not included | 3.896713 |  |  | -9204.627 | 2.877716 |  | Train
Co0.25Cr0.25V0.25W0.25 |  |  | 5.803863 |  | 200.4256 |  |  |  | fcc | birchmurnaghan | 0.01951404 | not included | 3.801342 |  |  | -9779.938 | 2.807284 |  | Train
Cr0.25Cu0.25V0.25W0.25 |  |  | 5.509298 |  | 171.794 |  |  |  | fcc | birchmurnaghan | 0.02911136 | not included | 3.849044 |  |  | -9910.709 | 2.842513 |  | Train
Cr0.25Fe0.25V0.25W0.25 |  |  | 5.385413 |  | 180.2698 |  |  |  | fcc | birchmurnaghan | 0.01945562 | not included | 3.822634 |  |  | -9719.601 | 2.823009 |  | Train
Cr0.25Hf0.25V0.25W0.25 |  |  | 4.154341 |  | 152.2146 |  |  |  | fcc | birchmurnaghan | 0.02760208 | not included | 4.072907 |  |  | -16632.15 | 3.007835 |  | Train
Cr0.25Mn0.25V0.25W0.25 |  |  | 5.510122 |  | 163.3652 |  |  |  | fcc | birchmurnaghan | 0.01941451 | not included | 3.843743 |  |  | -9662.528 | 2.838598 |  | Train
Cr0.25Ni0.25V0.25W0.25 |  |  | 5.510094 |  | 192.0659 |  |  |  | fcc | birchmurnaghan | 0.02020254 | not included | 3.815788 |  |  | -9843.618 | 2.817953 |  | Train
Cr0.25Ti0.25V0.25W0.25 |  |  | 7.272363 |  | 146.7495 |  |  |  | fcc | birchmurnaghan | 0.01376326 | not included | 3.943715 |  |  | -9510.113 | 2.912427 |  | Train
Cr0.25V0.25W0.25Zr0.25 |  |  | 4.551586 |  | 147.7415 |  |  |  | fcc | birchmurnaghan | 0.03171602 | not included | 4.099396 |  |  | -10882.8 | 3.027397 |  | Train
Al0.25Cr0.25Hf0.25W0.25 |  |  | 4.398653 |  | 148.24 |  |  |  | fcc | birchmurnaghan | 0.01529163 | not included | 4.094596 |  |  | -16278.92 | 3.023852 |  | Train
Al0.25Cr0.25Mn0.25W0.25 |  |  | 5.440038 |  | 147.2198 |  |  |  | fcc | birchmurnaghan | 0.01145401 | not included | 3.869303 |  |  | -9309.289 | 2.857474 |  | Train
Al0.25Cr0.25W0.25Zr0.25 |  |  | 2.706798 |  | 201.0188 |  |  |  | fcc | birchmurnaghan | 0.01858341 | not included | 4.100891 |  |  | -10529.56 | 3.028501 |  | Train
Al0.25Co0.25Cr0.25W0.25 |  |  | 5.371169 |  | 176.9004 |  |  |  | fcc | birchmurnaghan | 0.01355976 | not included | 3.827349 |  |  | -9426.697 | 2.826491 |  | Train
Co0.25Cr0.25Fe0.25W0.25 |  |  | 6.030879 |  | 191.3924 |  |  |  | fcc | birchmurnaghan | 0.02646085 | not included | 3.749651 |  |  | -9941.674 | 2.769111 |  | Train
Co0.25Cr0.25Hf0.25W0.25 |  |  | 4.503634 |  | 148.1037 |  |  |  | fcc | birchmurnaghan | 0.03903242 | not included | 4.016668 |  |  | -16854.22 | 2.966302 |  | Train
Co0.25Cr0.25Mn0.25W0.25 |  |  | 6.524961 |  | 174.9139 |  |  |  | fcc | birchmurnaghan | 0.02596808 | not included | 3.762696 |  |  | -9884.602 | 2.778744 |  | Train
Co0.25Cr0.25Ni0.25W0.25 |  |  | 6.057263 |  | 197.6923 |  |  |  | fcc | birchmurnaghan | 0.02837186 | not included | 3.747072 |  |  | -10065.69 | 2.767207 |  | Train
Co0.25Cr0.25W0.25Zr0.25 |  |  | 4.457026 |  | 143.1956 |  |  |  | fcc | birchmurnaghan | 0.04322519 | not included | 4.051331 |  |  | -11104.87 | 2.991901 |  | Train
Al0.25Cr0.25Cu0.25W0.25 |  |  | 5.399805 |  | 143.8023 |  |  |  | fcc | birchmurnaghan | 0.02155054 | not included | 3.886975 |  |  | -9557.47 | 2.870525 |  | Train
Co0.25Cr0.25Cu0.25W0.25 |  |  | 6.060472 |  | 172.6293 |  |  |  | fcc | birchmurnaghan | 0.03656237 | not included | 3.782368 |  |  | -10132.78 | 2.793272 |  | Train
Cr0.25Cu0.25Fe0.25W0.25 |  |  | 5.746763 |  | 157.9259 |  |  |  | fcc | birchmurnaghan | 0.03585138 | not included | 3.805194 |  |  | -10072.45 | 2.810129 |  | Train
Cr0.25Cu0.25Hf0.25W0.25 |  |  | 3.993638 |  | 140.6874 |  |  |  | fcc | birchmurnaghan | 0.0427019 | not included | 4.063329 |  |  | -16985 | 3.000761 |  | Train
Cr0.25Cu0.25Mn0.25W0.25 |  |  | 6.048166 |  | 136.5457 |  |  |  | fcc | birchmurnaghan | 0.03521721 | not included | 3.829396 |  |  | -10015.37 | 2.828002 |  | Train
Cr0.25Cu0.25Ni0.25W0.25 |  |  | 5.588782 |  | 166.4598 |  |  |  | fcc | birchmurnaghan | 0.03558497 | not included | 3.799696 |  |  | -10196.46 | 2.806069 |  | Train
Cr0.25Cu0.25W0.25Zr0.25 |  |  | 4.469509 |  | 133.5496 |  |  |  | fcc | birchmurnaghan | 0.04545883 | not included | 4.095818 |  |  | -11235.64 | 3.024755 |  | Train
Al0.25Cr0.25Fe0.25W0.25 |  |  | 4.372501 |  | 181.3862 |  |  |  | fcc | birchmurnaghan | 0.01260914 | not included | 3.843103 |  |  | -9366.361 | 2.838125 |  | Train
Cr0.25Fe0.25Hf0.25W0.25 |  |  | 4.237032 |  | 141.3017 |  |  |  | fcc | birchmurnaghan | 0.03695486 | not included | 4.041515 |  |  | -16793.89 | 2.984652 |  | Train
Cr0.25Fe0.25Mn0.25W0.25 |  |  | 6.407955 |  | 156.8164 |  |  |  | fcc | birchmurnaghan | 0.02545017 | not included | 3.779854 |  |  | -9824.265 | 2.791415 |  | Train
Cr0.25Fe0.25Ni0.25W0.25 |  |  | 5.735663 |  | 180.327 |  |  |  | fcc | birchmurnaghan | 0.02743608 | not included | 3.767611 |  |  | -10005.35 | 2.782374 |  | Train
Cr0.25Fe0.25W0.25Zr0.25 |  |  | 4.310169 |  | 137.6414 |  |  |  | fcc | birchmurnaghan | 0.04091786 | not included | 4.074877 |  |  | -11044.53 | 3.00929 |  | Train
Cr0.25Hf0.25W0.25Zr0.25 |  |  | 3.814051 |  | 135.3529 |  |  |  | fcc | birchmurnaghan | 0.02731205 | not included | 4.249423 |  |  | -17957.1 | 3.138192 |  | Train
Cr0.25Hf0.25Mn0.25W0.25 |  |  | 4.459984 |  | 127.6384 |  |  |  | fcc | birchmurnaghan | 0.03428737 | not included | 4.070751 |  |  | -16736.81 | 3.006243 |  | Train
Cr0.25Mn0.25W0.25Zr0.25 |  |  | 4.399407 |  | 124.7937 |  |  |  | fcc | birchmurnaghan | 0.03778878 | not included | 4.105496 |  |  | -10987.46 | 3.031902 |  | Train
Al0.25Cr0.25Ni0.25W0.25 |  |  | 5.468066 |  | 162.1517 |  |  |  | fcc | birchmurnaghan | 0.01346578 | not included | 3.846932 |  |  | -9490.378 | 2.840953 |  | Train
Cr0.25Hf0.25Ni0.25W0.25 |  |  | 3.766842 |  | 148.7548 |  |  |  | fcc | birchmurnaghan | 0.03731943 | not included | 4.029922 |  |  | -16917.9 | 2.976091 |  | Train
Cr0.25Mn0.25Ni0.25W0.25 |  |  | 6.159765 |  | 160.7965 |  |  |  | fcc | birchmurnaghan | 0.02684858 | not included | 3.785011 |  |  | -9948.282 | 2.795224 |  | Train
Cr0.25Ni0.25W0.25Zr0.25 |  |  | 4.493216 |  | 144.9357 |  |  |  | fcc | birchmurnaghan | 0.0410368 | not included | 4.061009 |  |  | -11168.55 | 2.999048 |  | Train
Al0.25Cr0.25Ti0.25W0.25 |  |  | 4.374153 |  | 161.5533 |  |  |  | fcc | birchmurnaghan | 0.00214814 | not included | 3.963447 |  |  | -9156.878 | 2.926999 |  | Train
Co0.25Cr0.25Ti0.25W0.25 |  |  | 5.511092 |  | 165.3285 |  |  |  | fcc | birchmurnaghan | 0.02056877 | not included | 3.869036 |  |  | -9732.187 | 2.857277 |  | Train
Cr0.25Cu0.25Ti0.25W0.25 |  |  | 4.848561 |  | 143.2215 |  |  |  | fcc | birchmurnaghan | 0.02740757 | not included | 3.922424 |  |  | -9862.961 | 2.896704 |  | Train
Cr0.25Fe0.25Ti0.25W0.25 |  |  | 5.088676 |  | 151.3154 |  |  |  | fcc | birchmurnaghan | 0.02017743 | not included | 3.89457 |  |  | -9671.85 | 2.876133 |  | Train
Cr0.25Hf0.25Ti0.25W0.25 |  |  | 3.625789 |  | 137.4003 |  |  |  | fcc | birchmurnaghan | 0.02168813 | not included | 4.137057 |  |  | -16584.41 | 3.055209 |  | Train
Cr0.25Mn0.25Ti0.25W0.25 |  |  | 5.275073 |  | 135.5151 |  |  |  | fcc | birchmurnaghan | 0.01964601 | not included | 3.920598 |  |  | -9614.778 | 2.895355 |  | Train
Cr0.25Ni0.25Ti0.25W0.25 |  |  | 5.127046 |  | 160.2919 |  |  |  | fcc | birchmurnaghan | 0.01999513 | not included | 3.884646 |  |  | -9795.869 | 2.868804 |  | Train
Cr0.25Ti0.25W0.25Zr0.25 |  |  | 4.202808 |  | 132.9944 |  |  |  | fcc | birchmurnaghan | 0.02470888 | not included | 4.160947 |  |  | -10835.05 | 3.072852 |  | Train
Al0.25Cu0.25Hf0.25Zr0.25 |  |  | 5.625637 |  | 109.692 |  |  |  | fcc | birchmurnaghan | 0.02029486 | not included | 4.258062 |  |  | -10297.48 | 3.144572 |  | Train
Al0.25Cu0.25Hf0.25Mn0.25 |  |  | 3.999937 |  | 105.9952 |  |  |  | fcc | birchmurnaghan | 0.02340852 | not included | 4.060171 |  |  | -9077.193 | 2.998429 |  | Train
Al0.25Cu0.25Mn0.25Zr0.25 |  |  | 4.673692 |  | 95.95292 |  |  |  | fcc | birchmurnaghan | 0.02402817 | not included | 4.114544 |  |  | -3327.842 | 3.038584 |  | Train
Al0.25Co0.25Cu0.25Hf0.25 |  |  | 4.495883 |  | 125.88 |  |  |  | fcc | birchmurnaghan | 0.02608461 | not included | 3.986007 |  |  | -9194.601 | 2.943659 |  | Train
Al0.25Co0.25Cu0.25Mn0.25 |  |  | 5.87666 |  | 109.0104 |  |  |  | bcc | birchmurnaghan | -0.006442762 | not included | 2.910395 |  |  | -2224.996 | 2.711553 |  | Train
Al0.25Co0.25Cu0.25Zr0.25 |  |  | 5.086304 |  | 115.1234 |  |  |  | fcc | birchmurnaghan | 0.02787221 | not included | 4.038857 |  |  | -3445.249 | 2.982689 |  | Train
Al0.25Co0.25Cu0.25Fe0.25 |  |  | 4.740955 |  | 142.3574 |  |  |  | bcc | birchmurnaghan | -0.008042846 | not included | 2.882971 |  |  | -2282.071 | 2.687239 |  | Train
Co0.25Cu0.25Fe0.25Mn0.25 |  |  | 4.693673 |  | 142.037 |  |  |  | bcc | birchmurnaghan | 0.007200555 | not included | 2.845132 |  |  | -2739.973 | 2.664398 |  | Train
Co0.25Cu0.25Fe0.25Ni0.25 |  |  | 4.829476 |  | 169.768 |  |  |  | bcc | birchmurnaghan | 0.003874581 | not included | 2.829189 |  |  | -2921.067 | 2.641737 |  | Train
Co0.25Cu0.25Fe0.25Zr0.25 |  |  | 0.7048823 |  | 186.7613 |  |  |  | fcc | birchmurnaghan | 0.04729586 | not included | 3.941706 |  |  | -3960.219 | 2.910944 |  | Train
Co0.25Cu0.25Hf0.25Zr0.25 |  |  | 4.085992 |  | 120.3746 |  |  |  | fcc | birchmurnaghan | 0.04624034 | not included | 4.165926 |  |  | -10872.78 | 3.076529 |  | Train
Co0.25Cu0.25Hf0.25Mn0.25 |  |  | 4.310044 |  | 119.1632 |  |  |  | fcc | birchmurnaghan | 0.04106014 | not included | 3.947046 |  |  | -9652.502 | 2.914887 |  | Train
Co0.25Cu0.25Mn0.25Zr0.25 |  |  | 1.356233 |  | 161.2403 |  |  |  | fcc | birchmurnaghan | 0.04443377 | not included | 3.981295 |  |  | -3903.149 | 2.940179 |  | Train
Al0.25Co0.25Cu0.25Ni0.25 |  |  | 4.752648 |  | 155.4086 |  |  |  | bcc | birchmurnaghan | -0.01328985 | not included | 2.866429 |  |  | -2406.094 | 2.671613 |  | Train
Co0.25Cu0.25Hf0.25Ni0.25 |  |  | -1.70866 |  | 99.92875 |  |  |  | bcc | birchmurnaghan | 0.0371702 | not included | 3.135734 |  |  | -9833.592 | 2.849079 |  | Train
Co0.25Cu0.25Hf0.25Ni0.25 |  |  | -8.459086 |  | 212.1189 |  |  |  | fcc | birchmurnaghan | 0.03825951 | not included | 3.950777 |  |  | -9833.597 | 2.917642 |  | Train
Co0.25Cu0.25Mn0.25Ni0.25 |  |  | 4.717995 |  | 148.718 |  |  |  | bcc | birchmurnaghan | 0.004417701 | not included | 2.848729 |  |  | -2863.993 | 2.66192 |  | Train
Al0.25Cu0.25Fe0.25Hf0.25 |  |  | 4.080141 |  | 117.508 |  |  |  | fcc | birchmurnaghan | 0.02592344 | not included | 4.019544 |  |  | -9134.264 | 2.968426 |  | Train
Al0.25Cu0.25Fe0.25Mn0.25 |  |  | 5.575967 |  | 102.0622 |  |  |  | fcc | birchmurnaghan | 0.0006028932 | not included | 3.695386 |  |  | -2164.657 | 2.729036 |  | Train
Al0.25Cu0.25Fe0.25Zr0.25 |  |  | 4.680821 |  | 108.3424 |  |  |  | fcc | birchmurnaghan | 0.02730055 | not included | 4.071844 |  |  | -3384.912 | 3.00705 |  | Train
Cu0.25Fe0.25Hf0.25Zr0.25 |  |  | 4.272635 |  | 113.6396 |  |  |  | fcc | birchmurnaghan | 0.04437048 | not included | 4.193613 |  |  | -10812.44 | 3.096976 |  | Train
Cu0.25Fe0.25Hf0.25Mn0.25 |  |  | 4.025831 |  | 112.0904 |  |  |  | fcc | birchmurnaghan | 0.04102451 | not included | 3.976624 |  |  | -9592.165 | 2.93673 |  | Train
Cu0.25Fe0.25Mn0.25Zr0.25 |  |  | 2.828661 |  | 114.6526 |  |  |  | fcc | birchmurnaghan | 0.04368708 | not included | 4.032341 |  |  | -3842.812 | 2.977877 |  | Train
Al0.25Cu0.25Fe0.25Ni0.25 |  |  | 4.729573 |  | 137.8226 |  |  |  | bcc | birchmurnaghan | -0.01009763 | not included | 2.89342 |  |  | -2345.755 | 2.697124 |  | Train
Cu0.25Fe0.25Hf0.25Ni0.25 |  |  | 4.206257 |  | 136.5906 |  |  |  | fcc | birchmurnaghan | 0.03894745 | not included | 3.920116 |  |  | -9773.259 | 2.894999 |  | Train
Cu0.25Fe0.25Mn0.25Ni0.25 |  |  | 5.041677 |  | 142.2827 |  |  |  | bcc | birchmurnaghan | 0.006055762 | not included | 2.869375 |  |  | -2803.657 | 2.672858 |  | Train
Cu0.25Fe0.25Ni0.25Zr0.25 |  |  | 0.4870726 |  | 199.6453 |  |  |  | fcc | birchmurnaghan | 0.04308604 | not included | 3.94524 |  |  | -4023.904 | 2.913553 |  | Train
Cu0.25Hf0.25Mn0.25Zr0.25 |  |  | 4.207391 |  | 102.8799 |  |  |  | fcc | birchmurnaghan | 0.04001114 | not included | 4.233617 |  |  | -10755.37 | 3.126519 |  | Train
Al0.25Cu0.25Hf0.25Ni0.25 |  |  | 4.746266 |  | 127.5757 |  |  |  | fcc | birchmurnaghan | 0.02195102 | not included | 3.995987 |  |  | -9258.286 | 2.95103 |  | Train
Al0.25Cu0.25Ni0.25Zr0.25 |  |  | 4.782957 |  | 115.7062 |  |  |  | fcc | birchmurnaghan | 0.02312828 | not included | 4.050942 |  |  | -3508.934 | 2.991614 |  | Train
Cu0.25Hf0.25Ni0.25Zr0.25 |  |  | 4.599421 |  | 120.1222 |  |  |  | fcc | birchmurnaghan | 0.04186395 | not included | 4.169481 |  |  | -10936.46 | 3.079155 |  | Train
Cu0.25Hf0.25Mn0.25Ni0.25 |  |  | 4.063169 |  | 123.728 |  |  |  | fcc | birchmurnaghan | 0.03686054 | not included | 3.957579 |  |  | -9716.188 | 2.922665 |  | Train
Cu0.25Mn0.25Ni0.25Zr0.25 |  |  | 1.991509 |  | 144.2984 |  |  |  | fcc | birchmurnaghan | 0.03954199 | not included | 4.001918 |  |  | -3966.835 | 2.95541 |  | Train
Al0.25Fe0.25Hf0.25Zr0.25 |  |  | 4.164434 |  | 112.7365 |  |  |  | fcc | birchmurnaghan | 0.01869683 | not included | 4.246372 |  |  | -10106.36 | 3.135939 |  | Train
Al0.25Fe0.25Hf0.25Mn0.25 |  |  | 3.962591 |  | 107.4479 |  |  |  | fcc | birchmurnaghan | 0.02118735 | not included | 4.030185 |  |  | -8886.077 | 2.976285 |  | Train
Al0.25Fe0.25Mn0.25Zr0.25 |  |  | 4.373406 |  | 101.0402 |  |  |  | fcc | birchmurnaghan | 0.02351311 | not included | 4.083735 |  |  | -3136.724 | 3.015831 |  | Train
Fe0.25Hf0.25Mn0.25Zr0.25 |  |  | 4.035891 |  | 104.7572 |  |  |  | fcc | birchmurnaghan | 0.03952439 | not included | 4.217035 |  |  | -10564.26 | 3.114273 |  | Train
Al0.25Fe0.25Hf0.25Ni0.25 |  |  | 4.038155 |  | 128.2673 |  |  |  | fcc | birchmurnaghan | 0.02090871 | not included | 3.979332 |  |  | -9067.169 | 2.93873 |  | Train
Al0.25Fe0.25Mn0.25Ni0.25 |  |  | 5.930743 |  | 116.5604 |  |  |  | bcc | birchmurnaghan | -0.01159074 | not included | 2.894326 |  |  | -2097.565 | 2.692143 |  | Train
Al0.25Fe0.25Ni0.25Zr0.25 |  |  | 4.531404 |  | 119.3471 |  |  |  | fcc | birchmurnaghan | 0.02371376 | not included | 4.030555 |  |  | -3317.816 | 2.976558 |  | Train
Fe0.25Hf0.25Ni0.25Zr0.25 |  |  | 4.147847 |  | 122.6617 |  |  |  | fcc | birchmurnaghan | 0.04203934 | not included | 4.158983 |  |  | -10745.35 | 3.071402 |  | Train
Fe0.25Hf0.25Mn0.25Ni0.25 |  |  | 3.93036 |  | 122.0978 |  |  |  | fcc | birchmurnaghan | 0.03656112 | not included | 3.937049 |  |  | -9525.07 | 2.907504 |  | Train
Fe0.25Mn0.25Ni0.25Zr0.25 |  |  | 2.248017 |  | 126.8404 |  |  |  | fcc | birchmurnaghan | 0.04055809 | not included | 3.992582 |  |  | -3775.715 | 2.948515 |  | Train
Al0.25Hf0.25Mo0.25Zr0.25 |  |  | 5.235803 |  | 144.1297 |  |  |  | fcc | birchmurnaghan | 0.001645712 | not included | 4.268984 |  |  | -11494.77 | 3.152637 |  | Train
Al0.25Hf0.25Mn0.25Mo0.25 |  |  | 3.768794 |  | 132.7002 |  |  |  | fcc | birchmurnaghan | 0.01067714 | not included | 4.10311 |  |  | -10274.48 | 3.03014 |  | Train
Al0.25Mn0.25Mo0.25Zr0.25 |  |  | 4.536683 |  | 126.2609 |  |  |  | fcc | birchmurnaghan | 0.01284895 | not included | 4.134964 |  |  | -4525.125 | 3.053664 |  | Train
Al0.25Co0.25Hf0.25Mo0.25 |  |  | 3.945932 |  | 149.9903 |  |  |  | fcc | birchmurnaghan | 0.01592343 | not included | 4.048459 |  |  | -10391.88 | 2.98978 |  | Train
Al0.25Co0.25Mn0.25Mo0.25 |  |  | 4.800192 |  | 151.3634 |  |  |  | fcc | birchmurnaghan | 0.00648214 | not included | 3.820179 |  |  | -3422.26 | 2.821196 |  | Train
Al0.25Co0.25Mo0.25Zr0.25 |  |  | 4.618964 |  | 144.0213 |  |  |  | fcc | birchmurnaghan | 0.01869747 | not included | 4.080143 |  |  | -4642.529 | 3.013178 |  | Train
Al0.25Co0.25Fe0.25Mo0.25 |  |  | 4.365099 |  | 174.2129 |  |  |  | fcc | birchmurnaghan | 0.007384251 | not included | 3.794826 |  |  | -3479.332 | 2.802472 |  | Train
Co0.25Fe0.25Hf0.25Mo0.25 |  |  | 4.28893 |  | 154.7149 |  |  |  | fcc | birchmurnaghan | 0.03658402 | not included | 3.983141 |  |  | -10906.85 | 2.941543 |  | Train
Co0.25Fe0.25Mn0.25Mo0.25 |  |  | 4.912097 |  | 158.138 |  |  |  | fcc | birchmurnaghan | 0.02086471 | not included | 3.737662 |  |  | -3937.236 | 2.760257 |  | Train
Co0.25Fe0.25Mo0.25Ni0.25 |  |  | 4.772056 |  | 189.3664 |  |  |  | bcc | birchmurnaghan | 0.02674973 | not included | 2.953905 |  |  | -4118.325 | 2.760335 |  | Train
Co0.25Fe0.25Mo0.25Zr0.25 |  |  | 4.301123 |  | 148.4303 |  |  |  | fcc | birchmurnaghan | 0.04083735 | not included | 4.018382 |  |  | -5157.497 | 2.967568 |  | Train
Co0.25Hf0.25Mo0.25Zr0.25 |  |  | 3.971821 |  | 142.8187 |  |  |  | fcc | birchmurnaghan | 0.03256591 | not included | 4.192917 |  |  | -12070.06 | 3.096462 |  | Train
Co0.25Hf0.25Mn0.25Mo0.25 |  |  | 4.305936 |  | 141.2434 |  |  |  | fcc | birchmurnaghan | 0.03438007 | not included | 4.010855 |  |  | -10849.78 | 2.96201 |  | Train
Co0.25Mn0.25Mo0.25Zr0.25 |  |  | 4.31137 |  | 135.5643 |  |  |  | fcc | birchmurnaghan | 0.03816917 | not included | 4.047347 |  |  | -5100.427 | 2.988959 |  | Train
Al0.25Co0.25Mo0.25Ni0.25 |  |  | 4.037883 |  | 197.6367 |  |  |  | fcc | birchmurnaghan | 0.006974847 | not included | 3.780353 |  |  | -3603.351 | 2.791784 |  | Train
Co0.25Hf0.25Mo0.25Ni0.25 |  |  | 4.39708 |  | 164.9055 |  |  |  | fcc | birchmurnaghan | 0.03622203 | not included | 3.966905 |  |  | -11030.87 | 2.929553 |  | Train
Co0.25Mn0.25Mo0.25Ni0.25 |  |  | 4.792763 |  | 172.6033 |  |  |  | bcc | birchmurnaghan | 0.02576264 | not included | 2.967154 |  |  | -4061.253 | 2.771968 |  | Train
Co0.25Mo0.25Ni0.25Zr0.25 |  |  | 4.523638 |  | 156.6065 |  |  |  | fcc | birchmurnaghan | 0.0403363 | not included | 4.001221 |  |  | -5281.516 | 2.954895 |  | Train
Al0.25Cu0.25Hf0.25Mo0.25 |  |  | 4.346113 |  | 144.4119 |  |  |  | fcc | birchmurnaghan | 0.01868702 | not included | 4.087221 |  |  | -10522.66 | 3.018406 |  | Train
Al0.25Cu0.25Mn0.25Mo0.25 |  |  | 4.667974 |  | 133.8781 |  |  |  | fcc | birchmurnaghan | 0.01215723 | not included | 3.877553 |  |  | -3553.036 | 2.863567 |  | Train
Al0.25Cu0.25Mo0.25Zr0.25 |  |  | 4.787682 |  | 135.2231 |  |  |  | fcc | birchmurnaghan | 0.02001542 | not included | 4.120534 |  |  | -4773.309 | 3.043008 |  | Train
Al0.25Co0.25Cu0.25Mo0.25 |  |  | 4.647959 |  | 161.4995 |  |  |  | fcc | birchmurnaghan | 0.0135264 | not included | 3.822387 |  |  | -3670.444 | 2.822827 |  | Train
Co0.25Cu0.25Fe0.25Mo0.25 |  |  | 4.796136 |  | 171.0216 |  |  |  | fcc | birchmurnaghan | 0.02873984 | not included | 3.753744 |  |  | -4185.419 | 2.772133 |  | Train
Co0.25Cu0.25Hf0.25Mo0.25 |  |  | 4.24831 |  | 154.8445 |  |  |  | fcc | birchmurnaghan | 0.04083689 | not included | 3.997529 |  |  | -11097.97 | 2.952169 |  | Train
Co0.25Cu0.25Mn0.25Mo0.25 |  |  | 4.869102 |  | 153.7417 |  |  |  | fcc | birchmurnaghan | 0.02801939 | not included | 3.776264 |  |  | -4128.347 | 2.788764 |  | Train
Co0.25Cu0.25Mo0.25Ni0.25 |  |  | 4.713736 |  | 181.7242 |  |  |  | bcc | birchmurnaghan | 0.03351035 | not included | 2.968738 |  |  | -4309.437 | 2.770507 |  | Train
Co0.25Cu0.25Mo0.25Zr0.25 |  |  | 4.722176 |  | 145.9638 |  |  |  | fcc | birchmurnaghan | 0.04393735 | not included | 4.031769 |  |  | -5348.612 | 2.977455 |  | Train
Al0.25Cu0.25Fe0.25Mo0.25 |  |  | 4.4991 |  | 150.0381 |  |  |  | fcc | birchmurnaghan | 0.01325944 | not included | 3.848093 |  |  | -3610.108 | 2.84181 |  | Train
Cu0.25Fe0.25Hf0.25Mo0.25 |  |  | 4.115388 |  | 147.8914 |  |  |  | fcc | birchmurnaghan | 0.03929521 | not included | 4.022908 |  |  | -11037.63 | 2.97091 |  | Train
Cu0.25Fe0.25Mn0.25Mo0.25 |  |  | 4.452174 |  | 141.8338 |  |  |  | fcc | birchmurnaghan | 0.02761973 | not included | 3.80027 |  |  | -4068.01 | 2.806493 |  | Train
Cu0.25Fe0.25Mo0.25Ni0.25 |  |  | 4.858452 |  | 175.108 |  |  |  | bcc | birchmurnaghan | 0.03308172 | not included | 2.9878 |  |  | -4249.102 | 2.783865 |  | Train
Cu0.25Fe0.25Mo0.25Zr0.25 |  |  | 4.639456 |  | 139.789 |  |  |  | fcc | birchmurnaghan | 0.0421493 | not included | 4.056393 |  |  | -5288.277 | 2.99564 |  | Train
Cu0.25Hf0.25Mo0.25Zr0.25 |  |  | 4.737692 |  | 137.6902 |  |  |  | fcc | birchmurnaghan | 0.03269805 | not included | 4.221572 |  |  | -12200.84 | 3.117623 |  | Train
Cu0.25Hf0.25Mn0.25Mo0.25 |  |  | 4.077668 |  | 135.3355 |  |  |  | fcc | birchmurnaghan | 0.03653226 | not included | 4.054657 |  |  | -10980.56 | 2.994357 |  | Train
Cu0.25Mn0.25Mo0.25Zr0.25 |  |  | 4.611271 |  | 126.5244 |  |  |  | fcc | birchmurnaghan | 0.03891315 | not included | 4.089582 |  |  | -5231.207 | 3.020149 |  | Train
Al0.25Cu0.25Mo0.25Ni0.25 |  |  | 4.479562 |  | 162.4869 |  |  |  | fcc | birchmurnaghan | 0.01089187 | not included | 3.832967 |  |  | -3734.128 | 2.83064 |  | Train
Cu0.25Hf0.25Mo0.25Ni0.25 |  |  | 4.318329 |  | 158.538 |  |  |  | fcc | birchmurnaghan | 0.03772221 | not included | 4.002577 |  |  | -11161.65 | 2.955897 |  | Train
Cu0.25Mn0.25Mo0.25Ni0.25 |  |  | 4.680842 |  | 154.8186 |  |  |  | fcc | birchmurnaghan | 0.02589916 | not included | 3.791101 |  |  | -4192.03 | 2.799721 |  | Train
Cu0.25Mo0.25Ni0.25Zr0.25 |  |  | 4.876553 |  | 148.3725 |  |  |  | fcc | birchmurnaghan | 0.04044746 | not included | 4.036556 |  |  | -5412.297 | 2.98099 |  | Train
Al0.25Fe0.25Hf0.25Mo0.25 |  |  | 3.836065 |  | 144.3177 |  |  |  | fcc | birchmurnaghan | 0.01381407 | not included | 4.073151 |  |  | -10331.55 | 3.008015 |  | Train
Al0.25Fe0.25Mn0.25Mo0.25 |  |  | 4.827299 |  | 138.4928 |  |  |  | fcc | birchmurnaghan | 0.006074241 | not included | 3.840939 |  |  | -3361.923 | 2.836527 |  | Train
Al0.25Fe0.25Mo0.25Zr0.25 |  |  | 4.543002 |  | 138.9055 |  |  |  | fcc | birchmurnaghan | 0.01635319 | not included | 4.103956 |  |  | -4582.195 | 3.030764 |  | Train
Fe0.25Hf0.25Mo0.25Zr0.25 |  |  | 3.753798 |  | 139.414 |  |  |  | fcc | birchmurnaghan | 0.02940081 | not included | 4.21631 |  |  | -12009.73 | 3.113738 |  | Train
Fe0.25Hf0.25Mn0.25Mo0.25 |  |  | 4.027283 |  | 134.8155 |  |  |  | fcc | birchmurnaghan | 0.03272725 | not included | 4.03651 |  |  | -10789.45 | 2.980956 |  | Train
Fe0.25Mn0.25Mo0.25Zr0.25 |  |  | 4.228139 |  | 129.5057 |  |  |  | fcc | birchmurnaghan | 0.03629997 | not included | 4.071834 |  |  | -5040.091 | 3.007042 |  | Train
Al0.25Fe0.25Mo0.25Ni0.25 |  |  | 4.345324 |  | 167.1004 |  |  |  | fcc | birchmurnaghan | 0.00633366 | not included | 3.811085 |  |  | -3543.014 | 2.81448 |  | Train
Fe0.25Hf0.25Mo0.25Ni0.25 |  |  | 4.177548 |  | 157.4553 |  |  |  | fcc | birchmurnaghan | 0.03452505 | not included | 3.991489 |  |  | -10970.53 | 2.947708 |  | Train
Fe0.25Mn0.25Mo0.25Ni0.25 |  |  | 4.464494 |  | 155.1087 |  |  |  | fcc | birchmurnaghan | 0.02075888 | not included | 3.759902 |  |  | -4000.917 | 2.776681 |  | Train
Fe0.25Mo0.25Ni0.25Zr0.25 |  |  | 4.509581 |  | 150.4397 |  |  |  | fcc | birchmurnaghan | 0.03836461 | not included | 4.024854 |  |  | -5221.181 | 2.972348 |  | Train
Hf0.25Mn0.25Mo0.25Zr0.25 |  |  | 3.919648 |  | 127.9765 |  |  |  | fcc | birchmurnaghan | 0.02484087 | not included | 4.247666 |  |  | -11952.66 | 3.136894 |  | Train
Al0.25Hf0.25Mo0.25Ni0.25 |  |  | 4.128515 |  | 153.58 |  |  |  | fcc | birchmurnaghan | 0.01365709 | not included | 4.055556 |  |  | -10455.57 | 2.995021 |  | Train
Al0.25Mn0.25Mo0.25Ni0.25 |  |  | 4.624045 |  | 148.2381 |  |  |  | fcc | birchmurnaghan | 0.005325709 | not included | 3.837423 |  |  | -3485.942 | 2.833931 |  | Train
Al0.25Mo0.25Ni0.25Zr0.25 |  |  | 4.759 |  | 146.1775 |  |  |  | fcc | birchmurnaghan | 0.01603837 | not included | 4.087011 |  |  | -4706.213 | 3.018251 |  | Train
Hf0.25Mo0.25Ni0.25Zr0.25 |  |  | 4.426811 |  | 145.044 |  |  |  | fcc | birchmurnaghan | 0.02970281 | not included | 4.194706 |  |  | -12133.75 | 3.097783 |  | Train
Hf0.25Mn0.25Mo0.25Ni0.25 |  |  | 4.152737 |  | 144.5341 |  |  |  | fcc | birchmurnaghan | 0.0320271 | not included | 4.020452 |  |  | -10913.46 | 2.969097 |  | Train
Mn0.25Mo0.25Ni0.25Zr0.25 |  |  | 4.479283 |  | 137.2229 |  |  |  | fcc | birchmurnaghan | 0.03541527 | not included | 4.055088 |  |  | -5164.11 | 2.994675 |  | Train
Al0.25Hf0.25Mo0.25Ti0.25 |  |  | 3.906722 |  | 142.1485 |  |  |  | fcc | birchmurnaghan | -0.003213795 | not included | 4.163184 |  |  | -10122.07 | 3.074504 |  | Train
Al0.25Mn0.25Mo0.25Ti0.25 |  |  | 4.952928 |  | 117.5005 |  |  |  | fcc | birchmurnaghan | -0.00346391 | not included | 3.972694 |  |  | -3152.44 | 2.933828 |  | Train
Al0.25Mo0.25Ti0.25Zr0.25 |  |  | 4.411364 |  | 134.9888 |  |  |  | fcc | birchmurnaghan | -0.001242751 | not included | 4.187658 |  |  | -4372.719 | 3.092579 |  | Train
Al0.25Co0.25Mo0.25Ti0.25 |  |  | 4.378711 |  | 160.673 |  |  |  | fcc | birchmurnaghan | -0.001817614 | not included | 3.908558 |  |  | -3269.848 | 2.886463 |  | Train
Co0.25Fe0.25Mo0.25Ti0.25 |  |  | 4.529763 |  | 162.1979 |  |  |  | fcc | birchmurnaghan | 0.01476776 | not included | 3.832585 |  |  | -3784.822 | 2.830358 |  | Train
Co0.25Hf0.25Mo0.25Ti0.25 |  |  | 3.780569 |  | 147.2417 |  |  |  | fcc | birchmurnaghan | 0.02327167 | not included | 4.074971 |  |  | -10697.37 | 3.009359 |  | Train
Co0.25Mn0.25Mo0.25Ti0.25 |  |  | 4.572481 |  | 147.2165 |  |  |  | fcc | birchmurnaghan | 0.01468229 | not included | 3.856974 |  |  | -3727.749 | 2.848369 |  | Train
Co0.25Mo0.25Ni0.25Ti0.25 |  |  | 4.695238 |  | 174.6407 |  |  |  | fcc | birchmurnaghan | 0.01359198 | not included | 3.820151 |  |  | -3908.841 | 2.821175 |  | Train
Co0.25Mo0.25Ti0.25Zr0.25 |  |  | 4.319776 |  | 142.047 |  |  |  | fcc | birchmurnaghan | 0.02657142 | not included | 4.100673 |  |  | -4948.018 | 3.02834 |  | Train
Al0.25Cu0.25Mo0.25Ti0.25 |  |  | 4.350264 |  | 144.6035 |  |  |  | fcc | birchmurnaghan | 0.003295684 | not included | 3.958759 |  |  | -3400.624 | 2.923537 |  | Train
Co0.25Cu0.25Mo0.25Ti0.25 |  |  | 4.664069 |  | 160.1803 |  |  |  | fcc | birchmurnaghan | 0.02013468 | not included | 3.852934 |  |  | -3975.935 | 2.845385 |  | Train
Cu0.25Fe0.25Mo0.25Ti0.25 |  |  | 4.425506 |  | 149.5426 |  |  |  | fcc | birchmurnaghan | 0.02030479 | not included | 3.879922 |  |  | -3915.597 | 2.865315 |  | Train
Cu0.25Hf0.25Mo0.25Ti0.25 |  |  | 3.913685 |  | 142.4585 |  |  |  | fcc | birchmurnaghan | 0.02536807 | not included | 4.110345 |  |  | -10828.15 | 3.035483 |  | Train
Cu0.25Mn0.25Mo0.25Ti0.25 |  |  | 4.365118 |  | 134.5145 |  |  |  | fcc | birchmurnaghan | 0.01977597 | not included | 3.910675 |  |  | -3858.525 | 2.888027 |  | Train
Cu0.25Mo0.25Ni0.25Ti0.25 |  |  | 4.669521 |  | 162.3544 |  |  |  | fcc | birchmurnaghan | 0.0177207 | not included | 3.863006 |  |  | -4039.618 | 2.852824 |  | Train
Cu0.25Mo0.25Ti0.25Zr0.25 |  |  | 4.54341 |  | 135.1627 |  |  |  | fcc | birchmurnaghan | 0.02755039 | not included | 4.136286 |  |  | -5078.798 | 3.054641 |  | Train
Al0.25Fe0.25Mo0.25Ti0.25 |  |  | 4.481072 |  | 140.4334 |  |  |  | fcc | birchmurnaghan | -0.002288063 | not included | 3.938416 |  |  | -3209.512 | 2.908513 |  | Train
Fe0.25Hf0.25Mo0.25Ti0.25 |  |  | 3.679205 |  | 142.4867 |  |  |  | fcc | birchmurnaghan | 0.02128566 | not included | 4.100352 |  |  | -10637.04 | 3.028103 |  | Train
Fe0.25Mn0.25Mo0.25Ti0.25 |  |  | 4.087646 |  | 135.1685 |  |  |  | fcc | birchmurnaghan | 0.01478354 | not included | 3.883845 |  |  | -3667.412 | 2.868213 |  | Train
Fe0.25Mo0.25Ni0.25Ti0.25 |  |  | 4.425668 |  | 162.2657 |  |  |  | fcc | birchmurnaghan | 0.01364971 | not included | 3.845517 |  |  | -3848.504 | 2.839907 |  | Train
Fe0.25Mo0.25Ti0.25Zr0.25 |  |  | 4.212587 |  | 137.4588 |  |  |  | fcc | birchmurnaghan | 0.02438565 | not included | 4.125551 |  |  | -4887.683 | 3.046712 |  | Train
Hf0.25Mo0.25Ti0.25Zr0.25 |  |  | 4.63518 |  | 140.1872 |  |  |  | fcc | birchmurnaghan | 0.009970304 | not included | 4.288138 |  |  | -11800.26 | 3.166782 |  | Train
Hf0.25Mn0.25Mo0.25Ti0.25 |  |  | 3.764382 |  | 131.384 |  |  |  | fcc | birchmurnaghan | 0.01855397 | not included | 4.130742 |  |  | -10579.97 | 3.050546 |  | Train
Mn0.25Mo0.25Ti0.25Zr0.25 |  |  | 4.287119 |  | 125.4687 |  |  |  | fcc | birchmurnaghan | 0.02126362 | not included | 4.15721 |  |  | -4830.613 | 3.070093 |  | Train
Al0.25Mo0.25Ni0.25Ti0.25 |  |  | 4.290351 |  | 157.9418 |  |  |  | fcc | birchmurnaghan | -0.003347197 | not included | 3.922113 |  |  | -3333.531 | 2.896474 |  | Train
Hf0.25Mo0.25Ni0.25Ti0.25 |  |  | 3.901688 |  | 150.5352 |  |  |  | fcc | birchmurnaghan | 0.02089598 | not included | 4.080276 |  |  | -10761.06 | 3.013277 |  | Train
Mn0.25Mo0.25Ni0.25Ti0.25 |  |  | 4.367136 |  | 146.8568 |  |  |  | fcc | birchmurnaghan | 0.01334164 | not included | 3.872511 |  |  | -3791.431 | 2.859843 |  | Train
Mo0.25Ni0.25Ti0.25Zr0.25 |  |  | 4.504626 |  | 144.3738 |  |  |  | fcc | birchmurnaghan | 0.0238855 | not included | 4.1056 |  |  | -5011.702 | 3.031979 |  | Train
Al0.25Hf0.25Mo0.25V0.25 |  |  | 4.396756 |  | 155.1038 |  |  |  | fcc | birchmurnaghan | 0.003871563 | not included | 4.100956 |  |  | -10169.81 | 3.028549 |  | Train
Al0.25Mn0.25Mo0.25V0.25 |  |  | 4.966438 |  | 137.1124 |  |  |  | fcc | birchmurnaghan | -0.001307816 | not included | 3.896189 |  |  | -3200.187 | 2.877329 |  | Train
Al0.25Mo0.25V0.25Zr0.25 |  |  | 5.300953 |  | 150.2254 |  |  |  | fcc | birchmurnaghan | 0.00671433 | not included | 4.125658 |  |  | -4420.461 | 3.046791 |  | Train
Al0.25Co0.25Mo0.25V0.25 |  |  | 4.006821 |  | 192.5251 |  |  |  | fcc | birchmurnaghan | -0.0001417135 | not included | 3.839783 |  |  | -3317.596 | 2.835673 |  | Train
Co0.25Fe0.25Mo0.25V0.25 |  |  | 4.741965 |  | 186.9744 |  |  |  | fcc | birchmurnaghan | 0.01422929 | not included | 3.76598 |  |  | -3832.572 | 2.78117 |  | Train
Co0.25Hf0.25Mo0.25V0.25 |  |  | 4.248701 |  | 162.9363 |  |  |  | fcc | birchmurnaghan | 0.02873042 | not included | 4.014584 |  |  | -10745.12 | 2.964763 |  | Train
Co0.25Mn0.25Mo0.25V0.25 |  |  | 4.817367 |  | 170.5353 |  |  |  | fcc | birchmurnaghan | 0.01438607 | not included | 3.783373 |  |  | -3775.499 | 2.794014 |  | Train
Co0.25Mo0.25Ni0.25V0.25 |  |  | 4.859098 |  | 200.258 |  |  |  | fcc | birchmurnaghan | 0.01443495 | not included | 3.758473 |  |  | -3956.59 | 2.775626 |  | Train
Co0.25Mo0.25V0.25Zr0.25 |  |  | 4.822351 |  | 157.1583 |  |  |  | fcc | birchmurnaghan | 0.0330907 | not included | 4.041545 |  |  | -4995.761 | 2.984674 |  | Train
Al0.25Cu0.25Mo0.25V0.25 |  |  | 4.118524 |  | 170.2618 |  |  |  | fcc | birchmurnaghan | 0.00706288 | not included | 3.887935 |  |  | -3448.37 | 2.871233 |  | Train
Co0.25Cu0.25Mo0.25V0.25 |  |  | 4.849398 |  | 184.0656 |  |  |  | fcc | birchmurnaghan | 0.02218691 | not included | 3.78926 |  |  | -4023.682 | 2.798362 |  | Train
Cu0.25Fe0.25Mo0.25V0.25 |  |  | 4.504007 |  | 169.9842 |  |  |  | fcc | birchmurnaghan | 0.02227572 | not included | 3.813085 |  |  | -3963.345 | 2.815957 |  | Train
Cu0.25Hf0.25Mo0.25V0.25 |  |  | 4.514314 |  | 154.6614 |  |  |  | fcc | birchmurnaghan | 0.03236554 | not included | 4.049894 |  |  | -10875.89 | 2.99084 |  | Train
Cu0.25Mn0.25Mo0.25V0.25 |  |  | 4.400046 |  | 153.2506 |  |  |  | fcc | birchmurnaghan | 0.02216137 | not included | 3.837997 |  |  | -3906.272 | 2.834354 |  | Train
Cu0.25Mo0.25Ni0.25V0.25 |  |  | 4.740845 |  | 184.3738 |  |  |  | fcc | birchmurnaghan | 0.02085318 | not included | 3.800022 |  |  | -4087.365 | 2.80631 |  | Train
Cu0.25Mo0.25V0.25Zr0.25 |  |  | 5.268504 |  | 145.8572 |  |  |  | fcc | birchmurnaghan | 0.03551459 | not included | 4.076875 |  |  | -5126.54 | 3.010765 |  | Train
Al0.25Fe0.25Mo0.25V0.25 |  |  | 4.45235 |  | 161.2932 |  |  |  | fcc | birchmurnaghan | -0.0005325949 | not included | 3.867646 |  |  | -3257.26 | 2.85625 |  | Train
Fe0.25Hf0.25Mo0.25V0.25 |  |  | 4.058166 |  | 156.175 |  |  |  | fcc | birchmurnaghan | 0.02700822 | not included | 4.039329 |  |  | -10684.78 | 2.983037 |  | Train
Fe0.25Mn0.25Mo0.25V0.25 |  |  | 4.249442 |  | 152.946 |  |  |  | fcc | birchmurnaghan | 0.01462806 | not included | 3.805363 |  |  | -3715.161 | 2.810254 |  | Train
Fe0.25Mo0.25Ni0.25V0.25 |  |  | 4.465085 |  | 183.9579 |  |  |  | fcc | birchmurnaghan | 0.01436389 | not included | 3.780467 |  |  | -3896.253 | 2.791869 |  | Train
Fe0.25Mo0.25V0.25Zr0.25 |  |  | 4.716456 |  | 151.3657 |  |  |  | fcc | birchmurnaghan | 0.03112215 | not included | 4.065556 |  |  | -4935.426 | 3.002406 |  | Train
Hf0.25Mo0.25V0.25Zr0.25 |  |  | 4.719107 |  | 142.5845 |  |  |  | fcc | birchmurnaghan | 0.01995247 | not included | 4.235274 |  |  | -11848 | 3.127743 |  | Train
Hf0.25Mn0.25Mo0.25V0.25 |  |  | 4.110147 |  | 144.0195 |  |  |  | fcc | birchmurnaghan | 0.02473736 | not included | 4.067035 |  |  | -10627.71 | 3.003498 |  | Train
Mn0.25Mo0.25V0.25Zr0.25 |  |  | 4.784989 |  | 137.7748 |  |  |  | fcc | birchmurnaghan | 0.02848219 | not included | 4.094376 |  |  | -4878.356 | 3.02369 |  | Train
Al0.25Mo0.25Ni0.25V0.25 |  |  | 3.996345 |  | 186.6093 |  |  |  | fcc | birchmurnaghan | -0.0006810794 | not included | 3.853466 |  |  | -3381.278 | 2.845778 |  | Train
Hf0.25Mo0.25Ni0.25V0.25 |  |  | 4.366575 |  | 165.4358 |  |  |  | fcc | birchmurnaghan | 0.02693778 | not included | 4.021092 |  |  | -10808.8 | 2.969569 |  | Train
Mn0.25Mo0.25Ni0.25V0.25 |  |  | 4.415667 |  | 167.1956 |  |  |  | fcc | birchmurnaghan | 0.01435577 | not included | 3.801107 |  |  | -3839.18 | 2.807111 |  | Train
Mo0.25Ni0.25V0.25Zr0.25 |  |  | 5.132541 |  | 159.2575 |  |  |  | fcc | birchmurnaghan | 0.03094367 | not included | 4.04711 |  |  | -5059.444 | 2.988784 |  | Train
Al0.25Mo0.25Ti0.25V0.25 |  |  | 4.02175 |  | 158.7633 |  |  |  | fcc | birchmurnaghan | -0.009647248 | not included | 3.982806 |  |  | -3047.776 | 2.941295 |  | Train
Co0.25Mo0.25Ti0.25V0.25 |  |  | 4.438232 |  | 171.4507 |  |  |  | fcc | birchmurnaghan | 0.009863032 | not included | 3.882013 |  |  | -3623.083 | 2.86686 |  | Train
Cu0.25Mo0.25Ti0.25V0.25 |  |  | 4.638621 |  | 160.9193 |  |  |  | fcc | birchmurnaghan | 0.01574952 | not included | 3.922871 |  |  | -3753.858 | 2.897034 |  | Train
Fe0.25Mo0.25Ti0.25V0.25 |  |  | 4.117771 |  | 159.9958 |  |  |  | fcc | birchmurnaghan | 0.009849657 | not included | 3.908061 |  |  | -3562.746 | 2.886097 |  | Train
Hf0.25Mo0.25Ti0.25V0.25 |  |  | 4.300325 |  | 151.6128 |  |  |  | fcc | birchmurnaghan | 0.01299564 | not included | 4.128578 |  |  | -10475.3 | 3.048948 |  | Train
Mn0.25Mo0.25Ti0.25V0.25 |  |  | 4.325671 |  | 147.6508 |  |  |  | fcc | birchmurnaghan | 0.009610616 | not included | 3.932989 |  |  | -3505.673 | 2.904506 |  | Train
Mo0.25Ni0.25Ti0.25V0.25 |  |  | 4.425775 |  | 172.6272 |  |  |  | fcc | birchmurnaghan | 0.008773693 | not included | 3.892195 |  |  | -3686.765 | 2.874379 |  | Train
Mo0.25Ti0.25V0.25Zr0.25 |  |  | 5.066226 |  | 146.7096 |  |  |  | fcc | birchmurnaghan | 0.01619374 | not included | 4.148957 |  |  | -4725.948 | 3.063998 |  | Train
Al0.25Mo0.25V0.25W0.25 |  |  | 4.042962 |  | 205.028 |  |  |  | fcc | birchmurnaghan | -0.003159993 | not included | 3.980841 |  |  | -10703.99 | 2.939844 |  | Train
Co0.25Mo0.25V0.25W0.25 |  |  | 4.592908 |  | 215.7251 |  |  |  | fcc | birchmurnaghan | 0.01835967 | not included | 3.899987 |  |  | -11279.29 | 2.880134 |  | Train
Cu0.25Mo0.25V0.25W0.25 |  |  | 4.50794 |  | 202.5215 |  |  |  | fcc | birchmurnaghan | 0.02680524 | not included | 3.935098 |  |  | -11410.06 | 2.906063 |  | Train
Fe0.25Mo0.25V0.25W0.25 |  |  | 4.208634 |  | 201.9258 |  |  |  | fcc | birchmurnaghan | 0.017161 | not included | 3.92101 |  |  | -11218.96 | 2.89566 |  | Train
Hf0.25Mo0.25V0.25W0.25 |  |  | 4.185194 |  | 190.9108 |  |  |  | fcc | birchmurnaghan | 0.01476053 | not included | 4.109886 |  |  | -18131.52 | 3.035144 |  | Train
Mn0.25Mo0.25V0.25W0.25 |  |  | 4.091569 |  | 188.0596 |  |  |  | fcc | birchmurnaghan | 0.01571426 | not included | 3.943303 |  |  | -11161.88 | 2.912122 |  | Train
Mo0.25Ni0.25V0.25W0.25 |  |  | 4.443164 |  | 215.3353 |  |  |  | fcc | birchmurnaghan | 0.01856559 | not included | 3.909449 |  |  | -11342.97 | 2.887121 |  | Train
Mo0.25Ti0.25V0.25W0.25 |  |  | 4.234651 |  | 196.1232 |  |  |  | fcc | birchmurnaghan | 0.00538455 | not included | 4.016552 |  |  | -11009.47 | 2.966217 |  | Train
Mo0.25V0.25W0.25Zr0.25 |  |  | 4.92725 |  | 187.243 |  |  |  | fcc | birchmurnaghan | 0.01906466 | not included | 4.125174 |  |  | -12382.16 | 3.046434 |  | Train
Al0.25Hf0.25Mo0.25W0.25 |  |  | 3.920266 |  | 179.1846 |  |  |  | fcc | birchmurnaghan | 0.001404355 | not included | 4.134144 |  |  | -17778.28 | 3.053059 |  | Train
Al0.25Mn0.25Mo0.25W0.25 |  |  | 4.508716 |  | 172.9238 |  |  |  | fcc | birchmurnaghan | 0.006368544 | not included | 3.965198 |  |  | -10808.65 | 2.928292 |  | Train
Al0.25Mo0.25W0.25Zr0.25 |  |  | 4.488997 |  | 173.2633 |  |  |  | fcc | birchmurnaghan | 0.004344378 | not included | 4.152856 |  |  | -12028.93 | 3.066877 |  | Train
Al0.25Co0.25Mo0.25W0.25 |  |  | 4.619762 |  | 197.1404 |  |  |  | fcc | birchmurnaghan | 0.01104886 | not included | 3.924144 |  |  | -10926.05 | 2.897974 |  | Train
Co0.25Fe0.25Mo0.25W0.25 |  |  | 4.689824 |  | 203.6555 |  |  |  | fcc | birchmurnaghan | 0.02846524 | not included | 3.862556 |  |  | -11441.02 | 2.852491 |  | Train
Co0.25Hf0.25Mo0.25W0.25 |  |  | 3.984839 |  | 186.0528 |  |  |  | fcc | birchmurnaghan | 0.02875387 | not included | 4.060257 |  |  | -18353.58 | 2.998493 |  | Train
Co0.25Mn0.25Mo0.25W0.25 |  |  | 4.744755 |  | 187.7741 |  |  |  | fcc | birchmurnaghan | 0.02681256 | not included | 3.879725 |  |  | -11383.95 | 2.865171 |  | Train
Co0.25Mo0.25Ni0.25W0.25 |  |  | 4.805659 |  | 215.2125 |  |  |  | fcc | birchmurnaghan | 0.03081331 | not included | 3.853374 |  |  | -11565.04 | 2.84571 |  | Train
Co0.25Mo0.25W0.25Zr0.25 |  |  | 4.464157 |  | 181.7728 |  |  |  | fcc | birchmurnaghan | 0.03284063 | not included | 4.079858 |  |  | -12604.23 | 3.012968 |  | Train
Al0.25Cu0.25Mo0.25W0.25 |  |  | 4.478022 |  | 183.9478 |  |  |  | fcc | birchmurnaghan | 0.01830202 | not included | 3.963469 |  |  | -11056.83 | 2.927015 |  | Train
Co0.25Cu0.25Mo0.25W0.25 |  |  | 4.744097 |  | 200.0985 |  |  |  | fcc | birchmurnaghan | 0.03811173 | not included | 3.881077 |  |  | -11632.13 | 2.866169 |  | Train
Cu0.25Fe0.25Mo0.25W0.25 |  |  | 4.532209 |  | 189.813 |  |  |  | fcc | birchmurnaghan | 0.03623426 | not included | 3.90233 |  |  | -11571.8 | 2.881864 |  | Train
Cu0.25Hf0.25Mo0.25W0.25 |  |  | 3.976288 |  | 179.8998 |  |  |  | fcc | birchmurnaghan | 0.03348551 | not included | 4.091003 |  |  | -18484.36 | 3.021199 |  | Train
Cu0.25Mn0.25Mo0.25W0.25 |  |  | 4.478139 |  | 174.3652 |  |  |  | fcc | birchmurnaghan | 0.0342212 | not included | 3.92527 |  |  | -11514.73 | 2.898806 |  | Train
Cu0.25Mo0.25Ni0.25W0.25 |  |  | 4.725281 |  | 202.3413 |  |  |  | fcc | birchmurnaghan | 0.03701071 | not included | 3.888364 |  |  | -11695.82 | 2.87155 |  | Train
Cu0.25Mo0.25W0.25Zr0.25 |  |  | 4.61594 |  | 173.3474 |  |  |  | fcc | birchmurnaghan | 0.0365363 | not included | 4.110273 |  |  | -12735.01 | 3.03543 |  | Train
Al0.25Fe0.25Mo0.25W0.25 |  |  | 4.399569 |  | 186.7943 |  |  |  | fcc | birchmurnaghan | 0.00882935 | not included | 3.944693 |  |  | -10865.72 | 2.913149 |  | Train
Fe0.25Hf0.25Mo0.25W0.25 |  |  | 3.827175 |  | 180.4461 |  |  |  | fcc | birchmurnaghan | 0.02598365 | not included | 4.081847 |  |  | -18293.25 | 3.014437 |  | Train
Fe0.25Mn0.25Mo0.25W0.25 |  |  | 4.259862 |  | 174.122 |  |  |  | fcc | birchmurnaghan | 0.02519019 | not included | 3.900732 |  |  | -11323.62 | 2.880684 |  | Train
Fe0.25Mo0.25Ni0.25W0.25 |  |  | 4.524134 |  | 203.35 |  |  |  | fcc | birchmurnaghan | 0.02873204 | not included | 3.873677 |  |  | -11504.71 | 2.860704 |  | Train
Fe0.25Mo0.25W0.25Zr0.25 |  |  | 4.297897 |  | 176.1951 |  |  |  | fcc | birchmurnaghan | 0.02997981 | not included | 4.101106 |  |  | -12543.89 | 3.02866 |  | Train
Hf0.25Mo0.25W0.25Zr0.25 |  |  | 4.358439 |  | 174.5047 |  |  |  | fcc | birchmurnaghan | 0.01240869 | not included | 4.250258 |  |  | -19456.47 | 3.138808 |  | Train
Hf0.25Mn0.25Mo0.25W0.25 |  |  | 3.914871 |  | 168.8777 |  |  |  | fcc | birchmurnaghan | 0.02247519 | not included | 4.106596 |  |  | -18236.18 | 3.032715 |  | Train
Mn0.25Mo0.25W0.25Zr0.25 |  |  | 4.408663 |  | 163.4772 |  |  |  | fcc | birchmurnaghan | 0.02620146 | not included | 4.126566 |  |  | -12486.82 | 3.047462 |  | Train
Al0.25Mo0.25Ni0.25W0.25 |  |  | 4.466955 |  | 197.0982 |  |  |  | fcc | birchmurnaghan | 0.01077578 | not included | 3.9341 |  |  | -10989.73 | 2.905326 |  | Train
Hf0.25Mo0.25Ni0.25W0.25 |  |  | 4.043622 |  | 188.8142 |  |  |  | fcc | birchmurnaghan | 0.02741989 | not included | 4.06592 |  |  | -18417.27 | 3.002675 |  | Train
Mn0.25Mo0.25Ni0.25W0.25 |  |  | 4.474764 |  | 187.7063 |  |  |  | fcc | birchmurnaghan | 0.0268513 | not included | 3.893324 |  |  | -11447.63 | 2.875213 |  | Train
Mo0.25Ni0.25W0.25Zr0.25 |  |  | 4.628706 |  | 183.8432 |  |  |  | fcc | birchmurnaghan | 0.03118981 | not included | 4.084991 |  |  | -12667.91 | 3.016759 |  | Train
Al0.25Mo0.25Ti0.25W0.25 |  |  | 4.070554 |  | 182.7415 |  |  |  | fcc | birchmurnaghan | -0.007335753 | not included | 4.038049 |  |  | -10656.24 | 2.982092 |  | Train
Co0.25Mo0.25Ti0.25W0.25 |  |  | 4.305024 |  | 191.7276 |  |  |  | fcc | birchmurnaghan | 0.0162601 | not included | 3.95543 |  |  | -11231.54 | 2.921079 |  | Train
Cu0.25Mo0.25Ti0.25W0.25 |  |  | 4.359679 |  | 182.5663 |  |  |  | fcc | birchmurnaghan | 0.02255284 | not included | 3.990226 |  |  | -11362.32 | 2.946775 |  | Train
Fe0.25Mo0.25Ti0.25W0.25 |  |  | 4.097387 |  | 183.1163 |  |  |  | fcc | birchmurnaghan | 0.01466901 | not included | 3.978345 |  |  | -11171.21 | 2.938001 |  | Train
Hf0.25Mo0.25Ti0.25W0.25 |  |  | 3.701142 |  | 176.1068 |  |  |  | fcc | birchmurnaghan | 0.007728824 | not included | 4.161229 |  |  | -18083.77 | 3.07306 |  | Train
Mn0.25Mo0.25Ti0.25W0.25 |  |  | 4.121944 |  | 170.5641 |  |  |  | fcc | birchmurnaghan | 0.01275047 | not included | 4.002481 |  |  | -11114.14 | 2.955825 |  | Train
Mo0.25Ni0.25Ti0.25W0.25 |  |  | 4.360585 |  | 193.9146 |  |  |  | fcc | birchmurnaghan | 0.01550778 | not included | 3.963219 |  |  | -11295.23 | 2.926831 |  | Train
Mo0.25Ti0.25W0.25Zr0.25 |  |  | 4.298402 |  | 171.4057 |  |  |  | fcc | birchmurnaghan | 0.01121232 | not included | 4.176206 |  |  | -12334.42 | 3.084121 |  | Train
Al0.25Hf0.25Nb0.25Zr0.25 |  |  | 5.440886 |  | 130.2808 |  |  |  | fcc | birchmurnaghan | -0.002653974 | not included | 4.333194 |  |  | -11380.22 | 3.200056 |  | Train
Al0.25Hf0.25Mn0.25Nb0.25 |  |  | 3.791286 |  | 119.6253 |  |  |  | fcc | birchmurnaghan | 0.0101728 | not included | 4.17858 |  |  | -10159.92 | 3.085874 |  | Train
Al0.25Mn0.25Nb0.25Zr0.25 |  |  | 4.476298 |  | 110.9774 |  |  |  | fcc | birchmurnaghan | 0.0113471 | not included | 4.210076 |  |  | -4410.569 | 3.109134 |  | Train
Al0.25Co0.25Hf0.25Nb0.25 |  |  | 3.915381 |  | 135.0595 |  |  |  | fcc | birchmurnaghan | 0.01618438 | not included | 4.119805 |  |  | -10277.33 | 3.042469 |  | Train
Al0.25Co0.25Mn0.25Nb0.25 |  |  | 3.964663 |  | 136.6844 |  |  |  | fcc | birchmurnaghan | 0.01266738 | not included | 3.918662 |  |  | -3307.697 | 2.893925 |  | Train
Al0.25Co0.25Nb0.25Zr0.25 |  |  | 4.566396 |  | 127.4548 |  |  |  | fcc | birchmurnaghan | 0.01787274 | not included | 4.150131 |  |  | -4527.973 | 3.064865 |  | Train
Al0.25Co0.25Fe0.25Nb0.25 |  |  | 3.938319 |  | 147.6296 |  |  |  | fcc | birchmurnaghan | 0.01419605 | not included | 3.891933 |  |  | -3364.769 | 2.874186 |  | Train
Co0.25Fe0.25Hf0.25Nb0.25 |  |  | 4.213994 |  | 138.2593 |  |  |  | fcc | birchmurnaghan | 0.03855893 | not included | 4.052989 |  |  | -10792.29 | 2.993126 |  | Train
Co0.25Fe0.25Mn0.25Nb0.25 |  |  | 4.414798 |  | 135.6393 |  |  |  | fcc | birchmurnaghan | 0.02961562 | not included | 3.835417 |  |  | -3822.67 | 2.832449 |  | Train
Co0.25Fe0.25Nb0.25Ni0.25 |  |  | 5.175961 |  | 155.2346 |  |  |  | fcc | birchmurnaghan | 0.02970697 | not included | 3.804449 |  |  | -4003.761 | 2.809579 |  | Train
Co0.25Fe0.25Nb0.25Zr0.25 |  |  | 4.515801 |  | 131.9735 |  |  |  | fcc | birchmurnaghan | 0.04156839 | not included | 4.085265 |  |  | -5042.939 | 3.016961 |  | Train
Co0.25Hf0.25Nb0.25Zr0.25 |  |  | 3.97579 |  | 128.3909 |  |  |  | fcc | birchmurnaghan | 0.02988592 | not included | 4.256306 |  |  | -11955.51 | 3.143275 |  | Train
Co0.25Hf0.25Mn0.25Nb0.25 |  |  | 4.242841 |  | 126.0277 |  |  |  | fcc | birchmurnaghan | 0.0357643 | not included | 4.084329 |  |  | -10735.22 | 3.01627 |  | Train
Co0.25Mn0.25Nb0.25Zr0.25 |  |  | 4.519245 |  | 119.6728 |  |  |  | fcc | birchmurnaghan | 0.03833663 | not included | 4.118068 |  |  | -4985.869 | 3.041186 |  | Train
Al0.25Co0.25Nb0.25Ni0.25 |  |  | 3.865038 |  | 158.7487 |  |  |  | fcc | birchmurnaghan | 0.01272633 | not included | 3.879048 |  |  | -3488.788 | 2.86467 |  | Train
Co0.25Hf0.25Nb0.25Ni0.25 |  |  | 4.268253 |  | 148.1176 |  |  |  | fcc | birchmurnaghan | 0.03757223 | not included | 4.034195 |  |  | -10916.31 | 2.979246 |  | Train
Co0.25Mn0.25Nb0.25Ni0.25 |  |  | 4.478272 |  | 146.6606 |  |  |  | fcc | birchmurnaghan | 0.02851638 | not included | 3.829317 |  |  | -3946.689 | 2.827944 |  | Train
Co0.25Nb0.25Ni0.25Zr0.25 |  |  | 4.705471 |  | 139.6226 |  |  |  | fcc | birchmurnaghan | 0.04046453 | not included | 4.066239 |  |  | -5166.959 | 3.002911 |  | Train
Al0.25Cu0.25Hf0.25Nb0.25 |  |  | 4.34057 |  | 129.346 |  |  |  | fcc | birchmurnaghan | 0.01765112 | not included | 4.159696 |  |  | -10408.1 | 3.071929 |  | Train
Al0.25Cu0.25Mn0.25Nb0.25 |  |  | 4.021701 |  | 122.4377 |  |  |  | fcc | birchmurnaghan | 0.01617583 | not included | 3.97544 |  |  | -3438.475 | 2.935856 |  | Train
Al0.25Cu0.25Nb0.25Zr0.25 |  |  | 4.685332 |  | 119.1969 |  |  |  | fcc | birchmurnaghan | 0.0179969 | not included | 4.192523 |  |  | -4658.754 | 3.096171 |  | Train
Al0.25Co0.25Cu0.25Nb0.25 |  |  | 4.091281 |  | 144.8283 |  |  |  | fcc | birchmurnaghan | 0.01824426 | not included | 3.914349 |  |  | -3555.883 | 2.89074 |  | Train
Co0.25Cu0.25Fe0.25Nb0.25 |  |  | 4.477662 |  | 151.3694 |  |  |  | fcc | birchmurnaghan | 0.03475152 | not included | 3.838182 |  |  | -4070.856 | 2.834491 |  | Train
Co0.25Cu0.25Hf0.25Nb0.25 |  |  | 4.204087 |  | 138.6564 |  |  |  | fcc | birchmurnaghan | 0.04146765 | not included | 4.0661 |  |  | -10983.41 | 3.002808 |  | Train
Co0.25Cu0.25Mn0.25Nb0.25 |  |  | 4.640072 |  | 133.7461 |  |  |  | fcc | birchmurnaghan | 0.03370067 | not included | 3.86694 |  |  | -4013.784 | 2.855729 |  | Train
Co0.25Cu0.25Nb0.25Ni0.25 |  |  | 8.632995 |  | 149.9614 |  |  |  | bcc | birchmurnaghan | 0.03469092 | not included | 3.037582 |  |  | -4194.876 | 2.816361 |  | Train
Co0.25Cu0.25Nb0.25Zr0.25 |  |  | 4.80144 |  | 128.9153 |  |  |  | fcc | birchmurnaghan | 0.04341182 | not included | 4.098694 |  |  | -5234.056 | 3.026878 |  | Train
Al0.25Cu0.25Fe0.25Nb0.25 |  |  | 4.022541 |  | 134.4179 |  |  |  | fcc | birchmurnaghan | 0.01808016 | not included | 3.941514 |  |  | -3495.546 | 2.910801 |  | Train
Cu0.25Fe0.25Hf0.25Nb0.25 |  |  | 4.091183 |  | 132.5198 |  |  |  | fcc | birchmurnaghan | 0.03984461 | not included | 4.092959 |  |  | -10923.07 | 3.022643 |  | Train
Cu0.25Fe0.25Mn0.25Nb0.25 |  |  | 4.286767 |  | 125.0645 |  |  |  | fcc | birchmurnaghan | 0.03348309 | not included | 3.893658 |  |  | -3953.447 | 2.87546 |  | Train
Cu0.25Fe0.25Nb0.25Ni0.25 |  |  | 4.722791 |  | 149.8869 |  |  |  | fcc | birchmurnaghan | 0.03209024 | not included | 3.847404 |  |  | -4134.54 | 2.841301 |  | Train
Cu0.25Fe0.25Nb0.25Zr0.25 |  |  | 4.678313 |  | 123.3081 |  |  |  | fcc | birchmurnaghan | 0.04159294 | not included | 4.125111 |  |  | -5173.721 | 3.046387 |  | Train
Cu0.25Hf0.25Nb0.25Zr0.25 |  |  | 4.717054 |  | 122.873 |  |  |  | fcc | birchmurnaghan | 0.02892216 | not included | 4.28608 |  |  | -12086.29 | 3.165263 |  | Train
Cu0.25Hf0.25Mn0.25Nb0.25 |  |  | 4.06916 |  | 120.7606 |  |  |  | fcc | birchmurnaghan | 0.03651464 | not included | 4.128064 |  |  | -10866 | 3.048568 |  | Train
Cu0.25Mn0.25Nb0.25Zr0.25 |  |  | 4.667662 |  | 110.8422 |  |  |  | fcc | birchmurnaghan | 0.03780362 | not included | 4.162127 |  |  | -5116.651 | 3.073724 |  | Train
Al0.25Cu0.25Nb0.25Ni0.25 |  |  | 3.956028 |  | 146.5185 |  |  |  | fcc | birchmurnaghan | 0.01486668 | not included | 3.925147 |  |  | -3619.567 | 2.898715 |  | Train
Cu0.25Hf0.25Nb0.25Ni0.25 |  |  | 4.301273 |  | 141.8494 |  |  |  | fcc | birchmurnaghan | 0.0378744 | not included | 4.07095 |  |  | -11047.09 | 3.00639 |  | Train
Cu0.25Mn0.25Nb0.25Ni0.25 |  |  | 4.456947 |  | 135.5173 |  |  |  | fcc | birchmurnaghan | 0.03048361 | not included | 3.880612 |  |  | -4077.468 | 2.865826 |  | Train
Cu0.25Nb0.25Ni0.25Zr0.25 |  |  | 4.801833 |  | 130.5691 |  |  |  | fcc | birchmurnaghan | 0.03944546 | not included | 4.104231 |  |  | -5297.741 | 3.030967 |  | Train
Al0.25Fe0.25Hf0.25Nb0.25 |  |  | 3.78259 |  | 130.3702 |  |  |  | fcc | birchmurnaghan | 0.01388595 | not included | 4.145806 |  |  | -10216.99 | 3.061671 |  | Train
Al0.25Fe0.25Mn0.25Nb0.25 |  |  | 4.050075 |  | 124.4181 |  |  |  | fcc | birchmurnaghan | 0.01226286 | not included | 3.942518 |  |  | -3247.36 | 2.911543 |  | Train
Al0.25Fe0.25Nb0.25Zr0.25 |  |  | 4.425644 |  | 122.7418 |  |  |  | fcc | birchmurnaghan | 0.01541962 | not included | 4.175603 |  |  | -4467.638 | 3.083676 |  | Train
Fe0.25Hf0.25Nb0.25Zr0.25 |  |  | 3.567248 |  | 126.2776 |  |  |  | fcc | birchmurnaghan | 0.02637934 | not included | 4.280927 |  |  | -11895.18 | 3.161458 |  | Train
Fe0.25Hf0.25Mn0.25Nb0.25 |  |  | 4.039437 |  | 120.715 |  |  |  | fcc | birchmurnaghan | 0.03389582 | not included | 4.111181 |  |  | -10674.89 | 3.0361 |  | Train
Fe0.25Mn0.25Nb0.25Zr0.25 |  |  | 4.436934 |  | 114.5713 |  |  |  | fcc | birchmurnaghan | 0.03628911 | not included | 4.143771 |  |  | -4925.534 | 3.060168 |  | Train
Al0.25Fe0.25Nb0.25Ni0.25 |  |  | 3.808661 |  | 148.1409 |  |  |  | fcc | birchmurnaghan | 0.01220263 | not included | 3.904643 |  |  | -3428.452 | 2.883572 |  | Train
Fe0.25Hf0.25Nb0.25Ni0.25 |  |  | 4.143049 |  | 141.4545 |  |  |  | fcc | birchmurnaghan | 0.0358987 | not included | 4.060043 |  |  | -10855.98 | 2.998335 |  | Train
Fe0.25Mn0.25Nb0.25Ni0.25 |  |  | 4.128786 |  | 136.7326 |  |  |  | fcc | birchmurnaghan | 0.02798234 | not included | 3.854102 |  |  | -3886.353 | 2.846248 |  | Train
Fe0.25Nb0.25Ni0.25Zr0.25 |  |  | 4.656454 |  | 133.5483 |  |  |  | fcc | birchmurnaghan | 0.03855875 | not included | 4.091255 |  |  | -5106.623 | 3.021385 |  | Train
Hf0.25Mn0.25Nb0.25Zr0.25 |  |  | 3.795776 |  | 115.1409 |  |  |  | fcc | birchmurnaghan | 0.02130348 | not included | 4.314747 |  |  | -11838.11 | 3.186433 |  | Train
Al0.25Hf0.25Mo0.25Nb0.25 |  |  | 3.980075 |  | 156.3935 |  |  |  | fcc | birchmurnaghan | -0.00273633 | not included | 4.188777 |  |  | -11605.4 | 3.093405 |  | Train
Al0.25Mn0.25Mo0.25Nb0.25 |  |  | 4.324554 |  | 147.6809 |  |  |  | fcc | birchmurnaghan | 0.004124063 | not included | 4.028844 |  |  | -4635.758 | 2.975294 |  | Train
Al0.25Mo0.25Nb0.25Zr0.25 |  |  | 4.389727 |  | 147.6946 |  |  |  | fcc | birchmurnaghan | -0.0006770432 | not included | 4.208961 |  |  | -5856.044 | 3.108311 |  | Train
Al0.25Co0.25Mo0.25Nb0.25 |  |  | 4.39715 |  | 170.3361 |  |  |  | fcc | birchmurnaghan | 0.008588247 | not included | 3.980842 |  |  | -4753.164 | 2.939845 |  | Train
Co0.25Fe0.25Mo0.25Nb0.25 |  |  | 4.650228 |  | 174.5652 |  |  |  | fcc | birchmurnaghan | 0.02843738 | not included | 3.914071 |  |  | -5268.134 | 2.890535 |  | Train
Co0.25Hf0.25Mo0.25Nb0.25 |  |  | 3.885663 |  | 161.683 |  |  |  | fcc | birchmurnaghan | 0.02652245 | not included | 4.111046 |  |  | -12180.69 | 3.036 |  | Train
Co0.25Mn0.25Mo0.25Nb0.25 |  |  | 4.659915 |  | 159.0149 |  |  |  | fcc | birchmurnaghan | 0.02684293 | not included | 3.937328 |  |  | -5211.063 | 2.90771 |  | Train
Co0.25Mo0.25Nb0.25Ni0.25 |  |  | 4.761894 |  | 185.701 |  |  |  | fcc | birchmurnaghan | 0.02897284 | not included | 3.901691 |  |  | -5392.152 | 2.881392 |  | Train
Co0.25Mo0.25Nb0.25Zr0.25 |  |  | 4.383033 |  | 155.0032 |  |  |  | fcc | birchmurnaghan | 0.02969783 | not included | 4.131343 |  |  | -6431.341 | 3.05099 |  | Train
Al0.25Cu0.25Mo0.25Nb0.25 |  |  | 4.389615 |  | 158.994 |  |  |  | fcc | birchmurnaghan | 0.01310705 | not included | 4.020952 |  |  | -4883.941 | 2.969466 |  | Train
Co0.25Cu0.25Mo0.25Nb0.25 |  |  | 4.752274 |  | 172.198 |  |  |  | fcc | birchmurnaghan | 0.03470904 | not included | 3.931143 |  |  | -5459.246 | 2.903143 |  | Train
Cu0.25Fe0.25Mo0.25Nb0.25 |  |  | 4.575976 |  | 163.3626 |  |  |  | fcc | birchmurnaghan | 0.03323454 | not included | 3.954774 |  |  | -5398.911 | 2.920594 |  | Train
Cu0.25Hf0.25Mo0.25Nb0.25 |  |  | 3.992646 |  | 156.5022 |  |  |  | fcc | birchmurnaghan | 0.02890527 | not included | 4.14173 |  |  | -12311.47 | 3.058661 |  | Train
Cu0.25Mn0.25Mo0.25Nb0.25 |  |  | 4.524044 |  | 148.7291 |  |  |  | fcc | birchmurnaghan | 0.03109373 | not included | 3.982912 |  |  | -5341.839 | 2.941374 |  | Train
Cu0.25Mo0.25Nb0.25Ni0.25 |  |  | 4.764268 |  | 174.7302 |  |  |  | fcc | birchmurnaghan | 0.03245944 | not included | 3.938014 |  |  | -5522.929 | 2.908216 |  | Train
Cu0.25Mo0.25Nb0.25Zr0.25 |  |  | 4.50457 |  | 147.09 |  |  |  | fcc | birchmurnaghan | 0.03107484 | not included | 4.163087 |  |  | -6562.121 | 3.074433 |  | Train
Al0.25Fe0.25Mo0.25Nb0.25 |  |  | 4.255363 |  | 161.0769 |  |  |  | fcc | birchmurnaghan | 0.006671582 | not included | 4.003317 |  |  | -4692.829 | 2.956443 |  | Train
Fe0.25Hf0.25Mo0.25Nb0.25 |  |  | 3.748413 |  | 157.32 |  |  |  | fcc | birchmurnaghan | 0.02373893 | not included | 4.134324 |  |  | -12120.36 | 3.053192 |  | Train
Fe0.25Mn0.25Mo0.25Nb0.25 |  |  | 4.183411 |  | 149.724 |  |  |  | fcc | birchmurnaghan | 0.0254526 | not included | 3.962174 |  |  | -5150.727 | 2.926059 |  | Train
Fe0.25Mo0.25Nb0.25Ni0.25 |  |  | 4.54137 |  | 175.7228 |  |  |  | fcc | birchmurnaghan | 0.02734691 | not included | 3.924287 |  |  | -5331.816 | 2.898079 |  | Train
Fe0.25Mo0.25Nb0.25Zr0.25 |  |  | 4.212334 |  | 150.8335 |  |  |  | fcc | birchmurnaghan | 0.02680349 | not included | 4.154441 |  |  | -6371.007 | 3.068048 |  | Train
Hf0.25Mo0.25Nb0.25Zr0.25 |  |  | 4.684422 |  | 153.5615 |  |  |  | fcc | birchmurnaghan | 0.007932081 | not included | 4.301761 |  |  | -13283.58 | 3.176844 |  | Train
Hf0.25Mn0.25Mo0.25Nb0.25 |  |  | 3.842969 |  | 145.9293 |  |  |  | fcc | birchmurnaghan | 0.01994963 | not included | 4.162689 |  |  | -12063.29 | 3.074139 |  | Train
Mn0.25Mo0.25Nb0.25Zr0.25 |  |  | 4.353713 |  | 138.4159 |  |  |  | fcc | birchmurnaghan | 0.0227109 | not included | 4.183916 |  |  | -6313.938 | 3.089815 |  | Train
Al0.25Mo0.25Nb0.25Ni0.25 |  |  | 4.266308 |  | 171.6671 |  |  |  | fcc | birchmurnaghan | 0.00716246 | not included | 3.990126 |  |  | -4816.846 | 2.946701 |  | Train
Hf0.25Mo0.25Nb0.25Ni0.25 |  |  | 4.002449 |  | 164.4935 |  |  |  | fcc | birchmurnaghan | 0.02434907 | not included | 4.115173 |  |  | -12244.38 | 3.039048 |  | Train
Mn0.25Mo0.25Nb0.25Ni0.25 |  |  | 4.474858 |  | 160.8045 |  |  |  | fcc | birchmurnaghan | 0.02545878 | not included | 3.949312 |  |  | -5274.745 | 2.91656 |  | Train
Mo0.25Nb0.25Ni0.25Zr0.25 |  |  | 4.557156 |  | 156.7563 |  |  |  | fcc | birchmurnaghan | 0.02724104 | not included | 4.135321 |  |  | -6495.025 | 3.053928 |  | Train
Al0.25Mo0.25Nb0.25Ti0.25 |  |  | 3.973884 |  | 159.994 |  |  |  | fcc | birchmurnaghan | -0.009240383 | not included | 4.093482 |  |  | -4483.352 | 3.02303 |  | Train
Co0.25Mo0.25Nb0.25Ti0.25 |  |  | 4.271456 |  | 164.3654 |  |  |  | fcc | birchmurnaghan | 0.01639804 | not included | 4.006888 |  |  | -5058.653 | 2.95908 |  | Train
Cu0.25Mo0.25Nb0.25Ti0.25 |  |  | 4.403562 |  | 156.7717 |  |  |  | fcc | birchmurnaghan | 0.02008785 | not included | 4.042553 |  |  | -5189.43 | 2.985419 |  | Train
Fe0.25Mo0.25Nb0.25Ti0.25 |  |  | 4.112424 |  | 157.6241 |  |  |  | fcc | birchmurnaghan | 0.01480869 | not included | 4.031948 |  |  | -4998.318 | 2.977587 |  | Train
Hf0.25Mo0.25Nb0.25Ti0.25 |  |  | 3.695363 |  | 153.565 |  |  |  | fcc | birchmurnaghan | 0.00555715 | not included | 4.213183 |  |  | -11910.89 | 3.111429 |  | Train
Mn0.25Mo0.25Nb0.25Ti0.25 |  |  | 4.149582 |  | 145.4135 |  |  |  | fcc | birchmurnaghan | 0.01263083 | not included | 4.060115 |  |  | -4941.247 | 2.998388 |  | Train
Mo0.25Nb0.25Ni0.25Ti0.25 |  |  | 4.39529 |  | 167.2133 |  |  |  | fcc | birchmurnaghan | 0.01461725 | not included | 4.013448 |  |  | -5122.336 | 2.963925 |  | Train
Mo0.25Nb0.25Ti0.25Zr0.25 |  |  | 4.199125 |  | 146.4633 |  |  |  | fcc | birchmurnaghan | 0.008213851 | not included | 4.229998 |  |  | -6161.532 | 3.123846 |  | Train
Al0.25Mo0.25Nb0.25V0.25 |  |  | 3.900974 |  | 181.8408 |  |  |  | fcc | birchmurnaghan | -0.003644865 | not included | 4.032784 |  |  | -4531.096 | 2.978204 |  | Train
Co0.25Mo0.25Nb0.25V0.25 |  |  | 4.566031 |  | 184.9698 |  |  |  | fcc | birchmurnaghan | 0.02015576 | not included | 3.948654 |  |  | -5106.399 | 2.916074 |  | Train
Cu0.25Mo0.25Nb0.25V0.25 |  |  | 4.708516 |  | 173.8431 |  |  |  | fcc | birchmurnaghan | 0.02567068 | not included | 3.984242 |  |  | -5237.174 | 2.942356 |  | Train
Fe0.25Mo0.25Nb0.25V0.25 |  |  | 4.238134 |  | 174.698 |  |  |  | fcc | birchmurnaghan | 0.01896504 | not included | 3.972866 |  |  | -5046.063 | 2.933955 |  | Train
Hf0.25Mo0.25Nb0.25V0.25 |  |  | 4.313392 |  | 164.6788 |  |  |  | fcc | birchmurnaghan | 0.01376839 | not included | 4.159227 |  |  | -11958.63 | 3.071582 |  | Train
Mn0.25Mo0.25Nb0.25V0.25 |  |  | 4.425542 |  | 161.3964 |  |  |  | fcc | birchmurnaghan | 0.01734408 | not included | 3.997192 |  |  | -4988.991 | 2.95192 |  | Train
Mo0.25Nb0.25Ni0.25V0.25 |  |  | 4.516095 |  | 186.2388 |  |  |  | fcc | birchmurnaghan | 0.01911758 | not included | 3.957004 |  |  | -5170.081 | 2.922241 |  | Train
Mo0.25Nb0.25Ti0.25V0.25 |  |  | 4.085752 |  | 168.9714 |  |  |  | fcc | birchmurnaghan | 0.00650538 | not included | 4.066879 |  |  | -4836.582 | 3.003383 |  | Train
Mo0.25Nb0.25V0.25W0.25 |  |  | 4.374192 |  | 209.7819 |  |  |  | fcc | birchmurnaghan | 0.008869617 | not included | 4.055282 |  |  | -12492.8 | 2.994819 |  | Train
Mo0.25Nb0.25V0.25Zr0.25 |  |  | 4.998205 |  | 157.7489 |  |  |  | fcc | birchmurnaghan | 0.01718884 | not included | 4.176029 |  |  | -6209.273 | 3.083991 |  | Train
Al0.25Mo0.25Nb0.25W0.25 |  |  | 4.16851 |  | 199.1484 |  |  |  | fcc | birchmurnaghan | -0.004485082 | not included | 4.075131 |  |  | -12139.56 | 3.009477 |  | Train
Co0.25Mo0.25Nb0.25W0.25 |  |  | 4.4287 |  | 207.175 |  |  |  | fcc | birchmurnaghan | 0.02192862 | not included | 4.001251 |  |  | -12714.86 | 2.954917 |  | Train
Cu0.25Mo0.25Nb0.25W0.25 |  |  | 4.465148 |  | 197.3604 |  |  |  | fcc | birchmurnaghan | 0.02865939 | not included | 4.032789 |  |  | -12845.64 | 2.978208 |  | Train
Fe0.25Mo0.25Nb0.25W0.25 |  |  | 4.177548 |  | 198.1369 |  |  |  | fcc | birchmurnaghan | 0.01967908 | not included | 4.022145 |  |  | -12654.53 | 2.970348 |  | Train
Hf0.25Mo0.25Nb0.25W0.25 |  |  | 3.702799 |  | 189.8902 |  |  |  | fcc | birchmurnaghan | 0.006943549 | not included | 4.185852 |  |  | -19567.1 | 3.091244 |  | Train
Mn0.25Mo0.25Nb0.25W0.25 |  |  | 4.191037 |  | 185.4716 |  |  |  | fcc | birchmurnaghan | 0.0167334 | not included | 4.045739 |  |  | -12597.46 | 2.987772 |  | Train
Mo0.25Nb0.25Ni0.25W0.25 |  |  | 4.456197 |  | 208.6659 |  |  |  | fcc | birchmurnaghan | 0.02140412 | not included | 4.008433 |  |  | -12778.55 | 2.960221 |  | Train
Mo0.25Nb0.25Ti0.25W0.25 |  |  | 3.943639 |  | 194.2209 |  |  |  | fcc | birchmurnaghan | 0.002857189 | not included | 4.105376 |  |  | -12445.05 | 3.031813 |  | Train
Mo0.25Nb0.25W0.25Zr0.25 |  |  | 4.235744 |  | 183.4041 |  |  |  | fcc | birchmurnaghan | 0.01079746 | not included | 4.198351 |  |  | -13817.75 | 3.100475 |  | Train
Al0.25Hf0.25Nb0.25Ni0.25 |  |  | 4.165452 |  | 138.061 |  |  |  | fcc | birchmurnaghan | 0.01347397 | not included | 4.126214 |  |  | -10341.01 | 3.047202 |  | Train
Al0.25Mn0.25Nb0.25Ni0.25 |  |  | 3.82115 |  | 136.6631 |  |  |  | fcc | birchmurnaghan | 0.01046847 | not included | 3.934218 |  |  | -3371.38 | 2.905413 |  | Train
Al0.25Nb0.25Ni0.25Zr0.25 |  |  | 4.722292 |  | 129.1717 |  |  |  | fcc | birchmurnaghan | 0.01477751 | not included | 4.156839 |  |  | -4591.657 | 3.069818 |  | Train
Hf0.25Nb0.25Ni0.25Zr0.25 |  |  | 4.421886 |  | 129.8105 |  |  |  | fcc | birchmurnaghan | 0.02682623 | not included | 4.257555 |  |  | -12019.19 | 3.144197 |  | Train
Hf0.25Mn0.25Nb0.25Ni0.25 |  |  | 4.131768 |  | 129.3388 |  |  |  | fcc | birchmurnaghan | 0.03286973 | not included | 4.092431 |  |  | -10798.91 | 3.022253 |  | Train
Mn0.25Nb0.25Ni0.25Zr0.25 |  |  | 4.658839 |  | 120.6593 |  |  |  | fcc | birchmurnaghan | 0.03509578 | not included | 4.125243 |  |  | -5049.554 | 3.046485 |  | Train
Al0.25Hf0.25Nb0.25Ti0.25 |  |  | 3.922008 |  | 129.1061 |  |  |  | fcc | birchmurnaghan | -0.004323834 | not included | 4.233677 |  |  | -10007.52 | 3.126563 |  | Train
Al0.25Mn0.25Nb0.25Ti0.25 |  |  | 4.210477 |  | 115.1747 |  |  |  | fcc | birchmurnaghan | 0.0008363542 | not included | 4.055519 |  |  | -3037.878 | 2.994994 |  | Train
Al0.25Nb0.25Ti0.25Zr0.25 |  |  | 4.268584 |  | 120.1204 |  |  |  | fcc | birchmurnaghan | -0.003100262 | not included | 4.258827 |  |  | -4258.164 | 3.145136 |  | Train
Al0.25Co0.25Nb0.25Ti0.25 |  |  | 4.046245 |  | 145.7568 |  |  |  | fcc | birchmurnaghan | 0.003419793 | not included | 3.990605 |  |  | -3155.286 | 2.947055 |  | Train
Co0.25Fe0.25Nb0.25Ti0.25 |  |  | 4.441518 |  | 141.8118 |  |  |  | fcc | birchmurnaghan | 0.02218828 | not included | 3.915379 |  |  | -3670.257 | 2.8915 |  | Train
Co0.25Hf0.25Nb0.25Ti0.25 |  |  | 3.741485 |  | 132.9059 |  |  |  | fcc | birchmurnaghan | 0.02416302 | not included | 4.144143 |  |  | -10582.81 | 3.060443 |  | Train
Co0.25Mn0.25Nb0.25Ti0.25 |  |  | 4.491324 |  | 128.1996 |  |  |  | fcc | birchmurnaghan | 0.0214592 | not included | 3.945009 |  |  | -3613.185 | 2.913382 |  | Train
Co0.25Nb0.25Ni0.25Ti0.25 |  |  | 4.619059 |  | 152.5769 |  |  |  | fcc | birchmurnaghan | 0.02025936 | not included | 3.899239 |  |  | -3794.278 | 2.879581 |  | Train
Co0.25Nb0.25Ti0.25Zr0.25 |  |  | 4.282698 |  | 126.2936 |  |  |  | fcc | birchmurnaghan | 0.02655361 | not included | 4.169422 |  |  | -4833.461 | 3.079111 |  | Train
Al0.25Cu0.25Nb0.25Ti0.25 |  |  | 4.235101 |  | 126.7098 |  |  |  | fcc | birchmurnaghan | 0.006712386 | not included | 4.046072 |  |  | -3286.064 | 2.988017 |  | Train
Co0.25Cu0.25Nb0.25Ti0.25 |  |  | 4.615017 |  | 140.1077 |  |  |  | fcc | birchmurnaghan | 0.0257262 | not included | 3.934022 |  |  | -3861.372 | 2.905269 |  | Train
Cu0.25Fe0.25Nb0.25Ti0.25 |  |  | 4.390611 |  | 131.5286 |  |  |  | fcc | birchmurnaghan | 0.02569627 | not included | 3.963214 |  |  | -3801.035 | 2.926827 |  | Train
Cu0.25Hf0.25Nb0.25Ti0.25 |  |  | 3.894725 |  | 128.2301 |  |  |  | fcc | birchmurnaghan | 0.02495828 | not included | 4.180108 |  |  | -10713.59 | 3.087003 |  | Train
Cu0.25Mn0.25Nb0.25Ti0.25 |  |  | 4.34717 |  | 117.8967 |  |  |  | fcc | birchmurnaghan | 0.02445476 | not included | 3.998479 |  |  | -3743.963 | 2.95287 |  | Train
Cu0.25Nb0.25Ni0.25Ti0.25 |  |  | 4.62501 |  | 142.1926 |  |  |  | fcc | birchmurnaghan | 0.02261253 | not included | 3.943866 |  |  | -3925.056 | 2.912538 |  | Train
Cu0.25Nb0.25Ti0.25Zr0.25 |  |  | 4.433055 |  | 119.3877 |  |  |  | fcc | birchmurnaghan | 0.02633214 | not included | 4.206508 |  |  | -4964.243 | 3.106499 |  | Train
Al0.25Fe0.25Nb0.25Ti0.25 |  |  | 4.106414 |  | 128.3363 |  |  |  | fcc | birchmurnaghan | 0.002575829 | not included | 4.023339 |  |  | -3094.95 | 2.971229 |  | Train
Fe0.25Hf0.25Nb0.25Ti0.25 |  |  | 3.634515 |  | 128.705 |  |  |  | fcc | birchmurnaghan | 0.02179348 | not included | 4.170329 |  |  | -10522.48 | 3.079781 |  | Train
Fe0.25Mn0.25Nb0.25Ti0.25 |  |  | 4.135839 |  | 119.9112 |  |  |  | fcc | birchmurnaghan | 0.0211504 | not included | 3.974243 |  |  | -3552.848 | 2.934972 |  | Train
Fe0.25Nb0.25Ni0.25Ti0.25 |  |  | 4.369072 |  | 142.8859 |  |  |  | fcc | birchmurnaghan | 0.0201876 | not included | 3.927099 |  |  | -3733.94 | 2.900156 |  | Train
Fe0.25Nb0.25Ti0.25Zr0.25 |  |  | 4.139801 |  | 122.4521 |  |  |  | fcc | birchmurnaghan | 0.02399513 | not included | 4.195117 |  |  | -4773.127 | 3.098087 |  | Train
Hf0.25Nb0.25Ti0.25Zr0.25 |  |  | 4.86557 |  | 128.0972 |  |  |  | fcc | birchmurnaghan | 0.005851286 | not included | 4.350116 |  |  | -11685.7 | 3.212553 |  | Train
Hf0.25Mn0.25Nb0.25Ti0.25 |  |  | 3.712578 |  | 118.0196 |  |  |  | fcc | birchmurnaghan | 0.01844312 | not included | 4.203499 |  |  | -10465.41 | 3.104277 |  | Train
Mn0.25Nb0.25Ti0.25Zr0.25 |  |  | 4.229176 |  | 111.0086 |  |  |  | fcc | birchmurnaghan | 0.0202728 | not included | 4.229735 |  |  | -4716.057 | 3.123652 |  | Train
Al0.25Nb0.25Ni0.25Ti0.25 |  |  | 4.159312 |  | 137.5905 |  |  |  | fcc | birchmurnaghan | 0.001185594 | not included | 4.008173 |  |  | -3218.969 | 2.960029 |  | Train
Hf0.25Nb0.25Ni0.25Ti0.25 |  |  | 3.832159 |  | 135.67 |  |  |  | fcc | birchmurnaghan | 0.02146348 | not included | 4.148747 |  |  | -10646.5 | 3.063843 |  | Train
Mn0.25Nb0.25Ni0.25Ti0.25 |  |  | 4.317316 |  | 129.0573 |  |  |  | fcc | birchmurnaghan | 0.01923304 | not included | 3.958892 |  |  | -3676.868 | 2.923635 |  | Train
Nb0.25Ni0.25Ti0.25Zr0.25 |  |  | 4.451539 |  | 127.8695 |  |  |  | fcc | birchmurnaghan | 0.02359087 | not included | 4.173702 |  |  | -4897.145 | 3.082272 |  | Train
Al0.25Hf0.25Nb0.25V0.25 |  |  | 4.504532 |  | 138.2394 |  |  |  | fcc | birchmurnaghan | 0.004145912 | not included | 4.169954 |  |  | -10055.26 | 3.079504 |  | Train
Al0.25Mn0.25Nb0.25V0.25 |  |  | 4.047009 |  | 134.1639 |  |  |  | fcc | birchmurnaghan | 0.004994932 | not included | 3.981063 |  |  | -3085.624 | 2.940008 |  | Train
Al0.25Nb0.25V0.25Zr0.25 |  |  | 5.310342 |  | 130.1492 |  |  |  | fcc | birchmurnaghan | 0.006101565 | not included | 4.194611 |  |  | -4305.904 | 3.097713 |  | Train
Al0.25Co0.25Nb0.25V0.25 |  |  | 3.994252 |  | 157.3847 |  |  |  | fcc | birchmurnaghan | 0.007016937 | not included | 3.931034 |  |  | -3203.032 | 2.903062 |  | Train
Co0.25Fe0.25Nb0.25V0.25 |  |  | 4.548814 |  | 162.0022 |  |  |  | fcc | birchmurnaghan | 0.02397886 | not included | 3.8485 |  |  | -3718.005 | 2.842111 |  | Train
Co0.25Hf0.25Nb0.25V0.25 |  |  | 4.297321 |  | 144.7209 |  |  |  | fcc | birchmurnaghan | 0.03105205 | not included | 4.082163 |  |  | -10630.56 | 3.014671 |  | Train
Co0.25Mn0.25Nb0.25V0.25 |  |  | 4.48632 |  | 146.7357 |  |  |  | fcc | birchmurnaghan | 0.02370373 | not included | 3.873067 |  |  | -3660.932 | 2.860253 |  | Train
Co0.25Nb0.25Ni0.25V0.25 |  |  | 4.677862 |  | 173.735 |  |  |  | fcc | birchmurnaghan | 0.02305622 | not included | 3.836893 |  |  | -3842.024 | 2.833539 |  | Train
Co0.25Nb0.25V0.25Zr0.25 |  |  | 4.914201 |  | 137.1865 |  |  |  | fcc | birchmurnaghan | 0.03435571 | not included | 4.108247 |  |  | -4881.203 | 3.033933 |  | Train
Al0.25Cu0.25Nb0.25V0.25 |  |  | 4.08984 |  | 143.5049 |  |  |  | fcc | birchmurnaghan | 0.01219893 | not included | 3.978492 |  |  | -3333.808 | 2.93811 |  | Train
Co0.25Cu0.25Nb0.25V0.25 |  |  | 4.834629 |  | 159.948 |  |  |  | fcc | birchmurnaghan | 0.02955141 | not included | 3.868907 |  |  | -3909.118 | 2.857181 |  | Train
Cu0.25Fe0.25Nb0.25V0.25 |  |  | 4.500996 |  | 148.962 |  |  |  | fcc | birchmurnaghan | 0.02952161 | not included | 3.895567 |  |  | -3848.781 | 2.87687 |  | Train
Cu0.25Hf0.25Nb0.25V0.25 |  |  | 4.617925 |  | 136.3714 |  |  |  | fcc | birchmurnaghan | 0.03319781 | not included | 4.118341 |  |  | -10761.34 | 3.041388 |  | Train
Cu0.25Mn0.25Nb0.25V0.25 |  |  | 4.367498 |  | 134.2775 |  |  |  | fcc | birchmurnaghan | 0.02877558 | not included | 3.925917 |  |  | -3791.708 | 2.899283 |  | Train
Cu0.25Nb0.25Ni0.25V0.25 |  |  | 4.800664 |  | 160.2486 |  |  |  | fcc | birchmurnaghan | 0.02731472 | not included | 3.879454 |  |  | -3972.801 | 2.86497 |  | Train
Cu0.25Nb0.25V0.25Zr0.25 |  |  | 5.343865 |  | 125.9329 |  |  |  | fcc | birchmurnaghan | 0.0353637 | not included | 4.145711 |  |  | -5011.983 | 3.0616 |  | Train
Al0.25Fe0.25Nb0.25V0.25 |  |  | 3.948493 |  | 146.5164 |  |  |  | fcc | birchmurnaghan | 0.006358433 | not included | 3.95448 |  |  | -3142.696 | 2.920376 |  | Train
Fe0.25Hf0.25Nb0.25V0.25 |  |  | 4.142093 |  | 139.674 |  |  |  | fcc | birchmurnaghan | 0.02889773 | not included | 4.107527 |  |  | -10570.22 | 3.033402 |  | Train
Fe0.25Mn0.25Nb0.25V0.25 |  |  | 3.929967 |  | 135.713 |  |  |  | fcc | birchmurnaghan | 0.02359744 | not included | 3.900203 |  |  | -3600.595 | 2.880293 |  | Train
Fe0.25Nb0.25Ni0.25V0.25 |  |  | 4.322283 |  | 161.5637 |  |  |  | fcc | birchmurnaghan | 0.02293842 | not included | 3.861977 |  |  | -3781.687 | 2.852064 |  | Train
Fe0.25Nb0.25V0.25Zr0.25 |  |  | 4.758559 |  | 132.283 |  |  |  | fcc | birchmurnaghan | 0.03201305 | not included | 4.133219 |  |  | -4820.868 | 3.052375 |  | Train
Hf0.25Nb0.25V0.25Zr0.25 |  |  | 4.592163 |  | 125.705 |  |  |  | fcc | birchmurnaghan | 0.01694229 | not included | 4.298149 |  |  | -11733.44 | 3.174176 |  | Train
Hf0.25Mn0.25Nb0.25V0.25 |  |  | 4.24386 |  | 127.4854 |  |  |  | fcc | birchmurnaghan | 0.02603462 | not included | 4.13784 |  |  | -10513.15 | 3.055788 |  | Train
Mn0.25Nb0.25V0.25Zr0.25 |  |  | 4.849013 |  | 119.1438 |  |  |  | fcc | birchmurnaghan | 0.02876056 | not included | 4.165422 |  |  | -4763.798 | 3.076157 |  | Train
Al0.25Nb0.25Ni0.25V0.25 |  |  | 3.873672 |  | 157.5533 |  |  |  | fcc | birchmurnaghan | 0.00560753 | not included | 3.943167 |  |  | -3266.715 | 2.912022 |  | Train
Hf0.25Nb0.25Ni0.25V0.25 |  |  | 4.492079 |  | 146.5647 |  |  |  | fcc | birchmurnaghan | 0.0287918 | not included | 4.087686 |  |  | -10694.24 | 3.018749 |  | Train
Mn0.25Nb0.25Ni0.25V0.25 |  |  | 4.197431 |  | 146.9117 |  |  |  | fcc | birchmurnaghan | 0.02242369 | not included | 3.888713 |  |  | -3724.615 | 2.871808 |  | Train
Nb0.25Ni0.25V0.25Zr0.25 |  |  | 5.173375 |  | 137.5394 |  |  |  | fcc | birchmurnaghan | 0.03178317 | not included | 4.11362 |  |  | -4944.887 | 3.037901 |  | Train
Al0.25Nb0.25Ti0.25V0.25 |  |  | 3.666599 |  | 149.5158 |  |  |  | fcc | birchmurnaghan | -0.005149857 | not included | 4.058412 |  |  | -2933.214 | 2.99713 |  | Train
Co0.25Nb0.25Ti0.25V0.25 |  |  | 4.452297 |  | 150.6074 |  |  |  | fcc | birchmurnaghan | 0.01706154 | not included | 3.958798 |  |  | -3508.519 | 2.923566 |  | Train
Cu0.25Nb0.25Ti0.25V0.25 |  |  | 4.788075 |  | 140.8217 |  |  |  | fcc | birchmurnaghan | 0.02106952 | not included | 4.00028 |  |  | -3639.296 | 2.9542 |  | Train
Fe0.25Nb0.25Ti0.25V0.25 |  |  | 4.191173 |  | 142.4551 |  |  |  | fcc | birchmurnaghan | 0.01644019 | not included | 3.986498 |  |  | -3448.182 | 2.944022 |  | Train
Hf0.25Nb0.25Ti0.25V0.25 |  |  | 4.320559 |  | 134.7976 |  |  |  | fcc | birchmurnaghan | 0.01332518 | not included | 4.19446 |  |  | -10360.74 | 3.097602 |  | Train
Mn0.25Nb0.25Ti0.25V0.25 |  |  | 4.168316 |  | 130.1109 |  |  |  | fcc | birchmurnaghan | 0.01543326 | not included | 4.016193 |  |  | -3391.11 | 2.965952 |  | Train
Nb0.25Ni0.25Ti0.25V0.25 |  |  | 4.55135 |  | 152.2807 |  |  |  | fcc | birchmurnaghan | 0.01529547 | not included | 3.967798 |  |  | -3572.202 | 2.930212 |  | Train
Nb0.25Ti0.25V0.25Zr0.25 |  |  | 4.995135 |  | 127.4908 |  |  |  | fcc | birchmurnaghan | 0.01568833 | not included | 4.215003 |  |  | -4611.391 | 3.112772 |  | Train
Al0.25Nb0.25V0.25W0.25 |  |  | 3.978279 |  | 187.7534 |  |  |  | fcc | birchmurnaghan | 4.527572e-05 | not included | 4.044243 |  |  | -10589.43 | 2.986666 |  | Train
Co0.25Nb0.25V0.25W0.25 |  |  | 4.534971 |  | 192.9353 |  |  |  | fcc | birchmurnaghan | 0.0239918 | not included | 3.963281 |  |  | -11164.73 | 2.926876 |  | Train
Cu0.25Nb0.25V0.25W0.25 |  |  | 4.636259 |  | 181.8042 |  |  |  | fcc | birchmurnaghan | 0.03032794 | not included | 3.997691 |  |  | -11295.5 | 2.952288 |  | Train
Fe0.25Nb0.25V0.25W0.25 |  |  | 4.196123 |  | 183.0014 |  |  |  | fcc | birchmurnaghan | 0.02236899 | not included | 3.986667 |  |  | -11104.39 | 2.944147 |  | Train
Hf0.25Nb0.25V0.25W0.25 |  |  | 4.244472 |  | 174.0488 |  |  |  | fcc | birchmurnaghan | 0.01462965 | not included | 4.16547 |  |  | -18016.96 | 3.076193 |  | Train
Mn0.25Nb0.25V0.25W0.25 |  |  | 4.210211 |  | 170.9456 |  |  |  | fcc | birchmurnaghan | 0.02025655 | not included | 4.010558 |  |  | -11047.32 | 2.961791 |  | Train
Nb0.25Ni0.25V0.25W0.25 |  |  | 4.482161 |  | 193.9625 |  |  |  | fcc | birchmurnaghan | 0.02328302 | not included | 3.971574 |  |  | -11228.41 | 2.933001 |  | Train
Nb0.25Ti0.25V0.25W0.25 |  |  | 4.064826 |  | 177.1592 |  |  |  | fcc | birchmurnaghan | 0.008387627 | not included | 4.07758 |  |  | -10894.91 | 3.011286 |  | Train
Nb0.25V0.25W0.25Zr0.25 |  |  | 4.918853 |  | 167.6992 |  |  |  | fcc | birchmurnaghan | 0.01819324 | not included | 4.180627 |  |  | -12267.61 | 3.087386 |  | Train
Al0.25Hf0.25Nb0.25W0.25 |  |  | 3.931903 |  | 164.8225 |  |  |  | fcc | birchmurnaghan | -0.0001940286 | not included | 4.193425 |  |  | -17663.73 | 3.096837 |  | Train
Al0.25Mn0.25Nb0.25W0.25 |  |  | 4.407631 |  | 155.0157 |  |  |  | fcc | birchmurnaghan | 0.008844632 | not included | 4.037684 |  |  | -10694.09 | 2.981823 |  | Train
Al0.25Nb0.25W0.25Zr0.25 |  |  | 4.349849 |  | 156.193 |  |  |  | fcc | birchmurnaghan | 0.002065177 | not included | 4.212223 |  |  | -11914.38 | 3.110719 |  | Train
Al0.25Co0.25Nb0.25W0.25 |  |  | 4.441741 |  | 177.9101 |  |  |  | fcc | birchmurnaghan | 0.01395814 | not included | 3.992526 |  |  | -10811.49 | 2.948474 |  | Train
Co0.25Fe0.25Nb0.25W0.25 |  |  | 4.635831 |  | 181.9757 |  |  |  | fcc | birchmurnaghan | 0.03345673 | not included | 3.929034 |  |  | -11326.46 | 2.901585 |  | Train
Co0.25Hf0.25Nb0.25W0.25 |  |  | 3.8466 |  | 169.4755 |  |  |  | fcc | birchmurnaghan | 0.02895599 | not included | 4.119005 |  |  | -18239.03 | 3.041878 |  | Train
Co0.25Mn0.25Nb0.25W0.25 |  |  | 4.658815 |  | 167.0684 |  |  |  | fcc | birchmurnaghan | 0.03146579 | not included | 3.951154 |  |  | -11269.39 | 2.91792 |  | Train
Co0.25Nb0.25Ni0.25W0.25 |  |  | 4.76571 |  | 192.79 |  |  |  | fcc | birchmurnaghan | 0.0346182 | not included | 3.917236 |  |  | -11450.48 | 2.892872 |  | Train
Co0.25Nb0.25W0.25Zr0.25 |  |  | 4.366933 |  | 163.5186 |  |  |  | fcc | birchmurnaghan | 0.03226879 | not included | 4.137769 |  |  | -12489.67 | 3.055735 |  | Train
Al0.25Cu0.25Nb0.25W0.25 |  |  | 4.403066 |  | 166.1735 |  |  |  | fcc | birchmurnaghan | 0.01950051 | not included | 4.03187 |  |  | -10942.27 | 2.977529 |  | Train
Co0.25Cu0.25Nb0.25W0.25 |  |  | 4.741383 |  | 179.2764 |  |  |  | fcc | birchmurnaghan | 0.0409018 | not included | 3.945714 |  |  | -11517.57 | 2.913903 |  | Train
Cu0.25Fe0.25Nb0.25W0.25 |  |  | 4.546691 |  | 170.4987 |  |  |  | fcc | birchmurnaghan | 0.03910839 | not included | 3.96864 |  |  | -11457.24 | 2.930834 |  | Train
Cu0.25Hf0.25Nb0.25W0.25 |  |  | 3.932248 |  | 164.2936 |  |  |  | fcc | birchmurnaghan | 0.03224093 | not included | 4.148926 |  |  | -18369.8 | 3.063975 |  | Train
Cu0.25Mn0.25Nb0.25W0.25 |  |  | 4.488745 |  | 156.433 |  |  |  | fcc | birchmurnaghan | 0.03662092 | not included | 3.99529 |  |  | -11400.17 | 2.950515 |  | Train
Cu0.25Nb0.25Ni0.25W0.25 |  |  | 4.735965 |  | 181.5027 |  |  |  | fcc | birchmurnaghan | 0.03897241 | not included | 3.952869 |  |  | -11581.26 | 2.919187 |  | Train
Cu0.25Nb0.25W0.25Zr0.25 |  |  | 4.508033 |  | 155.8336 |  |  |  | fcc | birchmurnaghan | 0.03456882 | not included | 4.168276 |  |  | -12620.45 | 3.078265 |  | Train
Al0.25Fe0.25Nb0.25W0.25 |  |  | 4.300368 |  | 168.6934 |  |  |  | fcc | birchmurnaghan | 0.01172665 | not included | 4.01389 |  |  | -10751.16 | 2.964251 |  | Train
Fe0.25Hf0.25Nb0.25W0.25 |  |  | 3.716561 |  | 165.3706 |  |  |  | fcc | birchmurnaghan | 0.02585951 | not included | 4.141201 |  |  | -18178.69 | 3.05827 |  | Train
Fe0.25Mn0.25Nb0.25W0.25 |  |  | 4.199298 |  | 157.7798 |  |  |  | fcc | birchmurnaghan | 0.02972651 | not included | 3.975054 |  |  | -11209.06 | 2.93557 |  | Train
Fe0.25Nb0.25Ni0.25W0.25 |  |  | 4.528426 |  | 182.7826 |  |  |  | fcc | birchmurnaghan | 0.03269996 | not included | 3.939157 |  |  | -11390.14 | 2.909061 |  | Train
Fe0.25Nb0.25W0.25Zr0.25 |  |  | 4.182036 |  | 159.5201 |  |  |  | fcc | birchmurnaghan | 0.02907835 | not included | 4.159781 |  |  | -12429.34 | 3.071991 |  | Train
Hf0.25Nb0.25W0.25Zr0.25 |  |  | 4.288384 |  | 159.5843 |  |  |  | fcc | birchmurnaghan | 0.008376409 | not included | 4.303413 |  |  | -19341.92 | 3.178063 |  | Train
Hf0.25Mn0.25Nb0.25W0.25 |  |  | 3.835233 |  | 153.9468 |  |  |  | fcc | birchmurnaghan | 0.02185171 | not included | 4.16769 |  |  | -18121.62 | 3.077832 |  | Train
Mn0.25Nb0.25W0.25Zr0.25 |  |  | 4.339576 |  | 147.1743 |  |  |  | fcc | birchmurnaghan | 0.02479562 | not included | 4.187134 |  |  | -12372.27 | 3.092192 |  | Train
Al0.25Nb0.25Ni0.25W0.25 |  |  | 4.400943 |  | 177.8216 |  |  |  | fcc | birchmurnaghan | 0.01296758 | not included | 4.00143 |  |  | -10875.17 | 2.955049 |  | Train
Hf0.25Nb0.25Ni0.25W0.25 |  |  | 3.96006 |  | 172.1502 |  |  |  | fcc | birchmurnaghan | 0.02711103 | not included | 4.123466 |  |  | -18302.71 | 3.045172 |  | Train
Mn0.25Nb0.25Ni0.25W0.25 |  |  | 4.469483 |  | 168.3762 |  |  |  | fcc | birchmurnaghan | 0.03043894 | not included | 3.96302 |  |  | -11333.07 | 2.926684 |  | Train
Nb0.25Ni0.25W0.25Zr0.25 |  |  | 4.535609 |  | 165.1221 |  |  |  | fcc | birchmurnaghan | 0.03012974 | not included | 4.142095 |  |  | -12553.36 | 3.05893 |  | Train
Al0.25Nb0.25Ti0.25W0.25 |  |  | 3.999984 |  | 167.3442 |  |  |  | fcc | birchmurnaghan | -0.005718313 | not included | 4.102571 |  |  | -10541.68 | 3.029741 |  | Train
Co0.25Nb0.25Ti0.25W0.25 |  |  | 4.217115 |  | 172.094 |  |  |  | fcc | birchmurnaghan | 0.02001367 | not included | 4.019946 |  |  | -11116.98 | 2.968724 |  | Train
Cu0.25Nb0.25Ti0.25W0.25 |  |  | 4.3459 |  | 164.5707 |  |  |  | fcc | birchmurnaghan | 0.02454581 | not included | 4.054391 |  |  | -11247.76 | 2.994161 |  | Train
Fe0.25Nb0.25Ti0.25W0.25 |  |  | 4.083773 |  | 165.9463 |  |  |  | fcc | birchmurnaghan | 0.01800365 | not included | 4.043803 |  |  | -11056.65 | 2.986342 |  | Train
Hf0.25Nb0.25Ti0.25W0.25 |  |  | 3.613053 |  | 161.4565 |  |  |  | fcc | birchmurnaghan | 0.006480024 | not included | 4.218125 |  |  | -17969.22 | 3.115078 |  | Train
Mn0.25Nb0.25Ti0.25W0.25 |  |  | 4.152196 |  | 153.8477 |  |  |  | fcc | birchmurnaghan | 0.01549975 | not included | 4.069928 |  |  | -10999.58 | 3.005635 |  | Train
Nb0.25Ni0.25Ti0.25W0.25 |  |  | 4.332579 |  | 174.6857 |  |  |  | fcc | birchmurnaghan | 0.01858202 | not included | 4.026594 |  |  | -11180.67 | 2.973633 |  | Train
Nb0.25Ti0.25W0.25Zr0.25 |  |  | 4.167783 |  | 155.0879 |  |  |  | fcc | birchmurnaghan | 0.009272264 | not included | 4.233146 |  |  | -12219.86 | 3.126171 |  | Train
Al0.25Hf0.25Ni0.25Zr0.25 |  |  | 5.162227 |  | 119.0068 |  |  |  | fcc | birchmurnaghan | 0.01774184 | not included | 4.222737 |  |  | -10230.38 | 3.118484 |  | Train
Al0.25Hf0.25Mn0.25Ni0.25 |  |  | 4.003837 |  | 116.2898 |  |  |  | fcc | birchmurnaghan | 0.0186084 | not included | 4.015972 |  |  | -9010.098 | 2.965789 |  | Train
Al0.25Mn0.25Ni0.25Zr0.25 |  |  | 4.545551 |  | 107.153 |  |  |  | fcc | birchmurnaghan | 0.02068787 | not included | 4.068825 |  |  | -3260.745 | 3.00482 |  | Train
Hf0.25Mn0.25Ni0.25Zr0.25 |  |  | 4.125607 |  | 111.7237 |  |  |  | fcc | birchmurnaghan | 0.03799735 | not included | 4.1959 |  |  | -10688.28 | 3.098665 |  | Train
Al0.25Hf0.25Ti0.25Zr0.25 |  |  | 4.375577 |  | 113.0687 |  |  |  | bcc | birchmurnaghan | -0.002555562 | not included | 3.433852 |  |  | -9896.887 | 3.18998 |  | Train
Al0.25Hf0.25Mn0.25Ti0.25 |  |  | 3.617617 |  | 104.003 |  |  |  | fcc | birchmurnaghan | 0.008055803 | not included | 4.143379 |  |  | -8676.597 | 3.059878 |  | Train
Al0.25Mn0.25Ti0.25Zr0.25 |  |  | 4.368698 |  | 97.54077 |  |  |  | fcc | birchmurnaghan | 0.009353088 | not included | 4.182671 |  |  | -2927.245 | 3.088896 |  | Train
Al0.25Co0.25Hf0.25Ti0.25 |  |  | 3.712142 |  | 119.3351 |  |  |  | fcc | birchmurnaghan | 0.01172879 | not included | 4.076287 |  |  | -8794.004 | 3.010331 |  | Train
Al0.25Co0.25Mn0.25Ti0.25 |  |  | 5.635213 |  | 115.7364 |  |  |  | fcc | birchmurnaghan | -0.005316612 | not included | 3.785683 |  |  | -1824.389 | 2.79572 |  | Train
Al0.25Co0.25Ti0.25Zr0.25 |  |  | 4.417839 |  | 113.4977 |  |  |  | fcc | birchmurnaghan | 0.01378975 | not included | 4.11508 |  |  | -3044.651 | 3.03898 |  | Train
Al0.25Co0.25Fe0.25Ti0.25 |  |  | 5.089048 |  | 136.1538 |  |  |  | fcc | birchmurnaghan | -0.006389842 | not included | 3.754536 |  |  | -1881.463 | 2.772719 |  | Train
Co0.25Fe0.25Hf0.25Ti0.25 |  |  | 4.013621 |  | 123.7557 |  |  |  | fcc | birchmurnaghan | 0.0314995 | not included | 3.995205 |  |  | -9308.974 | 2.950452 |  | Train
Co0.25Fe0.25Mn0.25Ti0.25 |  |  | 4.71657 |  | 133.6444 |  |  |  | fcc | birchmurnaghan | 0.005052426 | not included | 3.677291 |  |  | -2339.369 | 2.715673 |  | Train
Co0.25Fe0.25Ni0.25Ti0.25 |  |  | 4.459452 |  | 157.9768 |  |  |  | fcc | birchmurnaghan | 0.0009268839 | not included | 3.658221 |  |  | -2520.464 | 2.70159 |  | Train
Co0.25Fe0.25Ti0.25Zr0.25 |  |  | 4.12043 |  | 117.1253 |  |  |  | fcc | birchmurnaghan | 0.03528438 | not included | 4.037752 |  |  | -3559.62 | 2.981873 |  | Train
Co0.25Hf0.25Ti0.25Zr0.25 |  |  | 3.957015 |  | 115.7859 |  |  |  | fcc | birchmurnaghan | 0.02975826 | not included | 4.238835 |  |  | -10472.18 | 3.130373 |  | Train
Co0.25Hf0.25Mn0.25Ti0.25 |  |  | 4.085809 |  | 111.8104 |  |  |  | fcc | birchmurnaghan | 0.0300924 | not included | 4.02948 |  |  | -9251.902 | 2.975764 |  | Train
Co0.25Mn0.25Ti0.25Zr0.25 |  |  | 4.161739 |  | 105.6966 |  |  |  | fcc | birchmurnaghan | 0.03328942 | not included | 4.074048 |  |  | -3502.549 | 3.008678 |  | Train
Al0.25Co0.25Ni0.25Ti0.25 |  |  | 5.006935 |  | 145.3916 |  |  |  | fcc | birchmurnaghan | -0.01025856 | not included | 3.746607 |  |  | -2005.485 | 2.766863 |  | Train
Co0.25Hf0.25Ni0.25Ti0.25 |  |  | 4.131832 |  | 133.6215 |  |  |  | fcc | birchmurnaghan | 0.02891316 | not included | 3.975174 |  |  | -9432.995 | 2.935659 |  | Train
Co0.25Mn0.25Ni0.25Ti0.25 |  |  | 4.892462 |  | 146.1711 |  |  |  | fcc | birchmurnaghan | 0.002310621 | not included | 3.680408 |  |  | -2463.389 | 2.717975 |  | Train
Co0.25Ni0.25Ti0.25Zr0.25 |  |  | 4.320649 |  | 124.5336 |  |  |  | fcc | birchmurnaghan | 0.03267024 | not included | 4.016931 |  |  | -3683.64 | 2.966496 |  | Train
Al0.25Cu0.25Hf0.25Ti0.25 |  |  | 4.10922 |  | 114.5137 |  |  |  | fcc | birchmurnaghan | 0.01340989 | not included | 4.126225 |  |  | -8924.783 | 3.04721 |  | Train
Al0.25Cu0.25Mn0.25Ti0.25 |  |  | 5.87413 |  | 86.17861 |  |  |  | fcc | birchmurnaghan | 0.0008778483 | not included | 3.867466 |  |  | -1955.164 | 2.856117 |  | Train
Al0.25Cu0.25Ti0.25Zr0.25 |  |  | 4.61024 |  | 105.7826 |  |  |  | fcc | birchmurnaghan | 0.01390987 | not included | 4.166159 |  |  | -3175.432 | 3.076701 |  | Train
Al0.25Co0.25Cu0.25Ti0.25 |  |  | 4.980063 |  | 131.765 |  |  |  | fcc | birchmurnaghan | -0.002561073 | not included | 3.787471 |  |  | -2072.578 | 2.797041 |  | Train
Co0.25Cu0.25Fe0.25Ti0.25 |  |  | 4.801369 |  | 147.0565 |  |  |  | fcc | birchmurnaghan | 0.00825925 | not included | 3.693323 |  |  | -2587.557 | 2.727513 |  | Train
Co0.25Cu0.25Hf0.25Ti0.25 |  |  | 4.025479 |  | 124.2419 |  |  |  | fcc | birchmurnaghan | 0.03341904 | not included | 4.012199 |  |  | -9500.09 | 2.963002 |  | Train
Co0.25Cu0.25Mn0.25Ti0.25 |  |  | 4.89593 |  | 130.5766 |  |  |  | fcc | birchmurnaghan | 0.009783466 | not included | 3.722439 |  |  | -2530.482 | 2.749015 |  | Train
Co0.25Cu0.25Ni0.25Ti0.25 |  |  | 10.86217 |  | 337.1833 |  |  |  | bcc | birchmurnaghan | -0.001494459 | not included | 2.965566 |  |  | -2711.58 | 2.689977 |  | Train
Co0.25Cu0.25Ni0.25Ti0.25 |  |  | -1.874559 |  | 192.148 |  |  |  | fcc | birchmurnaghan | -0.0006706312 | not included | 3.736378 |  |  | -2711.584 | 2.759309 |  | Train
Co0.25Cu0.25Ti0.25Zr0.25 |  |  | 4.484377 |  | 114.8645 |  |  |  | fcc | birchmurnaghan | 0.03605529 | not included | 4.054174 |  |  | -3750.737 | 2.994 |  | Train
Al0.25Cu0.25Fe0.25Ti0.25 |  |  | 5.128765 |  | 112.5209 |  |  |  | fcc | birchmurnaghan | 9.942481e-05 | not included | 3.81912 |  |  | -2012.238 | 2.820414 |  | Train
Cu0.25Fe0.25Hf0.25Ti0.25 |  |  | 3.862269 |  | 117.1887 |  |  |  | fcc | birchmurnaghan | 0.03322914 | not included | 4.043713 |  |  | -9439.753 | 2.986275 |  | Train
Cu0.25Fe0.25Mn0.25Ti0.25 |  |  | 4.39469 |  | 114.9514 |  |  |  | fcc | birchmurnaghan | 0.01220044 | not included | 3.749313 |  |  | -2470.143 | 2.768862 |  | Train
Cu0.25Fe0.25Ni0.25Ti0.25 |  |  | 4.710698 |  | 145.809 |  |  |  | fcc | birchmurnaghan | 0.005656262 | not included | 3.709103 |  |  | -2651.24 | 2.739167 |  | Train
Cu0.25Fe0.25Ti0.25Zr0.25 |  |  | 4.342784 |  | 109.3221 |  |  |  | fcc | birchmurnaghan | 0.03548683 | not included | 4.085007 |  |  | -3690.401 | 3.016771 |  | Train
Cu0.25Hf0.25Ti0.25Zr0.25 |  |  | 4.496921 |  | 110.247 |  |  |  | fcc | birchmurnaghan | 0.02837975 | not included | 4.275005 |  |  | -10602.97 | 3.157084 |  | Train
Cu0.25Hf0.25Mn0.25Ti0.25 |  |  | 3.856947 |  | 105.4716 |  |  |  | fcc | birchmurnaghan | 0.03129471 | not included | 4.08334 |  |  | -9382.682 | 3.01554 |  | Train
Cu0.25Mn0.25Ti0.25Zr0.25 |  |  | 4.338824 |  | 97.53099 |  |  |  | fcc | birchmurnaghan | 0.03294459 | not included | 4.126735 |  |  | -3633.33 | 3.047587 |  | Train
Al0.25Cu0.25Ni0.25Ti0.25 |  |  | 4.766353 |  | 130.1271 |  |  |  | fcc | birchmurnaghan | -0.005595548 | not included | 3.803358 |  |  | -2136.262 | 2.808774 |  | Train
Cu0.25Hf0.25Ni0.25Ti0.25 |  |  | 4.12706 |  | 127.289 |  |  |  | fcc | birchmurnaghan | 0.02965059 | not included | 4.020307 |  |  | -9563.775 | 2.96899 |  | Train
Cu0.25Mn0.25Ni0.25Ti0.25 |  |  | 4.65425 |  | 127.5721 |  |  |  | fcc | birchmurnaghan | 0.007050888 | not included | 3.743552 |  |  | -2594.166 | 2.764607 |  | Train
Cu0.25Ni0.25Ti0.25Zr0.25 |  |  | 4.455804 |  | 116.2991 |  |  |  | fcc | birchmurnaghan | 0.03181133 | not included | 4.062727 |  |  | -3814.422 | 3.000317 |  | Train
Al0.25Fe0.25Hf0.25Ti0.25 |  |  | 3.604992 |  | 114.3516 |  |  |  | fcc | birchmurnaghan | 0.01060002 | not included | 4.106362 |  |  | -8733.668 | 3.032541 |  | Train
Al0.25Fe0.25Mn0.25Ti0.25 |  |  | 6.517733 |  | 90.58462 |  |  |  | fcc | birchmurnaghan | -0.003468053 | not included | 3.816398 |  |  | -1764.05 | 2.818404 |  | Train
Al0.25Fe0.25Ti0.25Zr0.25 |  |  | 4.31639 |  | 108.7694 |  |  |  | fcc | birchmurnaghan | 0.01237265 | not included | 4.144276 |  |  | -2984.316 | 3.060541 |  | Train
Fe0.25Hf0.25Ti0.25Zr0.25 |  |  | 3.705356 |  | 112.2575 |  |  |  | fcc | birchmurnaghan | 0.02694553 | not included | 4.265893 |  |  | -10411.85 | 3.150355 |  | Train
Fe0.25Hf0.25Mn0.25Ti0.25 |  |  | 3.860737 |  | 105.5725 |  |  |  | fcc | birchmurnaghan | 0.02946102 | not included | 4.060284 |  |  | -9191.566 | 2.998513 |  | Train
Fe0.25Mn0.25Ti0.25Zr0.25 |  |  | 4.079212 |  | 100.9297 |  |  |  | fcc | birchmurnaghan | 0.032306 | not included | 4.103358 |  |  | -3442.212 | 3.030323 |  | Train
Al0.25Fe0.25Ni0.25Ti0.25 |  |  | 5.112758 |  | 127.2841 |  |  |  | fcc | birchmurnaghan | -0.00787363 | not included | 3.774061 |  |  | -1945.146 | 2.787137 |  | Train
Fe0.25Hf0.25Ni0.25Ti0.25 |  |  | 3.903853 |  | 126.2799 |  |  |  | fcc | birchmurnaghan | 0.02871164 | not included | 4.005499 |  |  | -9372.658 | 2.958054 |  | Train
Fe0.25Mn0.25Ni0.25Ti0.25 |  |  | 4.356907 |  | 127.9681 |  |  |  | fcc | birchmurnaghan | 0.004386353 | not included | 3.703412 |  |  | -2403.05 | 2.734963 |  | Train
Fe0.25Ni0.25Ti0.25Zr0.25 |  |  | 4.287717 |  | 118.9051 |  |  |  | fcc | birchmurnaghan | 0.0320535 | not included | 4.04609 |  |  | -3623.304 | 2.988031 |  | Train
Hf0.25Mn0.25Ti0.25Zr0.25 |  |  | 3.756799 |  | 102.0867 |  |  |  | fcc | birchmurnaghan | 0.02270561 | not included | 4.303292 |  |  | -10354.78 | 3.177974 |  | Train
Al0.25Hf0.25Ni0.25Ti0.25 |  |  | 3.947091 |  | 122.9665 |  |  |  | fcc | birchmurnaghan | 0.008802122 | not included | 4.086612 |  |  | -8857.688 | 3.017956 |  | Train
Al0.25Mn0.25Ni0.25Ti0.25 |  |  | 5.772727 |  | 102.7239 |  |  |  | fcc | birchmurnaghan | -0.006880799 | not included | 3.813099 |  |  | -1888.072 | 2.815967 |  | Train
Al0.25Ni0.25Ti0.25Zr0.25 |  |  | 4.589334 |  | 115.6312 |  |  |  | fcc | birchmurnaghan | 0.01041798 | not included | 4.124796 |  |  | -3108.336 | 3.046155 |  | Train
Hf0.25Ni0.25Ti0.25Zr0.25 |  |  | 4.33343 |  | 117.6656 |  |  |  | fcc | birchmurnaghan | 0.02648895 | not included | 4.241317 |  |  | -10535.87 | 3.132206 |  | Train
Hf0.25Mn0.25Ni0.25Ti0.25 |  |  | 3.894417 |  | 114.3881 |  |  |  | fcc | birchmurnaghan | 0.02709353 | not included | 4.041714 |  |  | -9315.586 | 2.984799 |  | Train
Mn0.25Ni0.25Ti0.25Zr0.25 |  |  | 4.27199 |  | 106.9687 |  |  |  | fcc | birchmurnaghan | 0.02984202 | not included | 4.084277 |  |  | -3566.233 | 3.016232 |  | Train
Al0.25Hf0.25V0.25Zr0.25 |  |  | 5.274068 |  | 116.4886 |  |  |  | fcc | birchmurnaghan | 0.009719465 | not included | 4.264973 |  |  | -9944.626 | 3.149676 |  | Train
Al0.25Hf0.25Mn0.25V0.25 |  |  | 4.150538 |  | 114.2576 |  |  |  | fcc | birchmurnaghan | 0.01434481 | not included | 4.064484 |  |  | -8724.34 | 3.001614 |  | Train
Al0.25Mn0.25V0.25Zr0.25 |  |  | 5.078381 |  | 106.868 |  |  |  | fcc | birchmurnaghan | 0.01689895 | not included | 4.106591 |  |  | -2974.987 | 3.03271 |  | Train
Al0.25Co0.25Hf0.25V0.25 |  |  | 4.346073 |  | 134.4387 |  |  |  | fcc | birchmurnaghan | 0.01720462 | not included | 4.003721 |  |  | -8841.748 | 2.956741 |  | Train
Al0.25Co0.25Mn0.25V0.25 |  |  | 5.385562 |  | 145.4747 |  |  |  | fcc | birchmurnaghan | -0.008345459 | not included | 3.688323 |  |  | -1872.142 | 2.723821 |  | Train
Al0.25Co0.25V0.25Zr0.25 |  |  | 5.194024 |  | 127.2441 |  |  |  | fcc | birchmurnaghan | 0.02068383 | not included | 4.044708 |  |  | -3092.394 | 2.98701 |  | Train
Al0.25Co0.25Fe0.25V0.25 |  |  | 5.019608 |  | 158.5155 |  |  |  | fcc | birchmurnaghan | -0.009680272 | not included | 3.667246 |  |  | -1929.216 | 2.708255 |  | Train
Co0.25Fe0.25Hf0.25V0.25 |  |  | 4.222076 |  | 140.0514 |  |  |  | fcc | birchmurnaghan | 0.03517142 | not included | 3.926198 |  |  | -9356.72 | 2.89949 |  | Train
Co0.25Fe0.25Mn0.25V0.25 |  |  | 5.119223 |  | 165.414 |  |  |  | fcc | birchmurnaghan | -0.001687623 | not included | 3.578581 |  |  | -2387.125 | 2.642776 |  | Train
Co0.25Fe0.25Ni0.25V0.25 |  |  | 4.694384 |  | 187.2918 |  |  |  | bcc | birchmurnaghan | -0.002000864 | not included | 2.839482 |  |  | -2568.216 | 2.654242 |  | Train
Co0.25Fe0.25V0.25Zr0.25 |  |  | 3.521831 |  | 129.4996 |  |  |  | fcc | birchmurnaghan | 0.04059898 | not included | 3.973842 |  |  | -3607.364 | 2.934676 |  | Train
Co0.25Hf0.25V0.25Zr0.25 |  |  | 4.727797 |  | 122.1835 |  |  |  | fcc | birchmurnaghan | 0.03868502 | not included | 4.176944 |  |  | -10519.92 | 3.084666 |  | Train
Co0.25Hf0.25Mn0.25V0.25 |  |  | 4.255257 |  | 126.743 |  |  |  | fcc | birchmurnaghan | 0.03429745 | not included | 3.955702 |  |  | -9299.647 | 2.921279 |  | Train
Co0.25Mn0.25V0.25Zr0.25 |  |  | 3.535923 |  | 118.9852 |  |  |  | fcc | birchmurnaghan | 0.03906338 | not included | 4.005855 |  |  | -3550.292 | 2.958318 |  | Train
Al0.25Co0.25Ni0.25V0.25 |  |  | 4.679224 |  | 170.2754 |  |  |  | fcc | birchmurnaghan | -0.01203057 | not included | 3.663336 |  |  | -2053.237 | 2.705367 |  | Train
Co0.25Hf0.25Ni0.25V0.25 |  |  | 4.361197 |  | 150.0934 |  |  |  | fcc | birchmurnaghan | 0.03342759 | not included | 3.910015 |  |  | -9480.74 | 2.88754 |  | Train
Co0.25Mn0.25Ni0.25V0.25 |  |  | 4.608125 |  | 166.4194 |  |  |  | bcc | birchmurnaghan | -0.001059669 | not included | 2.849754 |  |  | -2511.142 | 2.659578 |  | Train
Co0.25Ni0.25V0.25Zr0.25 |  |  | 3.909162 |  | 135.4065 |  |  |  | fcc | birchmurnaghan | 0.03876933 | not included | 3.955723 |  |  | -3731.384 | 2.921295 |  | Train
Al0.25Cu0.25Hf0.25V0.25 |  |  | 4.852593 |  | 124.1534 |  |  |  | fcc | birchmurnaghan | 0.02053312 | not included | 4.052894 |  |  | -8972.525 | 2.993055 |  | Train
Al0.25Cu0.25Mn0.25V0.25 |  |  | 5.723785 |  | 109.1332 |  |  |  | fcc | birchmurnaghan | 0.0008395078 | not included | 3.761815 |  |  | -2002.913 | 2.778094 |  | Train
Al0.25Cu0.25V0.25Zr0.25 |  |  | 5.671552 |  | 112.1335 |  |  |  | fcc | birchmurnaghan | 0.02227015 | not included | 4.096116 |  |  | -3223.173 | 3.024975 |  | Train
Al0.25Co0.25Cu0.25V0.25 |  |  | 4.562002 |  | 158.9369 |  |  |  | fcc | birchmurnaghan | -0.00306993 | not included | 3.69945 |  |  | -2120.328 | 2.732037 |  | Train
Co0.25Cu0.25Fe0.25V0.25 |  |  | 4.813622 |  | 170.4267 |  |  |  | fcc | birchmurnaghan | 0.005863694 | not included | 3.612243 |  |  | -2635.309 | 2.667635 |  | Train
Co0.25Cu0.25Hf0.25V0.25 |  |  | 4.561885 |  | 137.8946 |  |  |  | fcc | birchmurnaghan | 0.03881128 | not included | 3.943937 |  |  | -9547.834 | 2.912591 |  | Train
Co0.25Cu0.25Mn0.25V0.25 |  |  | 4.875647 |  | 152.4139 |  |  |  | fcc | birchmurnaghan | 0.007525064 | not included | 3.631544 |  |  | -2578.234 | 2.681889 |  | Train
Co0.25Cu0.25Ni0.25V0.25 |  |  | 3.482812 |  | 171.4673 |  |  |  | bcc | birchmurnaghan | 0.004570348 | not included | 2.859406 |  |  | -2759.328 | 2.669284 |  | Train
Co0.25Cu0.25V0.25Zr0.25 |  |  | 4.633318 |  | 123.5679 |  |  |  | fcc | birchmurnaghan | 0.0429146 | not included | 3.99052 |  |  | -3798.48 | 2.946992 |  | Train
Al0.25Cu0.25Fe0.25V0.25 |  |  | 5.007195 |  | 132.5064 |  |  |  | fcc | birchmurnaghan | -0.0005979281 | not included | 3.727709 |  |  | -2059.988 | 2.752907 |  | Train
Cu0.25Fe0.25Hf0.25V0.25 |  |  | 4.383693 |  | 129.4228 |  |  |  | fcc | birchmurnaghan | 0.0385878 | not included | 3.972974 |  |  | -9487.497 | 2.934035 |  | Train
Cu0.25Fe0.25Mn0.25V0.25 |  |  | 4.279118 |  | 132.0884 |  |  |  | fcc | birchmurnaghan | 0.009562242 | not included | 3.650853 |  |  | -2517.895 | 2.696149 |  | Train
Cu0.25Fe0.25Ni0.25V0.25 |  |  | 4.699779 |  | 167.4404 |  |  |  | fcc | birchmurnaghan | 0.004708184 | not included | 3.628687 |  |  | -2698.991 | 2.679779 |  | Train
Cu0.25Fe0.25V0.25Zr0.25 |  |  | 4.61905 |  | 117.9052 |  |  |  | fcc | birchmurnaghan | 0.04229797 | not included | 4.0188 |  |  | -3738.143 | 2.967877 |  | Train
Cu0.25Hf0.25V0.25Zr0.25 |  |  | 5.051426 |  | 112.4267 |  |  |  | fcc | birchmurnaghan | 0.03837634 | not included | 4.216291 |  |  | -10650.71 | 3.113724 |  | Train
Cu0.25Hf0.25Mn0.25V0.25 |  |  | 4.332933 |  | 115.7368 |  |  |  | fcc | birchmurnaghan | 0.0372111 | not included | 4.008614 |  |  | -9430.426 | 2.960355 |  | Train
Cu0.25Mn0.25V0.25Zr0.25 |  |  | 4.632001 |  | 104.4061 |  |  |  | fcc | birchmurnaghan | 0.04023463 | not included | 4.057408 |  |  | -3681.072 | 2.996389 |  | Train
Al0.25Cu0.25Ni0.25V0.25 |  |  | 4.540358 |  | 151.3019 |  |  |  | fcc | birchmurnaghan | -0.005112751 | not included | 3.716534 |  |  | -2184.011 | 2.744654 |  | Train
Cu0.25Hf0.25Ni0.25V0.25 |  |  | 4.698447 |  | 138.9011 |  |  |  | fcc | birchmurnaghan | 0.03568106 | not included | 3.953456 |  |  | -9611.518 | 2.91962 |  | Train
Cu0.25Mn0.25Ni0.25V0.25 |  |  | 4.624198 |  | 147.1766 |  |  |  | fcc | birchmurnaghan | 0.006378756 | not included | 3.653949 |  |  | -2641.916 | 2.698435 |  | Train
Cu0.25Ni0.25V0.25Zr0.25 |  |  | 5.136855 |  | 123.3458 |  |  |  | fcc | birchmurnaghan | 0.03925585 | not included | 3.998967 |  |  | -3862.165 | 2.95323 |  | Train
Al0.25Fe0.25Hf0.25V0.25 |  |  | 4.145195 |  | 127.2004 |  |  |  | fcc | birchmurnaghan | 0.01624884 | not included | 4.03174 |  |  | -8781.412 | 2.977433 |  | Train
Al0.25Fe0.25Mn0.25V0.25 |  |  | 6.567123 |  | 118.5328 |  |  |  | fcc | birchmurnaghan | -0.00655693 | not included | 3.707637 |  |  | -1811.803 | 2.738084 |  | Train
Al0.25Fe0.25V0.25Zr0.25 |  |  | 5.006448 |  | 120.4359 |  |  |  | fcc | birchmurnaghan | 0.01937908 | not included | 4.072003 |  |  | -3032.058 | 3.007167 |  | Train
Fe0.25Hf0.25V0.25Zr0.25 |  |  | 4.61251 |  | 118.0399 |  |  |  | fcc | birchmurnaghan | 0.03606844 | not included | 4.202362 |  |  | -10459.59 | 3.103437 |  | Train
Fe0.25Hf0.25Mn0.25V0.25 |  |  | 3.891477 |  | 119.3052 |  |  |  | fcc | birchmurnaghan | 0.0338123 | not included | 3.984608 |  |  | -9239.311 | 2.942626 |  | Train
Fe0.25Mn0.25V0.25Zr0.25 |  |  | 3.459891 |  | 114.583 |  |  |  | fcc | birchmurnaghan | 0.03815177 | not included | 4.033195 |  |  | -3489.956 | 2.978508 |  | Train
Al0.25Fe0.25Ni0.25V0.25 |  |  | 5.067225 |  | 147.3458 |  |  |  | fcc | birchmurnaghan | -0.009859086 | not included | 3.686061 |  |  | -1992.897 | 2.72215 |  | Train
Fe0.25Hf0.25Ni0.25V0.25 |  |  | 4.161593 |  | 141.1576 |  |  |  | fcc | birchmurnaghan | 0.03315275 | not included | 3.937427 |  |  | -9420.403 | 2.907783 |  | Train
Fe0.25Mn0.25Ni0.25V0.25 |  |  | 4.470548 |  | 149.4844 |  |  |  | fcc | birchmurnaghan | -0.0001928035 | not included | 3.604742 |  |  | -2450.804 | 2.662096 |  | Train
Fe0.25Ni0.25V0.25Zr0.25 |  |  | 3.968848 |  | 129.9243 |  |  |  | fcc | birchmurnaghan | 0.03804254 | not included | 3.982736 |  |  | -3671.048 | 2.941244 |  | Train
Hf0.25Mn0.25V0.25Zr0.25 |  |  | 4.722902 |  | 105.2196 |  |  |  | fcc | birchmurnaghan | 0.03228699 | not included | 4.23814 |  |  | -10402.52 | 3.129859 |  | Train
Al0.25Hf0.25Ni0.25V0.25 |  |  | 4.584275 |  | 136.0987 |  |  |  | fcc | birchmurnaghan | 0.01495751 | not included | 4.014829 |  |  | -8905.431 | 2.964945 |  | Train
Al0.25Mn0.25Ni0.25V0.25 |  |  | 5.536463 |  | 129.9099 |  |  |  | fcc | birchmurnaghan | -0.008442028 | not included | 3.712302 |  |  | -1935.823 | 2.741529 |  | Train
Al0.25Ni0.25V0.25Zr0.25 |  |  | 5.418284 |  | 126.3057 |  |  |  | fcc | birchmurnaghan | 0.01794243 | not included | 4.055412 |  |  | -3156.078 | 2.994915 |  | Train
Hf0.25Ni0.25V0.25Zr0.25 |  |  | 4.955525 |  | 122.6496 |  |  |  | fcc | birchmurnaghan | 0.03568914 | not included | 4.182016 |  |  | -10583.61 | 3.088412 |  | Train
Hf0.25Mn0.25Ni0.25V0.25 |  |  | 4.119411 |  | 127.8224 |  |  |  | fcc | birchmurnaghan | 0.03203147 | not included | 3.969256 |  |  | -9363.331 | 2.931289 |  | Train
Mn0.25Ni0.25V0.25Zr0.25 |  |  | 3.963857 |  | 117.9162 |  |  |  | fcc | birchmurnaghan | 0.03627832 | not included | 4.016977 |  |  | -3613.976 | 2.96653 |  | Train
Al0.25Hf0.25Ti0.25V0.25 |  |  | 4.469177 |  | 124.8275 |  |  |  | fcc | birchmurnaghan | 0.002883054 | not included | 4.138151 |  |  | -8571.932 | 3.056018 |  | Train
Al0.25Mn0.25Ti0.25V0.25 |  |  | 5.522531 |  | 102.3949 |  |  |  | fcc | birchmurnaghan | -0.005983407 | not included | 3.887821 |  |  | -1602.309 | 2.871149 |  | Train
Al0.25Ti0.25V0.25Zr0.25 |  |  | 5.399442 |  | 118.391 |  |  |  | fcc | birchmurnaghan | 0.004917138 | not included | 4.168502 |  |  | -2822.579 | 3.078432 |  | Train
Al0.25Co0.25Ti0.25V0.25 |  |  | 4.46992 |  | 147.4009 |  |  |  | fcc | birchmurnaghan | -0.00801899 | not included | 3.825726 |  |  | -1719.721 | 2.825292 |  | Train
Co0.25Fe0.25Ti0.25V0.25 |  |  | 4.648728 |  | 156.6697 |  |  |  | fcc | birchmurnaghan | 0.003281302 | not included | 3.726406 |  |  | -2234.7 | 2.751945 |  | Train
Co0.25Hf0.25Ti0.25V0.25 |  |  | 4.142305 |  | 130.8327 |  |  |  | fcc | birchmurnaghan | 0.02640411 | not included | 4.034533 |  |  | -9147.235 | 2.979496 |  | Train
Co0.25Mn0.25Ti0.25V0.25 |  |  | 4.704577 |  | 141.1271 |  |  |  | fcc | birchmurnaghan | 0.005148986 | not included | 3.749813 |  |  | -2177.625 | 2.769231 |  | Train
Co0.25Ni0.25Ti0.25V0.25 |  |  | 4.656779 |  | 168.6733 |  |  |  | fcc | birchmurnaghan | 0.0004439909 | not included | 3.718964 |  |  | -2358.721 | 2.746449 |  | Train
Co0.25Ti0.25V0.25Zr0.25 |  |  | 4.715011 |  | 124.0951 |  |  |  | fcc | birchmurnaghan | 0.03012602 | not included | 4.06798 |  |  | -3397.881 | 3.004196 |  | Train
Al0.25Cu0.25Ti0.25V0.25 |  |  | 5.10572 |  | 132.6654 |  |  |  | fcc | birchmurnaghan | -0.0009987993 | not included | 3.884566 |  |  | -1850.495 | 2.868745 |  | Train
Co0.25Cu0.25Ti0.25V0.25 |  |  | 4.980078 |  | 156.2282 |  |  |  | fcc | birchmurnaghan | 0.008641245 | not included | 3.753698 |  |  | -2425.813 | 2.772099 |  | Train
Cu0.25Fe0.25Ti0.25V0.25 |  |  | 4.479751 |  | 138.5165 |  |  |  | fcc | birchmurnaghan | 0.01099092 | not included | 3.781648 |  |  | -2365.473 | 2.792741 |  | Train
Cu0.25Hf0.25Ti0.25V0.25 |  |  | 4.53608 |  | 123.0439 |  |  |  | fcc | birchmurnaghan | 0.0287479 | not included | 4.077809 |  |  | -9278.014 | 3.011455 |  | Train
Cu0.25Mn0.25Ti0.25V0.25 |  |  | 4.399772 |  | 121.8206 |  |  |  | fcc | birchmurnaghan | 0.01260622 | not included | 3.812856 |  |  | -2308.399 | 2.815788 |  | Train
Cu0.25Ni0.25Ti0.25V0.25 |  |  | 5.009877 |  | 154.8832 |  |  |  | fcc | birchmurnaghan | 0.006672586 | not included | 3.768463 |  |  | -2489.496 | 2.783003 |  | Train
Cu0.25Ti0.25V0.25Zr0.25 |  |  | 5.295043 |  | 113.7267 |  |  |  | fcc | birchmurnaghan | 0.03118396 | not included | 4.111813 |  |  | -3528.661 | 3.036567 |  | Train
Al0.25Fe0.25Ti0.25V0.25 |  |  | 4.205951 |  | 130.6945 |  |  |  | fcc | birchmurnaghan | -0.006683481 | not included | 3.853931 |  |  | -1659.383 | 2.846121 |  | Train
Fe0.25Hf0.25Ti0.25V0.25 |  |  | 3.991144 |  | 124.8967 |  |  |  | fcc | birchmurnaghan | 0.02533002 | not included | 4.063146 |  |  | -9086.899 | 3.000627 |  | Train
Fe0.25Mn0.25Ti0.25V0.25 |  |  | 4.11054 |  | 123.1239 |  |  |  | fcc | birchmurnaghan | 0.007151858 | not included | 3.77514 |  |  | -2117.286 | 2.787935 |  | Train
Fe0.25Ni0.25Ti0.25V0.25 |  |  | 4.373578 |  | 151.9861 |  |  |  | fcc | birchmurnaghan | 0.002698588 | not included | 3.743293 |  |  | -2298.382 | 2.764415 |  | Train
Fe0.25Ti0.25V0.25Zr0.25 |  |  | 4.534705 |  | 118.8515 |  |  |  | fcc | birchmurnaghan | 0.02872919 | not included | 4.096088 |  |  | -3337.546 | 3.024954 |  | Train
Hf0.25Ti0.25V0.25Zr0.25 |  |  | 4.743601 |  | 114.6969 |  |  |  | fcc | birchmurnaghan | 0.01872209 | not included | 4.283569 |  |  | -10250.11 | 3.163408 |  | Train
Hf0.25Mn0.25Ti0.25V0.25 |  |  | 4.032654 |  | 113.0811 |  |  |  | fcc | birchmurnaghan | 0.02371341 | not included | 4.096556 |  |  | -9029.828 | 3.0253 |  | Train
Mn0.25Ti0.25V0.25Zr0.25 |  |  | 4.593385 |  | 106.5555 |  |  |  | fcc | birchmurnaghan | 0.02661301 | not included | 4.131039 |  |  | -3280.475 | 3.050765 |  | Train
Al0.25Ni0.25Ti0.25V0.25 |  |  | 4.751472 |  | 145.0037 |  |  |  | fcc | birchmurnaghan | -0.009117016 | not included | 3.84319 |  |  | -1783.403 | 2.838189 |  | Train
Hf0.25Ni0.25Ti0.25V0.25 |  |  | 4.382298 |  | 133.107 |  |  |  | fcc | birchmurnaghan | 0.02403348 | not included | 4.042391 |  |  | -9210.919 | 2.985299 |  | Train
Mn0.25Ni0.25Ti0.25V0.25 |  |  | 4.311149 |  | 135.4692 |  |  |  | fcc | birchmurnaghan | 0.004472924 | not included | 3.769994 |  |  | -2241.307 | 2.784134 |  | Train
Ni0.25Ti0.25V0.25Zr0.25 |  |  | 5.033605 |  | 124.8911 |  |  |  | fcc | birchmurnaghan | 0.027408 | not included | 4.075178 |  |  | -3461.565 | 3.009512 |  | Train
Al0.25Hf0.25V0.25W0.25 |  |  | 4.299864 |  | 163.1781 |  |  |  | fcc | birchmurnaghan | 0.007504737 | not included | 4.109413 |  |  | -16228.14 | 3.034795 |  | Train
Al0.25Mn0.25V0.25W0.25 |  |  | 5.035387 |  | 142.5245 |  |  |  | fcc | birchmurnaghan | 0.005194934 | not included | 3.913677 |  |  | -9258.514 | 2.890244 |  | Train
Al0.25V0.25W0.25Zr0.25 |  |  | 5.223831 |  | 159.3286 |  |  |  | fcc | birchmurnaghan | 0.01048162 | not included | 4.132357 |  |  | -10478.79 | 3.051739 |  | Train
Al0.25Co0.25V0.25W0.25 |  |  | 4.279062 |  | 190.6815 |  |  |  | fcc | birchmurnaghan | 0.007349466 | not included | 3.861731 |  |  | -9375.922 | 2.851881 |  | Train
Co0.25Fe0.25V0.25W0.25 |  |  | 4.704309 |  | 192.0725 |  |  |  | fcc | birchmurnaghan | 0.02164104 | not included | 3.789942 |  |  | -9890.898 | 2.798865 |  | Train
Co0.25Hf0.25V0.25W0.25 |  |  | 4.215885 |  | 170.652 |  |  |  | fcc | birchmurnaghan | 0.03241592 | not included | 4.026996 |  |  | -16803.45 | 2.973929 |  | Train
Co0.25Mn0.25V0.25W0.25 |  |  | 4.786156 |  | 176.4116 |  |  |  | fcc | birchmurnaghan | 0.02130163 | not included | 3.807392 |  |  | -9833.825 | 2.811752 |  | Train
Co0.25Ni0.25V0.25W0.25 |  |  | 4.815633 |  | 204.9372 |  |  |  | fcc | birchmurnaghan | 0.0225499 | not included | 3.78227 |  |  | -10014.92 | 2.7932 |  | Train
Co0.25V0.25W0.25Zr0.25 |  |  | 4.806747 |  | 166.3027 |  |  |  | fcc | birchmurnaghan | 0.03683388 | not included | 4.052156 |  |  | -11054.09 | 2.99251 |  | Train
Al0.25Cu0.25V0.25W0.25 |  |  | 4.396989 |  | 167.506 |  |  |  | fcc | birchmurnaghan | 0.01546663 | not included | 3.909556 |  |  | -9506.695 | 2.887201 |  | Train
Co0.25Cu0.25V0.25W0.25 |  |  | 4.794802 |  | 189.1311 |  |  |  | fcc | birchmurnaghan | 0.03066131 | not included | 3.812206 |  |  | -10082.01 | 2.815308 |  | Train
Cu0.25Fe0.25V0.25W0.25 |  |  | 4.429963 |  | 175.5251 |  |  |  | fcc | birchmurnaghan | 0.03028726 | not included | 3.835679 |  |  | -10021.67 | 2.832643 |  | Train
Cu0.25Hf0.25V0.25W0.25 |  |  | 4.434386 |  | 162.4806 |  |  |  | fcc | birchmurnaghan | 0.0368876 | not included | 4.0612 |  |  | -16934.22 | 2.999189 |  | Train
Cu0.25Mn0.25V0.25W0.25 |  |  | 4.350089 |  | 159.719 |  |  |  | fcc | birchmurnaghan | 0.02968339 | not included | 3.85977 |  |  | -9964.598 | 2.850434 |  | Train
Cu0.25Ni0.25V0.25W0.25 |  |  | 4.659521 |  | 189.182 |  |  |  | fcc | birchmurnaghan | 0.02963584 | not included | 3.822827 |  |  | -10145.69 | 2.823151 |  | Train
Cu0.25V0.25W0.25Zr0.25 |  |  | 5.235567 |  | 155.1205 |  |  |  | fcc | birchmurnaghan | 0.0401331 | not included | 4.08597 |  |  | -11184.87 | 3.017482 |  | Train
Al0.25Fe0.25V0.25W0.25 |  |  | 4.372258 |  | 168.7253 |  |  |  | fcc | birchmurnaghan | 0.006484259 | not included | 3.886552 |  |  | -9315.586 | 2.870212 |  | Train
Fe0.25Hf0.25V0.25W0.25 |  |  | 4.00974 |  | 164.143 |  |  |  | fcc | birchmurnaghan | 0.03029027 | not included | 4.050741 |  |  | -16743.11 | 2.991465 |  | Train
Fe0.25Mn0.25V0.25W0.25 |  |  | 4.228707 |  | 159.7386 |  |  |  | fcc | birchmurnaghan | 0.02104536 | not included | 3.829538 |  |  | -9773.488 | 2.828107 |  | Train
Fe0.25Ni0.25V0.25W0.25 |  |  | 4.418863 |  | 189.2059 |  |  |  | fcc | birchmurnaghan | 0.02204848 | not included | 3.803968 |  |  | -9954.579 | 2.809224 |  | Train
Fe0.25V0.25W0.25Zr0.25 |  |  | 4.689019 |  | 160.4077 |  |  |  | fcc | birchmurnaghan | 0.03451023 | not included | 4.074912 |  |  | -10993.76 | 3.009316 |  | Train
Hf0.25V0.25W0.25Zr0.25 |  |  | 4.669338 |  | 151.9957 |  |  |  | fcc | birchmurnaghan | 0.02116967 | not included | 4.238029 |  |  | -17906.33 | 3.129777 |  | Train
Hf0.25Mn0.25V0.25W0.25 |  |  | 4.090162 |  | 152.2336 |  |  |  | fcc | birchmurnaghan | 0.02769417 | not included | 4.076408 |  |  | -16686.04 | 3.010421 |  | Train
Mn0.25V0.25W0.25Zr0.25 |  |  | 4.761636 |  | 147.1355 |  |  |  | fcc | birchmurnaghan | 0.03156732 | not included | 4.101621 |  |  | -10936.69 | 3.02904 |  | Train
Al0.25Ni0.25V0.25W0.25 |  |  | 4.359591 |  | 181.3793 |  |  |  | fcc | birchmurnaghan | 0.007191413 | not included | 3.876558 |  |  | -9439.604 | 2.862832 |  | Train
Hf0.25Ni0.25V0.25W0.25 |  |  | 4.30564 |  | 172.8988 |  |  |  | fcc | birchmurnaghan | 0.03096972 | not included | 4.03372 |  |  | -16867.13 | 2.978896 |  | Train
Mn0.25Ni0.25V0.25W0.25 |  |  | 4.396801 |  | 173.3077 |  |  |  | fcc | birchmurnaghan | 0.02155015 | not included | 3.824218 |  |  | -9897.506 | 2.824179 |  | Train
Ni0.25V0.25W0.25Zr0.25 |  |  | 5.07913 |  | 168.2056 |  |  |  | fcc | birchmurnaghan | 0.03501025 | not included | 4.058072 |  |  | -11117.77 | 2.996879 |  | Train
Al0.25Ti0.25V0.25W0.25 |  |  | 3.99964 |  | 165.8786 |  |  |  | fcc | birchmurnaghan | -0.004519893 | not included | 3.997938 |  |  | -9106.104 | 2.95247 |  | Train
Co0.25Ti0.25V0.25W0.25 |  |  | 4.371183 |  | 177.8319 |  |  |  | fcc | birchmurnaghan | 0.01544171 | not included | 3.902582 |  |  | -9681.411 | 2.88205 |  | Train
Cu0.25Ti0.25V0.25W0.25 |  |  | 4.513364 |  | 167.2552 |  |  |  | fcc | birchmurnaghan | 0.02201864 | not included | 3.941993 |  |  | -9812.186 | 2.911155 |  | Train
Fe0.25Ti0.25V0.25W0.25 |  |  | 4.070349 |  | 166.9098 |  |  |  | fcc | birchmurnaghan | 0.01488239 | not included | 3.927728 |  |  | -9621.075 | 2.900621 |  | Train
Hf0.25Ti0.25V0.25W0.25 |  |  | 4.228267 |  | 160.1548 |  |  |  | fcc | birchmurnaghan | 0.01495058 | not included | 4.137243 |  |  | -16533.63 | 3.055347 |  | Train
Mn0.25Ti0.25V0.25W0.25 |  |  | 4.104566 |  | 154.2214 |  |  |  | fcc | birchmurnaghan | 0.01413171 | not included | 3.952542 |  |  | -9564.002 | 2.918945 |  | Train
Ni0.25Ti0.25V0.25W0.25 |  |  | 4.332936 |  | 178.6869 |  |  |  | fcc | birchmurnaghan | 0.01469369 | not included | 3.912536 |  |  | -9745.093 | 2.889401 |  | Train
Ti0.25V0.25W0.25Zr0.25 |  |  | 5.025563 |  | 156.4301 |  |  |  | fcc | birchmurnaghan | 0.01822881 | not included | 4.15557 |  |  | -10784.28 | 3.068882 |  | Train
Al0.25Hf0.25W0.25Zr0.25 |  |  | 5.18693 |  | 153.7749 |  |  |  | fcc | birchmurnaghan | 0.004418828 | not included | 4.27089 |  |  | -17553.1 | 3.154045 |  | Train
Al0.25Hf0.25Mn0.25W0.25 |  |  | 3.852369 |  | 140.8473 |  |  |  | fcc | birchmurnaghan | 0.01530675 | not included | 4.109427 |  |  | -16332.81 | 3.034805 |  | Train
Al0.25Mn0.25W0.25Zr0.25 |  |  | 4.556063 |  | 134.3972 |  |  |  | fcc | birchmurnaghan | 0.01768992 | not included | 4.139467 |  |  | -10583.45 | 3.05699 |  | Train
Al0.25Co0.25Hf0.25W0.25 |  |  | 3.917622 |  | 157.128 |  |  |  | fcc | birchmurnaghan | 0.02118178 | not included | 4.058486 |  |  | -16450.21 | 2.997185 |  | Train
Al0.25Co0.25Mn0.25W0.25 |  |  | 4.788152 |  | 157.1908 |  |  |  | fcc | birchmurnaghan | 0.01490037 | not included | 3.840175 |  |  | -9480.585 | 2.835963 |  | Train
Al0.25Co0.25W0.25Zr0.25 |  |  | 4.620529 |  | 152.1414 |  |  |  | fcc | birchmurnaghan | 0.02408358 | not included | 4.088095 |  |  | -10700.86 | 3.019051 |  | Train
Al0.25Co0.25Fe0.25W0.25 |  |  | 4.6791 |  | 171.0895 |  |  |  | fcc | birchmurnaghan | 0.01627471 | not included | 3.818631 |  |  | -9537.657 | 2.820052 |  | Train
Co0.25Fe0.25Hf0.25W0.25 |  |  | 4.308423 |  | 161.527 |  |  |  | fcc | birchmurnaghan | 0.04151141 | not included | 3.995926 |  |  | -16965.18 | 2.950985 |  | Train
Co0.25Fe0.25Mn0.25W0.25 |  |  | 4.882741 |  | 164.1037 |  |  |  | fcc | birchmurnaghan | 0.02896514 | not included | 3.762897 |  |  | -9995.561 | 2.778893 |  | Train
Co0.25Fe0.25Ni0.25W0.25 |  |  | 4.732984 |  | 194.2381 |  |  |  | bcc | birchmurnaghan | 0.03667715 | not included | 2.972677 |  |  | -10176.65 | 2.776124 |  | Train
Co0.25Fe0.25W0.25Zr0.25 |  |  | 4.456929 |  | 156.9359 |  |  |  | fcc | birchmurnaghan | 0.04580628 | not included | 4.028554 |  |  | -11215.83 | 2.97508 |  | Train
Co0.25Hf0.25W0.25Zr0.25 |  |  | 3.980198 |  | 150.4136 |  |  |  | fcc | birchmurnaghan | 0.03517742 | not included | 4.197372 |  |  | -18128.39 | 3.099752 |  | Train
Co0.25Hf0.25Mn0.25W0.25 |  |  | 4.335614 |  | 148.4931 |  |  |  | fcc | birchmurnaghan | 0.03894383 | not included | 4.021962 |  |  | -16908.11 | 2.970212 |  | Train
Co0.25Mn0.25W0.25Zr0.25 |  |  | 4.486105 |  | 143.8359 |  |  |  | fcc | birchmurnaghan | 0.04283003 | not included | 4.055588 |  |  | -11158.76 | 2.995045 |  | Train
Al0.25Co0.25Ni0.25W0.25 |  |  | 4.744548 |  | 181.8366 |  |  |  | fcc | birchmurnaghan | 0.01652506 | not included | 3.808219 |  |  | -9661.675 | 2.812363 |  | Train
Co0.25Hf0.25Ni0.25W0.25 |  |  | 4.345702 |  | 171.9384 |  |  |  | fcc | birchmurnaghan | 0.04175651 | not included | 3.980962 |  |  | -17089.2 | 2.939934 |  | Train
Co0.25Mn0.25Ni0.25W0.25 |  |  | 4.757126 |  | 177.8524 |  |  |  | bcc | birchmurnaghan | 0.03539845 | not included | 2.986165 |  |  | -10119.58 | 2.7876 |  | Train
Co0.25Ni0.25W0.25Zr0.25 |  |  | 4.629438 |  | 165.1368 |  |  |  | fcc | birchmurnaghan | 0.04593195 | not included | 4.013277 |  |  | -11339.84 | 2.963798 |  | Train
Al0.25Cu0.25Hf0.25W0.25 |  |  | 4.23786 |  | 151.6678 |  |  |  | fcc | birchmurnaghan | 0.02493411 | not included | 4.096888 |  |  | -16580.99 | 3.025545 |  | Train
Al0.25Cu0.25Mn0.25W0.25 |  |  | 4.502951 |  | 140.7398 |  |  |  | fcc | birchmurnaghan | 0.021536 | not included | 3.896757 |  |  | -9611.36 | 2.877749 |  | Train
Al0.25Cu0.25W0.25Zr0.25 |  |  | 4.764576 |  | 143.0226 |  |  |  | fcc | birchmurnaghan | 0.02644214 | not included | 4.127576 |  |  | -10831.64 | 3.048208 |  | Train
Al0.25Co0.25Cu0.25W0.25 |  |  | 4.846849 |  | 166.4526 |  |  |  | fcc | birchmurnaghan | 0.02375104 | not included | 3.841096 |  |  | -9728.768 | 2.836643 |  | Train
Co0.25Cu0.25Fe0.25W0.25 |  |  | 4.784171 |  | 176.3262 |  |  |  | fcc | birchmurnaghan | 0.03824981 | not included | 3.776256 |  |  | -10243.74 | 2.788759 |  | Train
Co0.25Cu0.25Hf0.25W0.25 |  |  | 4.241174 |  | 161.4929 |  |  |  | fcc | birchmurnaghan | 0.04693739 | not included | 4.010495 |  |  | -17156.29 | 2.961744 |  | Train
Co0.25Cu0.25Mn0.25W0.25 |  |  | 4.867303 |  | 159.7744 |  |  |  | fcc | birchmurnaghan | 0.03711812 | not included | 3.798365 |  |  | -10186.67 | 2.805086 |  | Train
Co0.25Cu0.25Ni0.25W0.25 |  |  | 4.306052 |  | 185.9249 |  |  |  | bcc | birchmurnaghan | 0.04412612 | not included | 2.98873 |  |  | -10367.76 | 2.788804 |  | Train
Co0.25Cu0.25W0.25Zr0.25 |  |  | 4.737057 |  | 153.9462 |  |  |  | fcc | birchmurnaghan | 0.05013191 | not included | 4.042625 |  |  | -11406.94 | 2.985472 |  | Train
Al0.25Cu0.25Fe0.25W0.25 |  |  | 4.50869 |  | 155.3787 |  |  |  | fcc | birchmurnaghan | 0.02313167 | not included | 3.867594 |  |  | -9668.431 | 2.856212 |  | Train
Cu0.25Fe0.25Hf0.25W0.25 |  |  | 4.088731 |  | 154.6201 |  |  |  | fcc | birchmurnaghan | 0.0450714 | not included | 4.034944 |  |  | -17095.96 | 2.979799 |  | Train
Cu0.25Fe0.25Mn0.25W0.25 |  |  | 4.450812 |  | 148.1486 |  |  |  | fcc | birchmurnaghan | 0.03637777 | not included | 3.821841 |  |  | -10126.33 | 2.822423 |  | Train
Cu0.25Fe0.25Ni0.25W0.25 |  |  | 4.69145 |  | 177.2142 |  |  |  | fcc | birchmurnaghan | 0.03673699 | not included | 3.786789 |  |  | -10307.43 | 2.796537 |  | Train
Cu0.25Fe0.25W0.25Zr0.25 |  |  | 4.658532 |  | 147.6886 |  |  |  | fcc | birchmurnaghan | 0.04804072 | not included | 4.065883 |  |  | -11346.6 | 3.002647 |  | Train
Cu0.25Hf0.25W0.25Zr0.25 |  |  | 4.621672 |  | 146.0134 |  |  |  | fcc | birchmurnaghan | 0.03617971 | not included | 4.225561 |  |  | -18259.17 | 3.12057 |  | Train
Cu0.25Hf0.25Mn0.25W0.25 |  |  | 4.07994 |  | 142.198 |  |  |  | fcc | birchmurnaghan | 0.04200968 | not included | 4.064756 |  |  | -17038.89 | 3.001815 |  | Train
Cu0.25Mn0.25W0.25Zr0.25 |  |  | 4.671805 |  | 134.4088 |  |  |  | fcc | birchmurnaghan | 0.04454637 | not included | 4.096773 |  |  | -11289.53 | 3.02546 |  | Train
Al0.25Cu0.25Ni0.25W0.25 |  |  | 4.651565 |  | 166.6691 |  |  |  | fcc | birchmurnaghan | 0.02153108 | not included | 3.852524 |  |  | -9792.451 | 2.845082 |  | Train
Cu0.25Hf0.25Ni0.25W0.25 |  |  | 4.266126 |  | 165.0839 |  |  |  | fcc | birchmurnaghan | 0.04415705 | not included | 4.016145 |  |  | -17219.98 | 2.965916 |  | Train
Cu0.25Mn0.25Ni0.25W0.25 |  |  | 4.655296 |  | 160.3624 |  |  |  | fcc | birchmurnaghan | 0.03532058 | not included | 3.812776 |  |  | -10250.35 | 2.815729 |  | Train
Cu0.25Ni0.25W0.25Zr0.25 |  |  | 4.903065 |  | 156.1348 |  |  |  | fcc | birchmurnaghan | 0.04697699 | not included | 4.047711 |  |  | -11470.62 | 2.989228 |  | Train
Al0.25Fe0.25Hf0.25W0.25 |  |  | 3.79802 |  | 151.8058 |  |  |  | fcc | birchmurnaghan | 0.01876835 | not included | 4.082021 |  |  | -16389.88 | 3.014566 |  | Train
Al0.25Fe0.25Mn0.25W0.25 |  |  | 4.573133 |  | 145.6299 |  |  |  | fcc | birchmurnaghan | 0.01405679 | not included | 3.86206 |  |  | -9420.249 | 2.852125 |  | Train
Al0.25Fe0.25W0.25Zr0.25 |  |  | 4.511064 |  | 146.7545 |  |  |  | fcc | birchmurnaghan | 0.02147704 | not included | 4.110849 |  |  | -10640.52 | 3.035855 |  | Train
Fe0.25Hf0.25W0.25Zr0.25 |  |  | 3.6574 |  | 147.0499 |  |  |  | fcc | birchmurnaghan | 0.0317511 | not included | 4.2201 |  |  | -18068.06 | 3.116537 |  | Train
Fe0.25Hf0.25Mn0.25W0.25 |  |  | 4.062799 |  | 141.8544 |  |  |  | fcc | birchmurnaghan | 0.03695387 | not included | 4.046662 |  |  | -16847.77 | 2.988453 |  | Train
Fe0.25Mn0.25W0.25Zr0.25 |  |  | 4.344607 |  | 138.3978 |  |  |  | fcc | birchmurnaghan | 0.04060784 | not included | 4.078758 |  |  | -11098.42 | 3.012156 |  | Train
Al0.25Fe0.25Ni0.25W0.25 |  |  | 4.46957 |  | 169.2998 |  |  |  | fcc | birchmurnaghan | 0.01563816 | not included | 3.832614 |  |  | -9601.339 | 2.830379 |  | Train
Fe0.25Hf0.25Ni0.25W0.25 |  |  | 4.182169 |  | 164.2631 |  |  |  | fcc | birchmurnaghan | 0.03978351 | not included | 4.004412 |  |  | -17028.86 | 2.957252 |  | Train
Fe0.25Mn0.25Ni0.25W0.25 |  |  | 4.464629 |  | 161.4142 |  |  |  | fcc | birchmurnaghan | 0.02909322 | not included | 3.78361 |  |  | -10059.24 | 2.794189 |  | Train
Fe0.25Ni0.25W0.25Zr0.25 |  |  | 4.594702 |  | 158.7527 |  |  |  | fcc | birchmurnaghan | 0.04368161 | not included | 4.035513 |  |  | -11279.51 | 2.98022 |  | Train
Hf0.25Mn0.25W0.25Zr0.25 |  |  | 3.871451 |  | 135.6 |  |  |  | fcc | birchmurnaghan | 0.02705382 | not included | 4.249265 |  |  | -18010.99 | 3.138075 |  | Train
Al0.25Hf0.25Ni0.25W0.25 |  |  | 4.064138 |  | 160.53 |  |  |  | fcc | birchmurnaghan | 0.01929511 | not included | 4.066339 |  |  | -16513.89 | 3.002985 |  | Train
Al0.25Mn0.25Ni0.25W0.25 |  |  | 4.48505 |  | 154.766 |  |  |  | fcc | birchmurnaghan | 0.01412157 | not included | 3.857822 |  |  | -9544.267 | 2.848995 |  | Train
Al0.25Ni0.25W0.25Zr0.25 |  |  | 4.78033 |  | 154.4106 |  |  |  | fcc | birchmurnaghan | 0.02177814 | not included | 4.09549 |  |  | -10764.54 | 3.024512 |  | Train
Hf0.25Ni0.25W0.25Zr0.25 |  |  | 4.342269 |  | 152.7807 |  |  |  | fcc | birchmurnaghan | 0.03261832 | not included | 4.19995 |  |  | -18192.08 | 3.101656 |  | Train
Hf0.25Mn0.25Ni0.25W0.25 |  |  | 4.158953 |  | 151.5116 |  |  |  | fcc | birchmurnaghan | 0.03696147 | not included | 4.031806 |  |  | -16971.79 | 2.977482 |  | Train
Mn0.25Ni0.25W0.25Zr0.25 |  |  | 4.586952 |  | 145.4121 |  |  |  | fcc | birchmurnaghan | 0.04044487 | not included | 4.0638 |  |  | -11222.44 | 3.001109 |  | Train
Al0.25Hf0.25Ti0.25W0.25 |  |  | 3.872579 |  | 150.2219 |  |  |  | fcc | birchmurnaghan | 0.0002514433 | not included | 4.169307 |  |  | -16180.4 | 3.079026 |  | Train
Al0.25Mn0.25Ti0.25W0.25 |  |  | 4.804233 |  | 126.4548 |  |  |  | fcc | birchmurnaghan | 0.002680185 | not included | 3.986629 |  |  | -9210.767 | 2.944118 |  | Train
Al0.25Ti0.25W0.25Zr0.25 |  |  | 4.372544 |  | 143.1311 |  |  |  | fcc | birchmurnaghan | 0.002393585 | not included | 4.192122 |  |  | -10431.05 | 3.095875 |  | Train
Al0.25Co0.25Ti0.25W0.25 |  |  | 4.389057 |  | 165.7812 |  |  |  | fcc | birchmurnaghan | 0.005249339 | not included | 3.927112 |  |  | -9328.175 | 2.900166 |  | Train
Co0.25Fe0.25Ti0.25W0.25 |  |  | 4.489527 |  | 167.8398 |  |  |  | fcc | birchmurnaghan | 0.02175063 | not included | 3.854815 |  |  | -9843.148 | 2.846775 |  | Train
Co0.25Hf0.25Ti0.25W0.25 |  |  | 3.767885 |  | 154.8194 |  |  |  | fcc | birchmurnaghan | 0.02675835 | not included | 4.085468 |  |  | -16755.7 | 3.017111 |  | Train
Co0.25Mn0.25Ti0.25W0.25 |  |  | 4.564901 |  | 153.6336 |  |  |  | fcc | birchmurnaghan | 0.02115944 | not included | 3.878214 |  |  | -9786.076 | 2.864054 |  | Train
Co0.25Ni0.25Ti0.25W0.25 |  |  | 4.64587 |  | 179.7681 |  |  |  | fcc | birchmurnaghan | 0.02133705 | not included | 3.842631 |  |  | -9967.167 | 2.837776 |  | Train
Co0.25Ti0.25W0.25Zr0.25 |  |  | 4.343231 |  | 150.4321 |  |  |  | fcc | birchmurnaghan | 0.0301519 | not included | 4.109284 |  |  | -11006.35 | 3.034699 |  | Train
Al0.25Cu0.25Ti0.25W0.25 |  |  | 4.316632 |  | 150.3078 |  |  |  | fcc | birchmurnaghan | 0.01129064 | not included | 3.975782 |  |  | -9458.95 | 2.936108 |  | Train
Co0.25Cu0.25Ti0.25W0.25 |  |  | 4.597065 |  | 165.5902 |  |  |  | fcc | birchmurnaghan | 0.02828593 | not included | 3.874505 |  |  | -10034.26 | 2.861315 |  | Train
Cu0.25Fe0.25Ti0.25W0.25 |  |  | 4.346143 |  | 155.2434 |  |  |  | fcc | birchmurnaghan | 0.0279802 | not included | 3.900757 |  |  | -9973.923 | 2.880702 |  | Train
Cu0.25Hf0.25Ti0.25W0.25 |  |  | 3.853016 |  | 149.8714 |  |  |  | fcc | birchmurnaghan | 0.02968873 | not included | 4.11991 |  |  | -16886.48 | 3.042547 |  | Train
Cu0.25Mn0.25Ti0.25W0.25 |  |  | 4.307719 |  | 140.8576 |  |  |  | fcc | birchmurnaghan | 0.02698111 | not included | 3.929967 |  |  | -9916.851 | 2.902274 |  | Train
Cu0.25Ni0.25Ti0.25W0.25 |  |  | 4.593091 |  | 167.4519 |  |  |  | fcc | birchmurnaghan | 0.0262285 | not included | 3.884428 |  |  | -10097.94 | 2.868644 |  | Train
Cu0.25Ti0.25W0.25Zr0.25 |  |  | 4.50624 |  | 143.0452 |  |  |  | fcc | birchmurnaghan | 0.03201588 | not included | 4.143793 |  |  | -11137.13 | 3.060184 |  | Train
Al0.25Fe0.25Ti0.25W0.25 |  |  | 4.45488 |  | 146.5327 |  |  |  | fcc | birchmurnaghan | 0.004343339 | not included | 3.955508 |  |  | -9267.839 | 2.921136 |  | Train
Fe0.25Hf0.25Ti0.25W0.25 |  |  | 3.688288 |  | 149.8854 |  |  |  | fcc | birchmurnaghan | 0.02442049 | not included | 4.109586 |  |  | -16695.37 | 3.034923 |  | Train
Fe0.25Mn0.25Ti0.25W0.25 |  |  | 4.09204 |  | 141.9207 |  |  |  | fcc | birchmurnaghan | 0.02076277 | not included | 3.904497 |  |  | -9725.739 | 2.883464 |  | Train
Fe0.25Ni0.25Ti0.25W0.25 |  |  | 4.359353 |  | 167.7474 |  |  |  | fcc | birchmurnaghan | 0.02096013 | not included | 3.867344 |  |  | -9906.83 | 2.856027 |  | Train
Fe0.25Ti0.25W0.25Zr0.25 |  |  | 4.214987 |  | 145.8201 |  |  |  | fcc | birchmurnaghan | 0.02762725 | not included | 4.132903 |  |  | -10946.01 | 3.052142 |  | Train
Hf0.25Ti0.25W0.25Zr0.25 |  |  | 4.560545 |  | 148.8445 |  |  |  | fcc | birchmurnaghan | 0.01121722 | not included | 4.29024 |  |  | -17858.59 | 3.168335 |  | Train
Hf0.25Mn0.25Ti0.25W0.25 |  |  | 3.76139 |  | 138.5525 |  |  |  | fcc | birchmurnaghan | 0.02143559 | not included | 4.1383 |  |  | -16638.3 | 3.056128 |  | Train
Mn0.25Ti0.25W0.25Zr0.25 |  |  | 4.30874 |  | 133.7436 |  |  |  | fcc | birchmurnaghan | 0.02427781 | not included | 4.162241 |  |  | -10888.94 | 3.073808 |  | Train
Al0.25Ni0.25Ti0.25W0.25 |  |  | 4.296801 |  | 162.6122 |  |  |  | fcc | birchmurnaghan | 0.004120146 | not included | 3.940837 |  |  | -9391.857 | 2.910301 |  | Train
Hf0.25Ni0.25Ti0.25W0.25 |  |  | 3.860298 |  | 157.8334 |  |  |  | fcc | birchmurnaghan | 0.02473596 | not included | 4.091179 |  |  | -16819.38 | 3.021329 |  | Train
Mn0.25Ni0.25Ti0.25W0.25 |  |  | 4.326841 |  | 153.0528 |  |  |  | fcc | birchmurnaghan | 0.02016869 | not included | 3.893185 |  |  | -9849.758 | 2.875111 |  | Train
Ni0.25Ti0.25W0.25Zr0.25 |  |  | 4.491953 |  | 152.3006 |  |  |  | fcc | birchmurnaghan | 0.02782873 | not included | 4.114546 |  |  | -11070.03 | 3.038585 |  | Train
Al0.05Co0.25Cr0.5Mn0.2 |  |  | 5.923111 |  | 221.2132 |  |  |  | fcc | birchmurnaghan | -0.004100084 | not included | 3.57178 |  |  | -2235.363 | 2.637753 |  | Train
Al0.04166667Co0.20833333Cu0.33333333Zr0.41666667 |  |  | 4.594385 |  | 112.2685 |  |  |  | bcc | birchmurnaghan | 0.03853739 | not included | 3.289298 |  |  | -4700.156 | 3.060526 |  | Train
Al0.04166667Co0.20833333Cu0.33333333Zr0.41666667 |  |  | 4.176934 |  | 112.237 |  |  |  | fcc | birchmurnaghan | 0.04365707 | not included | 4.151559 |  |  | -4700.154 | 3.065919 |  | Train
Al0.03846154Co0.23076923Cu0.38461538Mn0.34615385 |  |  | 4.545217 |  | 126.6585 |  |  |  | bcc | birchmurnaghan | 0.006357366 | not included | 2.894634 |  |  | -2737.777 | 2.693311 |  | Train
Al0.03846154Co0.23076923Cu0.38461538Mn0.34615385 |  |  | 4.623055 |  | 123.8505 |  |  |  | fcc | birchmurnaghan | 0.009024752 | not included | 3.635528 |  |  | -2737.778 | 2.684831 |  | Train
Al0.03846154Co0.23076923Mn0.34615385Ni0.38461538 |  |  | 4.570374 |  | 147.6809 |  |  |  | bcc | birchmurnaghan | -0.002190317 | not included | 2.850799 |  |  | -2634.511 | 2.652525 |  | Train
Al0.05263158Co0.31578947Mo0.52631579Ni0.10526316 |  |  | 4.667334 |  | 209.3604 |  |  |  | bcc | birchmurnaghan | 0.02767748 | not included | 3.065939 |  |  | -5488.493 | 2.852702 |  | Train
Al0.05263158Co0.31578947Mo0.52631579Ni0.10526316 |  |  | 4.929006 |  | 202.3102 |  |  |  | fcc | birchmurnaghan | 0.02000838 | not included | 3.859075 |  |  | -5488.487 | 2.84992 |  | Train
Al0.04761905Co0.33333333Cu0.14285714W0.47619048 |  |  | 4.61765 |  | 211.1851 |  |  |  | bcc | birchmurnaghan | 0.04621291 | not included | 3.084248 |  |  | -16814.42 | 2.869737 |  | Train
Al0.04761905Co0.33333333Cu0.14285714W0.47619048 |  |  | 5.042709 |  | 204.4746 |  |  |  | fcc | birchmurnaghan | 0.03718458 | not included | 3.883697 |  |  | -16814.41 | 2.868104 |  | Train
Al0.04545455Co0.36363636Fe0.45454545V0.13636364 |  |  | 4.758086 |  | 178.9947 |  |  |  | bcc | birchmurnaghan | -0.00494727 | not included | 2.846226 |  |  | -2450.709 | 2.64827 |  | Train
Al0.03448276Co0.34482759Mn0.34482759V0.27586207 |  |  | 5.589212 |  | 167.0816 |  |  |  | fcc | birchmurnaghan | -0.002688927 | not included | 3.601332 |  |  | -2301.004 | 2.659578 |  | Train
Al0.05882353Co0.58823529Cr0.23529412Ni0.11764706 |  |  | 4.971282 |  | 203.1568 |  |  |  | bcc | birchmurnaghan | 0.0007394795 | not included | 2.818778 |  |  | -2521.825 | 2.622731 |  | Train
Al0.05555556Co0.55555556Cu0.27777778Mo0.11111111 |  |  | 6.291766 |  | 170.1685 |  |  |  | bcc | birchmurnaghan | 0.01740025 | not included | 2.91196 |  |  | -3397.233 | 2.709432 |  | Train
Al0.05555556Co0.55555556Cu0.27777778Mo0.11111111 |  |  | -6.765429 |  | 182.048 |  |  |  | fcc | birchmurnaghan | 0.01768508 | not included | 3.689292 |  |  | -3397.236 | 2.724536 |  | Train
Al0.04761905Co0.47619048Fe0.28571429Mn0.19047619 |  |  | 4.99774 |  | 162.8173 |  |  |  | bcc | birchmurnaghan | -0.003498477 | not included | 2.83456 |  |  | -2518.228 | 2.637415 |  | Train
Al0.04545455Co0.45454545W0.04545455Zr0.45454545 |  |  | 4.717115 |  | 130.0479 |  |  |  | bcc | birchmurnaghan | 0.0343598 | not included | 3.279355 |  |  | -6042.962 | 3.051275 |  | Train
Al0.04545455Co0.45454545W0.04545455Zr0.45454545 |  |  | 4.400552 |  | 123.7024 |  |  |  | fcc | birchmurnaghan | 0.04433234 | not included | 4.146792 |  |  | -6042.956 | 3.062399 |  | Train
Al0.04545455Cr0.04545455Nb0.45454545Ti0.45454545 |  |  | 3.97577 |  | 133.6714 |  |  |  | fcc | birchmurnaghan | 0.001301202 | not included | 4.168426 |  |  | -4363.267 | 3.078375 |  | Train
Al0.03333333Cr0.33333333Mn0.33333333W0.3 |  |  | 6.76094 |  | 197.5529 |  |  |  | bcc | birchmurnaghan | 0.02842712 | not included | 3.007298 |  |  | -11169.88 | 2.798139 |  | Train
Al0.03333333Cr0.33333333Mn0.33333333W0.3 |  |  | 6.130651 |  | 157.0123 |  |  |  | fcc | birchmurnaghan | 0.02350116 | not included | 3.835483 |  |  | -11169.86 | 2.832498 |  | Train
Al0.05555556Cr0.55555556Fe0.27777778Mn0.11111111 |  |  | 5.792322 |  | 204.7069 |  |  |  | fcc | birchmurnaghan | -0.003438393 | not included | 3.586427 |  |  | -2158.673 | 2.64857 |  | Train
Al0.04Cr0.4Mn0.16Ti0.4 |  |  | 9.368682 |  | 117.0782 |  |  |  | fcc | birchmurnaghan | 0.008869599 | not included | 3.834252 |  |  | -1913.94 | 2.831589 |  | Train
Al0.03846154Cr0.38461538Mo0.38461538Ti0.19230769 |  |  | 4.367943 |  | 213.106 |  |  |  | bcc | birchmurnaghan | 0.009008038 | not included | 3.076362 |  |  | -4272.031 | 2.862399 |  | Train
Al0.03846154Cr0.38461538Mo0.38461538Ti0.19230769 |  |  | 7.304112 |  | 143.6135 |  |  |  | fcc | birchmurnaghan | 0.01088181 | not included | 3.928572 |  |  | -4272.004 | 2.901244 |  | Train
Al0.07692308Cu0.07692308Mn0.07692308Ni0.76923077 |  |  | 4.826868 |  | 177.0468 |  |  |  | bcc | birchmurnaghan | -0.007579482 | not included | 2.829614 |  |  | -2812.307 | 2.632813 |  | Train
Al0.04545455Cu0.09090909Nb0.40909091V0.45454545 |  |  | 4.416515 |  | 171.3852 |  |  |  | bcc | birchmurnaghan | 0.02052173 | not included | 3.176827 |  |  | -4315.005 | 2.955877 |  | Train
Al0.04545455Cu0.09090909Nb0.40909091V0.45454545 |  |  | 4.36841 |  | 162.4007 |  |  |  | fcc | birchmurnaghan | 0.01634721 | not included | 4.032959 |  |  | -4314.99 | 2.978334 |  | Train
Al0.03333333Cu0.33333333Mo0.3Nb0.33333333 |  |  | 4.689465 |  | 176.8864 |  |  |  | bcc | birchmurnaghan | 0.03735575 | not included | 3.184747 |  |  | -6091.695 | 2.963246 |  | Train
Al0.03333333Cu0.33333333Mo0.3Nb0.33333333 |  |  | 4.560821 |  | 170.2361 |  |  |  | fcc | birchmurnaghan | 0.02840404 | not included | 4.025187 |  |  | -6091.686 | 2.972594 |  | Train
Al0.04Fe0.24Mo0.32Zr0.4 |  |  | 4.637269 |  | 148.4756 |  |  |  | bcc | birchmurnaghan | 0.02481026 | not included | 3.292866 |  |  | -6101.462 | 3.063846 |  | Train
Al0.04Fe0.24Mo0.32Zr0.4 |  |  | 4.448145 |  | 141.123 |  |  |  | fcc | birchmurnaghan | 0.02780427 | not included | 4.183187 |  |  | -6101.449 | 3.089276 |  | Train
Al0.05263158Fe0.31578947Ni0.10526316W0.52631579 |  |  | 4.567675 |  | 216.1418 |  |  |  | bcc | birchmurnaghan | 0.03661142 | not included | 3.101826 |  |  | -18158.96 | 2.886093 |  | Train
Al0.05263158Fe0.31578947Ni0.10526316W0.52631579 |  |  | 4.360223 |  | 206.5657 |  |  |  | fcc | birchmurnaghan | 0.02758091 | not included | 3.917159 |  |  | -18158.95 | 2.892815 |  | Train
Al0.03846154Fe0.38461538Mn0.19230769V0.38461538 |  |  | 5.24263 |  | 146.714 |  |  |  | fcc | birchmurnaghan | -0.00112904 | not included | 3.648954 |  |  | -2174.313 | 2.694746 |  | Train
Al0.03225806Fe0.32258065Mn0.32258065W0.32258065 |  |  | 4.36064 |  | 175.2549 |  |  |  | bcc | birchmurnaghan | 0.03172167 | not included | 3.038618 |  |  | -12016.47 | 2.827281 |  | Train
Al0.03225806Fe0.32258065Mn0.32258065W0.32258065 |  |  | 5.063844 |  | 143.7709 |  |  |  | fcc | birchmurnaghan | 0.02772986 | not included | 3.845449 |  |  | -12016.47 | 2.839858 |  | Train
Al0.04545455Fe0.45454545Mo0.18181818Zr0.31818182 |  |  | 4.847968 |  | 138.9671 |  |  |  | bcc | birchmurnaghan | 0.03359671 | not included | 3.231945 |  |  | -4941.164 | 3.007162 |  | Train
Al0.04545455Fe0.45454545Mo0.18181818Zr0.31818182 |  |  | 4.359917 |  | 132.3962 |  |  |  | fcc | birchmurnaghan | 0.0368243 | not included | 4.098246 |  |  | -4941.157 | 3.026547 |  | Train
Al0.05Hf0.3Mo0.15W0.5 |  |  | 3.86297 |  | 202.7562 |  |  |  | fcc | birchmurnaghan | 0.007196067 | not included | 4.15935 |  |  | -26464.15 | 3.071673 |  | Train
Al0.04166667Hf0.29166667Mn0.25Mo0.41666667 |  |  | 3.182464 |  | 141.6791 |  |  |  | bcc | birchmurnaghan | 0.01759359 | not included | 3.232659 |  |  | -12786.16 | 3.007827 |  | Train
Al0.04166667Hf0.29166667Mn0.25Mo0.41666667 |  |  | 4.032403 |  | 149.4855 |  |  |  | fcc | birchmurnaghan | 0.01915521 | not included | 4.120785 |  |  | -12786.14 | 3.043193 |  | Train
Al0.03448276Hf0.31034483Mn0.34482759Mo0.31034483 |  |  | 2.845113 |  | 125.1243 |  |  |  | bcc | birchmurnaghan | 0.02235294 | not included | 3.233041 |  |  | -12710.52 | 3.008182 |  | Train
Al0.03448276Hf0.31034483Mn0.34482759Mo0.31034483 |  |  | 3.991721 |  | 135.3076 |  |  |  | fcc | birchmurnaghan | 0.02404946 | not included | 4.121139 |  |  | -12710.51 | 3.043454 |  | Train
Al0.04545455Hf0.45454545Nb0.36363636Ni0.13636364 |  |  | 3.402619 |  | 139.7636 |  |  |  | fcc | birchmurnaghan | 0.01390866 | not included | 4.272649 |  |  | -16926.2 | 3.155344 |  | Train
Al0.05263158Mn0.15789474Nb0.26315789Zr0.52631579 |  |  | 4.188802 |  | 107.5661 |  |  |  | fcc | birchmurnaghan | 0.01416486 | not included | 4.359976 |  |  | -6194.958 | 3.219835 |  | Train
Al0.05263158Mn0.15789474Ni0.26315789V0.52631579 |  |  | 4.294073 |  | 162.4993 |  |  |  | fcc | birchmurnaghan | -0.002824678 | not included | 3.70557 |  |  | -2193.072 | 2.736557 |  | Train
Al0.03703704Mn0.22222222Mo0.37037037Nb0.37037037 |  |  | 4.20246 |  | 168.7867 |  |  |  | fcc | birchmurnaghan | 0.01217525 | not included | 4.069078 |  |  | -6356.721 | 3.005008 |  | Train
Al0.05882353Mo0.58823529V0.17647059W0.17647059 |  |  | 4.222556 |  | 225.7731 |  |  |  | fcc | birchmurnaghan | 0.001284151 | not included | 4.002608 |  |  | -10836.82 | 2.955919 |  | Train
Al0.0625Nb0.0625Ti0.625Zr0.25 |  |  | 4.105627 |  | 109.9984 |  |  |  | fcc | birchmurnaghan | 0.004462176 | not included | 4.26108 |  |  | -3375.765 | 3.146801 |  | Train
Al0.11764706Co0.11764706Cr0.58823529W0.17647059 |  |  | 4.37 |  | 224.548 |  |  |  | bcc | birchmurnaghan | 0.02078692 | not included | 2.972676 |  |  | -7312.519 | 2.765925 |  | Train
Al0.11764706Co0.11764706Cr0.58823529W0.17647059 |  |  | 5.324973 |  | 212.5027 |  |  |  | fcc | birchmurnaghan | 0.01243962 | not included | 3.761666 |  |  | -7312.504 | 2.777984 |  | Train
Al0.09090909Co0.09090909Ni0.45454545Ti0.36363636 |  |  | 4.82218 |  | 151.7987 |  |  |  | fcc | birchmurnaghan | -0.00550344 | not included | 3.756966 |  |  | -2301.64 | 2.774513 |  | Train
Al0.1Co0.15Ni0.25V0.5 |  |  | 4.858024 |  | 184.7472 |  |  |  | fcc | birchmurnaghan | -0.007076876 | not included | 3.689778 |  |  | -2176.347 | 2.724895 |  | Train
Al0.08333333Co0.16666667V0.41666667Zr0.33333333 |  |  | 4.920725 |  | 141.9999 |  |  |  | bcc | birchmurnaghan | 0.02707986 | not included | 3.239803 |  |  | -3697.513 | 3.014474 |  | Train
Al0.08333333Co0.16666667V0.41666667Zr0.33333333 |  |  | 4.465667 |  | 134.5234 |  |  |  | fcc | birchmurnaghan | 0.02990998 | not included | 4.107587 |  |  | -3697.505 | 3.033446 |  | Train
Al0.07407407Co0.25925926Mn0.2962963V0.37037037 |  |  | 4.848828 |  | 157.799 |  |  |  | fcc | birchmurnaghan | -0.00351287 | not included | 3.653427 |  |  | -2148.965 | 2.69805 |  | Train
Al0.07692308Co0.38461538Cr0.38461538Cu0.15384615 |  |  | 4.892942 |  | 199.8238 |  |  |  | bcc | birchmurnaghan | 0.008423912 | not included | 2.844582 |  |  | -2428.779 | 2.64674 |  | Train
Al0.10526316Co0.52631579Ni0.21052632W0.15789474 |  |  | -0.4730044 |  | 220.5078 |  |  |  | bcc | birchmurnaghan | 0.01871321 | not included | 2.953182 |  |  | -7264.681 | 2.747787 |  | Train
Al0.10526316Co0.52631579Ni0.21052632W0.15789474 |  |  | 4.442234 |  | 188.5691 |  |  |  | fcc | birchmurnaghan | 0.01666808 | not included | 3.707095 |  |  | -7264.684 | 2.737683 |  | Train
Al0.08695652Cr0.2173913Hf0.43478261Ti0.26086957 |  |  | 3.156408 |  | 101.2101 |  |  |  | bcc | birchmurnaghan | 0.01886541 | not included | 3.355151 |  |  | -14077.06 | 3.121798 |  | Train
Al0.08695652Cr0.2173913Hf0.43478261Ti0.26086957 |  |  | 3.392205 |  | 105.7734 |  |  |  | fcc | birchmurnaghan | 0.01640189 | not included | 4.253067 |  |  | -14077.06 | 3.140883 |  | Train
Al0.09090909Cr0.27272727Nb0.18181818Ti0.45454545 |  |  | 8.11446 |  | 133.6858 |  |  |  | bcc | birchmurnaghan | 0.009358545 | not included | 3.162575 |  |  | -2786.875 | 2.942617 |  | Train
Al0.09090909Cr0.27272727Nb0.18181818Ti0.45454545 |  |  | 3.558533 |  | 106.6143 |  |  |  | fcc | birchmurnaghan | 0.006882876 | not included | 4.048959 |  |  | -2786.866 | 2.99015 |  | Train
Al0.0952381Cr0.33333333Mn0.0952381V0.47619048 |  |  | 5.028092 |  | 175.5122 |  |  |  | fcc | birchmurnaghan | -0.002528858 | not included | 3.740795 |  |  | -1871.077 | 2.762571 |  | Train
Al0.0952381Cr0.33333333Ti0.0952381V0.47619048 |  |  | 6.394323 |  | 172.5888 |  |  |  | fcc | birchmurnaghan | -0.001251209 | not included | 3.789902 |  |  | -1812.663 | 2.798836 |  | Train
Al0.07407407Cr0.37037037Fe0.37037037Ti0.18518519 |  |  | 6.616079 |  | 162.1182 |  |  |  | fcc | birchmurnaghan | 0.002353843 | not included | 3.691926 |  |  | -2073.076 | 2.726481 |  | Train
Al0.06896552Cr0.34482759Fe0.27586207Mn0.31034483 |  |  | 7.298522 |  | 188.6517 |  |  |  | fcc | birchmurnaghan | -0.002755396 | not included | 3.568242 |  |  | -2181.345 | 2.63514 |  | Train
Al0.11764706Cr0.58823529Mn0.17647059Zr0.11764706 |  |  | 5.659831 |  | 171.6882 |  |  |  | bcc | birchmurnaghan | 0.0276116 | not included | 3.0001 |  |  | -2550.389 | 2.791442 |  | Train
Al0.11764706Cr0.58823529Mn0.17647059Zr0.11764706 |  |  | 19.65448 |  | 77.87827 |  |  |  | fcc | birchmurnaghan | 0.02530029 | not included | 3.843029 |  |  | -2550.373 | 2.838071 |  | Train
Al0.10526316Cu0.10526316Mo0.26315789V0.52631579 |  |  | 4.303531 |  | 189.4126 |  |  |  | bcc | birchmurnaghan | 0.008695197 | not included | 3.070124 |  |  | -3532.149 | 2.856596 |  | Train
Al0.10526316Cu0.10526316Mo0.26315789V0.52631579 |  |  | 4.236063 |  | 181.4864 |  |  |  | fcc | birchmurnaghan | 0.004639188 | not included | 3.893192 |  |  | -3532.135 | 2.875115 |  | Train
Al0.07407407Cu0.37037037Hf0.2962963V0.25925926 |  |  | 4.950356 |  | 124.3463 |  |  |  | bcc | birchmurnaghan | 0.03624446 | not included | 3.209079 |  |  | -10692.24 | 2.985886 |  | Train
Al0.07407407Cu0.37037037Hf0.2962963V0.25925926 |  |  | 4.182712 |  | 129.3334 |  |  |  | fcc | birchmurnaghan | 0.03451895 | not included | 4.0509 |  |  | -10692.24 | 2.991582 |  | Train
Al0.07407407Fe0.37037037Mn0.18518519W0.37037037 |  |  | 4.985527 |  | 177.8657 |  |  |  | bcc | birchmurnaghan | 0.03093995 | not included | 3.0607 |  |  | -13371.84 | 2.847827 |  | Train
Al0.07407407Fe0.37037037Mn0.18518519W0.37037037 |  |  | 4.490288 |  | 166.0752 |  |  |  | fcc | birchmurnaghan | 0.02586754 | not included | 3.871368 |  |  | -13371.83 | 2.858999 |  | Train
Al0.08695652Fe0.43478261Ni0.08695652Ti0.39130435 |  |  | 4.278777 |  | 125.3693 |  |  |  | fcc | birchmurnaghan | 0.001661949 | not included | 3.801683 |  |  | -2081.694 | 2.807536 |  | Train
Al0.09090909Hf0.04545455Mo0.45454545Nb0.40909091 |  |  | 4.128517 |  | 187.5745 |  |  |  | fcc | birchmurnaghan | -0.0004909818 | not included | 4.125314 |  |  | -8242.519 | 3.046537 |  | Train
Al0.06666667Hf0.3Ni0.3Zr0.33333333 |  |  | 4.107737 |  | 121.1474 |  |  |  | bcc | birchmurnaghan | 0.02155528 | not included | 3.3779 |  |  | -12407.56 | 3.142966 |  | Train
Al0.06666667Hf0.3Ni0.3Zr0.33333333 |  |  | 4.067604 |  | 120.0559 |  |  |  | fcc | birchmurnaghan | 0.02828053 | not included | 4.26996 |  |  | -12407.56 | 3.153359 |  | Train
Al0.08695652Hf0.43478261Nb0.2173913Zr0.26086957 |  |  | 3.077593 |  | 127.7909 |  |  |  | fcc | birchmurnaghan | 0.0001944125 | not included | 4.40158 |  |  | -16717.51 | 3.250559 |  | Train
Al0.11764706Hf0.58823529Ni0.11764706Zr0.17647059 |  |  | 2.514475 |  | 120.0745 |  |  |  | bcc | birchmurnaghan | 0.007776413 | not included | 3.454996 |  |  | -19438.29 | 3.214699 |  | Train
Al0.11764706Hf0.58823529Ni0.11764706Zr0.17647059 |  |  | 2.773183 |  | 123.863 |  |  |  | fcc | birchmurnaghan | 0.01181418 | not included | 4.364247 |  |  | -19438.29 | 3.222989 |  | Train
Al0.11111111Mn0.05555556V0.27777778W0.55555556 |  |  | 5.023887 |  | 234.3045 |  |  |  | bcc | birchmurnaghan | 0.009320151 | not included | 3.136468 |  |  | -18651.56 | 2.918325 |  | Train
Al0.11111111Mn0.05555556V0.27777778W0.55555556 |  |  | 4.133347 |  | 218.7495 |  |  |  | fcc | birchmurnaghan | 0.006153773 | not included | 3.990361 |  |  | -18651.54 | 2.946875 |  | Train
Al0.11764706Mn0.11764706Ni0.17647059W0.58823529 |  |  | 4.404904 |  | 215.5779 |  |  |  | bcc | birchmurnaghan | 0.03099481 | not included | 3.130829 |  |  | -19877.58 | 2.913078 |  | Train
Al0.11764706Mn0.11764706Ni0.17647059W0.58823529 |  |  | 4.408129 |  | 211.6189 |  |  |  | fcc | birchmurnaghan | 0.01988253 | not included | 3.960878 |  |  | -19877.57 | 2.925102 |  | Train
Al0.1Mn0.1W0.5Zr0.3 |  |  | 4.433041 |  | 180.8163 |  |  |  | bcc | birchmurnaghan | 0.01888598 | not included | 3.281747 |  |  | -18606.07 | 3.0535 |  | Train
Al0.1Mn0.1W0.5Zr0.3 |  |  | 4.642128 |  | 176.0864 |  |  |  | fcc | birchmurnaghan | 0.01692601 | not included | 4.1702 |  |  | -18606.06 | 3.079686 |  | Train
Al0.1Mn0.2V0.2W0.5 |  |  | 6.886695 |  | 211.5918 |  |  |  | bcc | birchmurnaghan | 0.01580976 | not included | 3.10618 |  |  | -17058.01 | 2.890144 |  | Train
Al0.1Mn0.2V0.2W0.5 |  |  | 4.185147 |  | 197.8237 |  |  |  | fcc | birchmurnaghan | 0.01215816 | not included | 3.967477 |  |  | -17057.99 | 2.929975 |  | Train
Al0.08333333Mn0.41666667Nb0.29166667Ti0.20833333 |  |  | 4.218665 |  | 112.9458 |  |  |  | fcc | birchmurnaghan | 0.0140678 | not included | 4.03519 |  |  | -3591.121 | 2.979981 |  | Train
Al0.125Mn0.625V0.125W0.125 |  |  | 11.42476 |  | 152.8416 |  |  |  | bcc | birchmurnaghan | 0.008701163 | not included | 2.936519 |  |  | -5808.693 | 2.732283 |  | Train
Al0.125Mn0.625V0.125W0.125 |  |  | 4.759425 |  | 108.8082 |  |  |  | fcc | birchmurnaghan | 0.01129473 | not included | 3.786241 |  |  | -5808.686 | 2.796133 |  | Train
Al0.07142857Nb0.35714286Ni0.35714286Ti0.21428571 |  |  | 4.612789 |  | 154.9458 |  |  |  | bcc | birchmurnaghan | 0.01502423 | not included | 3.162292 |  |  | -4216.332 | 2.942354 |  | Train
Al0.07142857Nb0.35714286Ni0.35714286Ti0.21428571 |  |  | 4.490065 |  | 150.2622 |  |  |  | fcc | birchmurnaghan | 0.01486422 | not included | 3.997855 |  |  | -4216.326 | 2.952409 |  | Train
Al0.08333333Ni0.16666667Ti0.41666667Zr0.33333333 |  |  | 4.467413 |  | 112.7996 |  |  |  | bcc | birchmurnaghan | 0.01044413 | not included | 3.336682 |  |  | -3660.351 | 3.104614 |  | Train
Al0.08333333Ni0.16666667Ti0.41666667Zr0.33333333 |  |  | 4.424667 |  | 110.1733 |  |  |  | fcc | birchmurnaghan | 0.01530842 | not included | 4.221435 |  |  | -3660.349 | 3.117522 |  | Train
Al0.08333333Ni0.16666667V0.33333333W0.41666667 |  |  | 4.381903 |  | 218.3056 |  |  |  | bcc | birchmurnaghan | 0.02020267 | not included | 3.100788 |  |  | -14630.17 | 2.885127 |  | Train
Al0.08333333Ni0.16666667V0.33333333W0.41666667 |  |  | 4.288993 |  | 210.1704 |  |  |  | fcc | birchmurnaghan | 0.01356749 | not included | 3.928173 |  |  | -14630.16 | 2.900949 |  | Train
Al0.1Ni0.5Ti0.15Zr0.25 |  |  | 4.519084 |  | 130.5922 |  |  |  | bcc | birchmurnaghan | 0.01915229 | not included | 3.18621 |  |  | -3625.132 | 2.964608 |  | Train
Al0.1Ni0.5Ti0.15Zr0.25 |  |  | 4.570805 |  | 127.6317 |  |  |  | fcc | birchmurnaghan | 0.02454819 | not included | 4.017772 |  |  | -3625.131 | 2.967118 |  | Train
Al0.11538462Co0.19230769Cr0.30769231Nb0.38461538 |  |  | 5.125447 |  | 179.1536 |  |  |  | bcc | birchmurnaghan | 0.02639475 | not included | 3.116174 |  |  | -4172.878 | 2.899443 |  | Train
Al0.11538462Co0.19230769Cr0.30769231Nb0.38461538 |  |  | 6.594312 |  | 117.8707 |  |  |  | fcc | birchmurnaghan | 0.021731 | not included | 3.97515 |  |  | -4172.866 | 2.935642 |  | Train
Al0.12Co0.24Nb0.4Ti0.24 |  |  | 4.537054 |  | 148.6599 |  |  |  | bcc | birchmurnaghan | 0.007885286 | not included | 3.19384 |  |  | -4193.349 | 2.971707 |  | Train
Al0.12Co0.24Nb0.4Ti0.24 |  |  | 4.445499 |  | 141.9401 |  |  |  | fcc | birchmurnaghan | 0.01102361 | not included | 4.048031 |  |  | -4193.339 | 2.989464 |  | Train
Al0.11111111Co0.22222222Ni0.2962963Zr0.37037037 |  |  | 4.124488 |  | 129.8515 |  |  |  | bcc | birchmurnaghan | 0.02865313 | not included | 3.237404 |  |  | -4236.819 | 3.012241 |  | Train
Al0.11111111Co0.22222222Ni0.2962963Zr0.37037037 |  |  | 4.079444 |  | 126.1921 |  |  |  | fcc | birchmurnaghan | 0.03597886 | not included | 4.082605 |  |  | -4236.816 | 3.014997 |  | Train
Al0.12Co0.28Hf0.2V0.4 |  |  | 4.43092 |  | 150.7771 |  |  |  | bcc | birchmurnaghan | 0.0161869 | not included | 3.106733 |  |  | -7637.229 | 2.890659 |  | Train
Al0.12Co0.28Hf0.2V0.4 |  |  | 4.609207 |  | 144.8484 |  |  |  | fcc | birchmurnaghan | 0.02028917 | not included | 3.931668 |  |  | -7637.222 | 2.90353 |  | Train
Al0.11538462Co0.34615385Hf0.15384615Mo0.38461538 |  |  | 4.529159 |  | 178.6261 |  |  |  | bcc | birchmurnaghan | 0.0220424 | not included | 3.140286 |  |  | -8780.843 | 2.921878 |  | Train
Al0.11538462Co0.34615385Hf0.15384615Mo0.38461538 |  |  | 4.327714 |  | 170.7247 |  |  |  | fcc | birchmurnaghan | 0.02234911 | not included | 3.963611 |  |  | -8780.835 | 2.92712 |  | Train
Al0.13636364Co0.45454545Fe0.31818182Nb0.09090909 |  |  | 3.154281 |  | 169.4042 |  |  |  | bcc | birchmurnaghan | 0.006195039 | not included | 2.935072 |  |  | -2834.167 | 2.730936 |  | Train
Al0.13636364Co0.45454545Fe0.31818182Nb0.09090909 |  |  | 5.807048 |  | 161.7841 |  |  |  | fcc | birchmurnaghan | 0.00983587 | not included | 3.672021 |  |  | -2834.168 | 2.711782 |  | Train
Al0.15Co0.5Mn0.3Zr0.05 |  |  | 3.034691 |  | 124.087 |  |  |  | bcc | birchmurnaghan | 0.0045624 | not included | 2.938786 |  |  | -2521.425 | 2.734392 |  | Train
Al0.15Co0.5Mn0.3Zr0.05 |  |  | 5.994329 |  | 126.3662 |  |  |  | fcc | birchmurnaghan | 0.009936933 | not included | 3.667808 |  |  | -2521.427 | 2.70867 |  | Train
Al0.17647059Co0.58823529Mo0.17647059Zr0.05882353 |  |  | -24.45848 |  | -351.0785 |  |  |  | fcc | birchmurnaghan | 0.02329175 | not included | 3.786951 |  |  | -3574.288 | 2.796657 |  | Train
Al0.125Cr0.125Cu0.41666667Mo0.33333333 |  |  | 5.452704 |  | 154.8815 |  |  |  | bcc | birchmurnaghan | 0.03553481 | not included | 3.069384 |  |  | -4411.751 | 2.855907 |  | Train
Al0.125Cr0.125Cu0.41666667Mo0.33333333 |  |  | 4.712142 |  | 153.3042 |  |  |  | fcc | birchmurnaghan | 0.02402893 | not included | 3.877669 |  |  | -4411.748 | 2.863652 |  | Train
Al0.14285714Cr0.14285714Mn0.23809524Mo0.47619048 |  |  | 5.549869 |  | 154.5085 |  |  |  | fcc | birchmurnaghan | 0.008410648 | not included | 3.920866 |  |  | -4783.69 | 2.895553 |  | Train
Al0.15789474Cr0.15789474W0.15789474Zr0.52631579 |  |  | 4.338705 |  | 117.1446 |  |  |  | bcc | birchmurnaghan | 0.0198571 | not included | 3.393574 |  |  | -9303.711 | 3.157549 |  | Train
Al0.15789474Cr0.15789474W0.15789474Zr0.52631579 |  |  | 4.408522 |  | 115.0437 |  |  |  | fcc | birchmurnaghan | 0.015965 | not included | 4.305354 |  |  | -9303.704 | 3.179497 |  | Train
Al0.10344828Cr0.20689655Cu0.34482759Nb0.34482759 |  |  | 6.403275 |  | 116.0277 |  |  |  | bcc | birchmurnaghan | 0.03932678 | not included | 3.156779 |  |  | -4259.109 | 2.937224 |  | Train
Al0.10344828Cr0.20689655Cu0.34482759Nb0.34482759 |  |  | 4.461243 |  | 125.5889 |  |  |  | fcc | birchmurnaghan | 0.02845638 | not included | 3.995489 |  |  | -4259.105 | 2.950662 |  | Train
Al0.17647059Cu0.05882353Mn0.58823529Ni0.17647059 |  |  | 1.788828 |  | 88.53814 |  |  |  | bcc | birchmurnaghan | -0.004553896 | not included | 2.900591 |  |  | -2179.731 | 2.698854 |  | Train
Al0.15Cu0.05Nb0.5Ti0.3 |  |  | 4.136679 |  | 139.2754 |  |  |  | fcc | birchmurnaghan | -0.001174088 | not included | 4.158269 |  |  | -4571.108 | 3.070875 |  | Train
Al0.15Cu0.05Nb0.5W0.3 |  |  | 4.339483 |  | 194.8612 |  |  |  | bcc | birchmurnaghan | 0.009277694 | not included | 3.252858 |  |  | -13758.58 | 3.026621 |  | Train
Al0.15Cu0.05Nb0.5W0.3 |  |  | 4.548059 |  | 185.6105 |  |  |  | fcc | birchmurnaghan | 0.003834127 | not included | 4.124699 |  |  | -13758.56 | 3.046083 |  | Train
Al0.12Cu0.36Fe0.12V0.4 |  |  | 4.4632 |  | 151.6883 |  |  |  | bcc | birchmurnaghan | 0.008753407 | not included | 2.953558 |  |  | -2314.826 | 2.748137 |  | Train
Al0.12Cu0.36Fe0.12V0.4 |  |  | 4.464403 |  | 149.7689 |  |  |  | fcc | birchmurnaghan | 0.005350331 | not included | 3.732928 |  |  | -2314.823 | 2.756761 |  | Train
Al0.10714286Cu0.35714286Mn0.17857143Ti0.35714286 |  |  | 4.445655 |  | 108.9419 |  |  |  | fcc | birchmurnaghan | 0.007094928 | not included | 3.866834 |  |  | -2256.749 | 2.855651 |  | Train
Al0.14285714Cu0.47619048Mo0.23809524Nb0.14285714 |  |  | 4.877867 |  | 157.2346 |  |  |  | bcc | birchmurnaghan | 0.03381623 | not included | 3.121588 |  |  | -4666.48 | 2.904481 |  | Train
Al0.14285714Cu0.47619048Mo0.23809524Nb0.14285714 |  |  | 4.790288 |  | 154.5487 |  |  |  | fcc | birchmurnaghan | 0.02563041 | not included | 3.93665 |  |  | -4666.478 | 2.907209 |  | Train
Al0.11538462Cu0.38461538Mo0.26923077V0.23076923 |  |  | 4.678858 |  | 171.1398 |  |  |  | bcc | birchmurnaghan | 0.02660384 | not included | 3.061658 |  |  | -3950.848 | 2.848718 |  | Train
Al0.11538462Cu0.38461538Mo0.26923077V0.23076923 |  |  | 4.619643 |  | 167.4418 |  |  |  | fcc | birchmurnaghan | 0.01816634 | not included | 3.865125 |  |  | -3950.844 | 2.854388 |  | Train
Al0.11111111Cu0.37037037V0.18518519Zr0.33333333 |  |  | 5.718931 |  | 103.192 |  |  |  | bcc | birchmurnaghan | 0.03532597 | not included | 3.283755 |  |  | -4028.453 | 3.055368 |  | Train
Al0.11111111Cu0.37037037V0.18518519Zr0.33333333 |  |  | 5.614001 |  | 103.6572 |  |  |  | fcc | birchmurnaghan | 0.03432647 | not included | 4.142033 |  |  | -4028.451 | 3.058884 |  | Train
Al0.17647059Fe0.17647059Mo0.05882353V0.58823529 |  |  | 4.148941 |  | 161.2831 |  |  |  | fcc | birchmurnaghan | -0.005595652 | not included | 3.809682 |  |  | -2123.898 | 2.813444 |  | Train
Al0.13043478Fe0.13043478Mo0.30434783Zr0.43478261 |  |  | 4.561493 |  | 142.195 |  |  |  | bcc | birchmurnaghan | 0.01538281 | not included | 3.331525 |  |  | -5992.307 | 3.099816 |  | Train
Al0.13043478Fe0.13043478Mo0.30434783Zr0.43478261 |  |  | 4.462606 |  | 136.5548 |  |  |  | fcc | birchmurnaghan | 0.01668762 | not included | 4.225959 |  |  | -5992.296 | 3.120863 |  | Train
Al0.10344828Fe0.31034483Mo0.34482759Nb0.24137931 |  |  | 4.606925 |  | 182.8587 |  |  |  | bcc | birchmurnaghan | 0.01769843 | not included | 3.147702 |  |  | -5474.861 | 2.928778 |  | Train
Al0.10344828Fe0.31034483Mo0.34482759Nb0.24137931 |  |  | 4.306386 |  | 172.5714 |  |  |  | fcc | birchmurnaghan | 0.01481305 | not included | 3.988264 |  |  | -5474.847 | 2.945326 |  | Train
Al0.1875Fe0.625Mn0.125V0.0625 |  |  | 4.31185 |  | 130.8091 |  |  |  | fcc | birchmurnaghan | -0.005250543 | not included | 3.613534 |  |  | -2089.002 | 2.668589 |  | Train
Al0.09375Fe0.3125Ti0.28125W0.3125 |  |  | 4.090539 |  | 162.4438 |  |  |  | fcc | birchmurnaghan | 0.01297649 | not included | 3.952507 |  |  | -11409.16 | 2.91892 |  | Train
Al0.15789474Hf0.15789474W0.52631579Zr0.15789474 |  |  | 4.260678 |  | 192.1806 |  |  |  | bcc | birchmurnaghan | 0.01046201 | not included | 3.294454 |  |  | -22991.93 | 3.065324 |  | Train
Al0.15789474Hf0.15789474W0.52631579Zr0.15789474 |  |  | 4.053807 |  | 186.5878 |  |  |  | fcc | birchmurnaghan | 0.007503903 | not included | 4.177478 |  |  | -22991.91 | 3.08506 |  | Train
Al0.13636364Hf0.45454545Mn0.13636364Ti0.27272727 |  |  | 3.305601 |  | 105.7359 |  |  |  | bcc | birchmurnaghan | 0.007447132 | not included | 3.37696 |  |  | -14583.74 | 3.142091 |  | Train
Al0.13636364Hf0.45454545Mn0.13636364Ti0.27272727 |  |  | 3.372761 |  | 111.0308 |  |  |  | fcc | birchmurnaghan | 0.009681755 | not included | 4.273461 |  |  | -14583.74 | 3.155943 |  | Train
Al0.14285714Hf0.47619048Ti0.23809524W0.14285714 |  |  | 3.051539 |  | 136.1505 |  |  |  | fcc | birchmurnaghan | 0.003497238 | not included | 4.277464 |  |  | -19478.76 | 3.1589 |  | Train
Al0.14285714Mn0.04761905W0.47619048Zr0.33333333 |  |  | 4.479753 |  | 178.8955 |  |  |  | bcc | birchmurnaghan | 0.01545949 | not included | 3.303825 |  |  | -17974.74 | 3.074043 |  | Train
Al0.14285714Mn0.04761905W0.47619048Zr0.33333333 |  |  | 4.399626 |  | 172.2959 |  |  |  | fcc | birchmurnaghan | 0.01294609 | not included | 4.192437 |  |  | -17974.73 | 3.096107 |  | Train
Al0.14285714Mn0.14285714Ti0.47619048V0.23809524 |  |  | 3.83881 |  | 117.2445 |  |  |  | fcc | birchmurnaghan | -0.00286957 | not included | 3.964158 |  |  | -1666.06 | 2.927524 |  | Train
Al0.13043478Mo0.04347826Ti0.39130435W0.43478261 |  |  | 3.958763 |  | 183.6642 |  |  |  | fcc | birchmurnaghan | -0.002704146 | not included | 4.0635 |  |  | -15121.19 | 3.000888 |  | Train
Al0.13043478Nb0.04347826Ti0.43478261Zr0.39130435 |  |  | 4.205639 |  | 106.0127 |  |  |  | fcc | birchmurnaghan | 0.003029174 | not included | 4.319307 |  |  | -3962.23 | 3.189801 |  | Train
Al0.11538462Nb0.11538462Ni0.38461538Zr0.38461538 |  |  | 4.788214 |  | 128.5854 |  |  |  | bcc | birchmurnaghan | 0.02495194 | not included | 3.296271 |  |  | -4874.861 | 3.067014 |  | Train
Al0.11538462Nb0.11538462Ni0.38461538Zr0.38461538 |  |  | 4.767499 |  | 124.6346 |  |  |  | fcc | birchmurnaghan | 0.02858872 | not included | 4.162953 |  |  | -4874.857 | 3.074334 |  | Train
Al0.13043478Nb0.43478261Ni0.04347826V0.39130435 |  |  | 4.433275 |  | 169.2331 |  |  |  | bcc | birchmurnaghan | 0.01093521 | not included | 3.194313 |  |  | -4257.402 | 2.972147 |  | Train
Al0.13043478Nb0.43478261Ni0.04347826V0.39130435 |  |  | 4.317986 |  | 161.5328 |  |  |  | fcc | birchmurnaghan | 0.00710847 | not included | 4.052446 |  |  | -4257.388 | 2.992725 |  | Train
Al0.10714286Nb0.35714286Ti0.32142857Zr0.21428571 |  |  | 4.151278 |  | 126.057 |  |  |  | fcc | birchmurnaghan | 0.0007881905 | not included | 4.260026 |  |  | -4868.488 | 3.146022 |  | Train
Al0.19047619Co0.0952381Cr0.23809524Mn0.47619048 |  |  | 6.15176 |  | 136.8169 |  |  |  | fcc | birchmurnaghan | -0.003792034 | not included | 3.619578 |  |  | -1963.08 | 2.673052 |  | Train
Al0.14285714Co0.17857143Cu0.32142857Ni0.35714286 |  |  | 4.817855 |  | 162.9044 |  |  |  | bcc | birchmurnaghan | -0.008634088 | not included | 2.854223 |  |  | -2719.806 | 2.65571 |  | Train
Al0.19047619Co0.28571429Ni0.04761905Ti0.47619048 |  |  | 4.594628 |  | 128.9776 |  |  |  | fcc | birchmurnaghan | -0.00519402 | not included | 3.860971 |  |  | -1848.178 | 2.851321 |  | Train
Al0.16666667Co0.29166667Nb0.41666667Ni0.125 |  |  | 4.72343 |  | 161.1537 |  |  |  | bcc | birchmurnaghan | 0.02018389 | not included | 3.144127 |  |  | -4459.107 | 2.925452 |  | Train
Al0.16666667Co0.29166667Nb0.41666667Ni0.125 |  |  | 4.78321 |  | 154.3812 |  |  |  | fcc | birchmurnaghan | 0.01977655 | not included | 3.966905 |  |  | -4459.101 | 2.929552 |  | Train
Al0.16Co0.32Cr0.4Hf0.12 |  |  | 5.543116 |  | 170.023 |  |  |  | bcc | birchmurnaghan | 0.02091381 | not included | 2.992606 |  |  | -5433.716 | 2.784469 |  | Train
Al0.16Co0.32Cr0.4Hf0.12 |  |  | 15.4705 |  | 132.8113 |  |  |  | fcc | birchmurnaghan | 0.01872557 | not included | 3.773841 |  |  | -5433.71 | 2.786976 |  | Train
Al0.16Co0.32Nb0.12W0.4 |  |  | 4.525829 |  | 203.5921 |  |  |  | bcc | birchmurnaghan | 0.02732 | not included | 3.125679 |  |  | -14819.42 | 2.908286 |  | Train
Al0.16Co0.32Nb0.12W0.4 |  |  | 4.76092 |  | 196.348 |  |  |  | fcc | birchmurnaghan | 0.02163985 | not included | 3.942666 |  |  | -14819.42 | 2.911652 |  | Train
Al0.22222222Co0.55555556Cr0.16666667Ni0.05555556 |  |  | 6.424226 |  | 192.747 |  |  |  | bcc | birchmurnaghan | -0.009657178 | not included | 2.847664 |  |  | -2176.59 | 2.649608 |  | Train
Al0.17391304Cr0.13043478Cu0.43478261Ti0.26086957 |  |  | 4.408129 |  | 109.267 |  |  |  | fcc | birchmurnaghan | 0.005568541 | not included | 3.842933 |  |  | -2242.766 | 2.837999 |  | Train
Al0.16Cr0.12Fe0.4Ni0.32 |  |  | 5.994578 |  | 168.7328 |  |  |  | bcc | birchmurnaghan | -0.00584505 | not included | 2.856819 |  |  | -2321.496 | 2.658126 |  | Train
Al0.2Cr0.2Nb0.1Ti0.5 |  |  | 3.374306 |  | 104.3284 |  |  |  | fcc | birchmurnaghan | -0.002518796 | not included | 4.038862 |  |  | -2135.39 | 2.982693 |  | Train
Al0.16666667Cr0.29166667Cu0.41666667Mn0.125 |  |  | 6.824218 |  | 93.16779 |  |  |  | fcc | birchmurnaghan | 0.00825509 | not included | 3.704372 |  |  | -2363.385 | 2.735673 |  | Train
Al0.16666667Cr0.29166667Nb0.125W0.41666667 |  |  | 4.505405 |  | 225.7539 |  |  |  | bcc | birchmurnaghan | 0.02004316 | not included | 3.137327 |  |  | -15122.38 | 2.919124 |  | Train
Al0.16666667Cr0.29166667Nb0.125W0.41666667 |  |  | 3.566079 |  | 171.7734 |  |  |  | fcc | birchmurnaghan | 0.01211241 | not included | 3.996574 |  |  | -15122.36 | 2.951463 |  | Train
Al0.13333333Cr0.33333333Cu0.2V0.33333333 |  |  | 4.296054 |  | 183.3567 |  |  |  | bcc | birchmurnaghan | 0.01011476 | not included | 2.943483 |  |  | -2059.107 | 2.738763 |  | Train
Al0.13333333Cr0.33333333Cu0.2V0.33333333 |  |  | 7.498676 |  | 171.3116 |  |  |  | fcc | birchmurnaghan | 0.003109117 | not included | 3.724226 |  |  | -2059.097 | 2.750335 |  | Train
Al0.16Cr0.4Ni0.12V0.32 |  |  | 6.498003 |  | 190.4121 |  |  |  | fcc | birchmurnaghan | -0.005657433 | not included | 3.711867 |  |  | -1890.972 | 2.741208 |  | Train
Al0.15384615Cr0.38461538Ni0.38461538V0.07692308 |  |  | 8.350628 |  | 198.9672 |  |  |  | fcc | birchmurnaghan | -0.006190369 | not included | 3.625278 |  |  | -2198.565 | 2.677262 |  | Train
Al0.23529412Cu0.05882353Hf0.11764706V0.58823529 |  |  | 4.15649 |  | 148.7975 |  |  |  | bcc | birchmurnaghan | 0.008595113 | not included | 3.123135 |  |  | -4986.1 | 2.905919 |  | Train
Al0.23529412Cu0.05882353Hf0.11764706V0.58823529 |  |  | 4.106565 |  | 146.1723 |  |  |  | fcc | birchmurnaghan | 0.004772261 | not included | 3.951638 |  |  | -4986.094 | 2.918278 |  | Train
Al0.17391304Cu0.04347826Hf0.43478261Ti0.34782609 |  |  | 3.199859 |  | 113.5052 |  |  |  | bcc | birchmurnaghan | 0.003018165 | not included | 3.387225 |  |  | -13929.39 | 3.151642 |  | Train
Al0.23529412Cu0.11764706Fe0.05882353W0.58823529 |  |  | 4.309659 |  | 213.1801 |  |  |  | bcc | birchmurnaghan | 0.0279049 | not included | 3.158165 |  |  | -19664.35 | 2.938513 |  | Train
Al0.23529412Cu0.11764706Fe0.05882353W0.58823529 |  |  | 4.284579 |  | 208.1556 |  |  |  | fcc | birchmurnaghan | 0.01666649 | not included | 3.99245 |  |  | -19664.34 | 2.948418 |  | Train
Al0.18181818Cu0.18181818Fe0.18181818Nb0.45454545 |  |  | 4.594909 |  | 145.2301 |  |  |  | bcc | birchmurnaghan | 0.02426138 | not included | 3.197358 |  |  | -4623.09 | 2.97498 |  | Train
Al0.18181818Cu0.18181818Fe0.18181818Nb0.45454545 |  |  | 4.510775 |  | 141.3671 |  |  |  | fcc | birchmurnaghan | 0.01951002 | not included | 4.043092 |  |  | -4623.085 | 2.985816 |  | Train
Al0.2Cu0.25Fe0.05Nb0.5 |  |  | 4.796779 |  | 144.8871 |  |  |  | bcc | birchmurnaghan | 0.02393648 | not included | 3.225647 |  |  | -4872.382 | 3.001302 |  | Train
Al0.2Cu0.25Fe0.05Nb0.5 |  |  | 4.773581 |  | 141.0305 |  |  |  | fcc | birchmurnaghan | 0.01747089 | not included | 4.076326 |  |  | -4872.377 | 3.01036 |  | Train
Al0.15384615Cu0.26923077Hf0.38461538Mo0.19230769 |  |  | 3.965368 |  | 138.9004 |  |  |  | bcc | birchmurnaghan | 0.02610421 | not included | 3.288282 |  |  | -14118.73 | 3.05958 |  | Train
Al0.15384615Cu0.26923077Hf0.38461538Mo0.19230769 |  |  | 3.731678 |  | 139.6356 |  |  |  | fcc | birchmurnaghan | 0.02503421 | not included | 4.153272 |  |  | -14118.72 | 3.067184 |  | Train
Al0.18181818Cu0.31818182W0.04545455Zr0.45454545 |  |  | 4.945787 |  | 109.5965 |  |  |  | bcc | birchmurnaghan | 0.02645511 | not included | 3.364381 |  |  | -5896.35 | 3.130387 |  | Train
Al0.18181818Cu0.31818182W0.04545455Zr0.45454545 |  |  | 4.900555 |  | 106.3285 |  |  |  | fcc | birchmurnaghan | 0.02721786 | not included | 4.249136 |  |  | -5896.349 | 3.13798 |  | Train
Al0.14285714Cu0.32142857Fe0.35714286W0.17857143 |  |  | 4.679103 |  | 154.0062 |  |  |  | bcc | birchmurnaghan | 0.02932002 | not included | 3.013172 |  |  | -7801.291 | 2.803605 |  | Train
Al0.14285714Cu0.32142857Fe0.35714286W0.17857143 |  |  | 4.529064 |  | 150.91 |  |  |  | fcc | birchmurnaghan | 0.0257438 | not included | 3.79787 |  |  | -7801.29 | 2.804721 |  | Train
Al0.14285714Cu0.32142857Hf0.35714286V0.17857143 |  |  | 4.893625717 |  | 116.8963 |  |  |  | bcc | birchmurnaghan | 0.03063222 | not included | 3.260611 |  |  | -12282.84 | 3.033834 |  | Train
Al0.14285714Cu0.32142857Hf0.35714286V0.17857143 |  |  | 4.239757 |  | 123.0426 |  |  |  | fcc | birchmurnaghan | 0.03038054 | not included | 4.113823 |  |  | -12282.84 | 3.038051 |  | Train
Al0.12903226Cu0.29032258Ni0.25806452W0.32258065 |  |  | 4.750637 |  | 183.4661 |  |  |  | bcc | birchmurnaghan | 0.04121925 | not included | 3.061891 |  |  | -12218.84 | 2.848935 |  | Train
Al0.12903226Cu0.29032258Ni0.25806452W0.32258065 |  |  | 4.694183 |  | 181.5935 |  |  |  | fcc | birchmurnaghan | 0.03222994 | not included | 3.859332 |  |  | -12218.84 | 2.85011 |  | Train
Al0.2Fe0.15Mo0.15W0.5 |  |  | 4.315904 |  | 221.8022 |  |  |  | bcc | birchmurnaghan | 0.01635801 | not included | 3.152991 |  |  | -17860.1 | 2.933699 |  | Train
Al0.2Fe0.15Mo0.15W0.5 |  |  | 4.246012 |  | 214.8039 |  |  |  | fcc | birchmurnaghan | 0.007840466 | not included | 3.990748 |  |  | -17860.08 | 2.94716 |  | Train
Al0.2Fe0.2Mo0.1Nb0.5 |  |  | 4.476711 |  | 159.3985 |  |  |  | bcc | birchmurnaghan | 0.01071442 | not included | 3.220786 |  |  | -5236.636 | 2.996779 |  | Train
Al0.2Fe0.2Mo0.1Nb0.5 |  |  | 4.348059 |  | 154.1808 |  |  |  | fcc | birchmurnaghan | 0.007235457 | not included | 4.084237 |  |  | -5236.625 | 3.016202 |  | Train
Al0.19047619Fe0.19047619Nb0.47619048Ni0.14285714 |  |  | 4.61345 |  | 153.3171 |  |  |  | bcc | birchmurnaghan | 0.01737601 | not included | 3.190315 |  |  | -4654.24 | 2.968427 |  | Train
Al0.19047619Fe0.19047619Nb0.47619048Ni0.14285714 |  |  | 4.449043 |  | 149.0452 |  |  |  | fcc | birchmurnaghan | 0.01426128 | not included | 4.03608 |  |  | -4654.233 | 2.980638 |  | Train
Al0.17391304Fe0.26086957Ti0.13043478W0.43478261 |  |  | 4.341448 |  | 187.8831 |  |  |  | bcc | birchmurnaghan | 0.01654084 | not included | 3.128442 |  |  | -15030.71 | 2.910857 |  | Train
Al0.17391304Fe0.26086957Ti0.13043478W0.43478261 |  |  | 4.257347 |  | 183.3719 |  |  |  | fcc | birchmurnaghan | 0.01232131 | not included | 3.962951 |  |  | -15030.7 | 2.926633 |  | Train
Al0.18181818Fe0.31818182Nb0.04545455Ni0.45454545 |  |  | 14.54559 |  | 159.3154 |  |  |  | bcc | birchmurnaghan | -0.003475374 | not included | 2.898647 |  |  | -2630.292 | 2.697045 |  | Train
Al0.22222222Fe0.55555556Mn0.05555556Mo0.16666667 |  |  | 4.40181 |  | 143.6591 |  |  |  | fcc | birchmurnaghan | 0.006092981 | not included | 3.762961 |  |  | -2997.392 | 2.77894 |  | Train
Al0.11764706Fe0.29411765V0.29411765Zr0.29411765 |  |  | 4.037532 |  | 129.0398 |  |  |  | bcc | birchmurnaghan | 0.02740878 | not included | 3.218239 |  |  | -3480.227 | 2.994409 |  | Train
Al0.11764706Fe0.29411765V0.29411765Zr0.29411765 |  |  | 3.884579 |  | 127.4933 |  |  |  | fcc | birchmurnaghan | 0.02910991 | not included | 4.084122 |  |  | -3480.221 | 3.016117 |  | Train
Al0.14814815Hf0.14814815Mn0.33333333Mo0.37037037 |  |  | 3.444334 |  | 137.2111 |  |  |  | bcc | birchmurnaghan | 0.01596185 | not included | 3.168719 |  |  | -8311.526 | 2.948333 |  | Train
Al0.14814815Hf0.14814815Mn0.33333333Mo0.37037037 |  |  | 4.240285 |  | 141.9623 |  |  |  | fcc | birchmurnaghan | 0.01426553 | not included | 4.029844 |  |  | -8311.516 | 2.976033 |  | Train
Al0.19047619Hf0.19047619Mo0.47619048V0.14285714 |  |  | 4.063972 |  | 175.4836 |  |  |  | fcc | birchmurnaghan | 0.001677122 | not included | 4.08311 |  |  | -9974.234 | 3.01537 |  | Train
Al0.13333333Hf0.2Ni0.33333333V0.33333333 |  |  | 4.260875 |  | 150.986 |  |  |  | bcc | birchmurnaghan | 0.01796026 | not included | 3.114459 |  |  | -7738.813 | 2.897847 |  | Train
Al0.13333333Hf0.2Ni0.33333333V0.33333333 |  |  | 4.183404 |  | 148.0163 |  |  |  | fcc | birchmurnaghan | 0.01833941 | not included | 3.934368 |  |  | -7738.809 | 2.905524 |  | Train
Al0.14285714Hf0.28571429Ni0.21428571V0.35714286 |  |  | 4.244434 |  | 142.3674 |  |  |  | bcc | birchmurnaghan | 0.02025508 | not included | 3.190776 |  |  | -10035.58 | 2.968856 |  | Train
Al0.14285714Hf0.28571429Ni0.21428571V0.35714286 |  |  | 4.103408 |  | 139.9151 |  |  |  | fcc | birchmurnaghan | 0.02067854 | not included | 4.035356 |  |  | -10035.58 | 2.980104 |  | Train
Al0.17391304Hf0.34782609V0.04347826Zr0.43478261 |  |  | 2.622542 |  | 109.4365 |  |  |  | bcc | birchmurnaghan | 0.0002180722 | not included | 3.504027 |  |  | -13800.31 | 3.260321 |  | Train
Al0.12903226Hf0.29032258Nb0.25806452Ni0.32258065 |  |  | 4.264859 |  | 142.8299 |  |  |  | bcc | birchmurnaghan | 0.02067967 | not included | 3.262453 |  |  | -11770.69 | 3.035548 |  | Train
Al0.12903226Hf0.29032258Nb0.25806452Ni0.32258065 |  |  | 4.102811 |  | 141.0467 |  |  |  | fcc | birchmurnaghan | 0.02206051 | not included | 4.122793 |  |  | -11770.68 | 3.044676 |  | Train
Al0.2Hf0.5Mn0.1Ti0.2 |  |  | 3.205149 |  | 109.1797 |  |  |  | bcc | birchmurnaghan | 0.003799454 | not included | 3.395551 |  |  | -15768.3 | 3.159389 |  | Train
Al0.13793103Hf0.34482759Nb0.20689655Zr0.31034483 |  |  | 3.272996 |  | 123.7201 |  |  |  | fcc | birchmurnaghan | -0.0006142127 | not included | 4.392025 |  |  | -14288.51 | 3.243503 |  | Train
Al0.19047619Mn0.47619048Mo0.19047619Zr0.14285714 |  |  | 2.92757 |  | 113.3388 |  |  |  | bcc | birchmurnaghan | 0.0188672 | not included | 3.172143 |  |  | -3763.844 | 2.951519 |  | Train
Al0.19047619Mn0.47619048Mo0.19047619Zr0.14285714 |  |  | 3.698796 |  | 119.078 |  |  |  | fcc | birchmurnaghan | 0.01846629 | not included | 4.023497 |  |  | -3763.84 | 2.971346 |  | Train
Al0.18181818Mn0.45454545Nb0.27272727W0.09090909 |  |  | 4.316846 |  | 110.1521 |  |  |  | bcc | birchmurnaghan | 0.01798434 | not included | 3.144692 |  |  | -6140.977 | 2.925977 |  | Train
Al0.18181818Mn0.45454545Nb0.27272727W0.09090909 |  |  | 4.321633 |  | 125.2551 |  |  |  | fcc | birchmurnaghan | 0.01522566 | not included | 4.001513 |  |  | -6140.971 | 2.955111 |  | Train
Al0.16666667Mo0.04166667Ti0.375V0.41666667 |  |  | 3.984964 |  | 139.7148 |  |  |  | fcc | birchmurnaghan | -0.006425906 | not included | 3.962031 |  |  | -1852.686 | 2.925953 |  | Train
Al0.14285714Mo0.32142857Ni0.17857143V0.35714286 |  |  | 4.352181 |  | 188.2092 |  |  |  | fcc | birchmurnaghan | 0.002409922 | not included | 3.881449 |  |  | -3898.016 | 2.866443 |  | Train
Al0.23529412Mo0.58823529Ti0.05882353W0.11764706 |  |  | 4.28156 |  | 205.4635 |  |  |  | fcc | birchmurnaghan | -0.007447237 | not included | 4.017801 |  |  | -8791.204 | 2.967139 |  | Train
Al0.13333333V0.33333333W0.23333333Zr0.3 |  |  | 4.61788 |  | 165.9267 |  |  |  | bcc | birchmurnaghan | 0.01975815 | not included | 3.273398 |  |  | -10403.74 | 3.045732 |  | Train
Al0.13333333V0.33333333W0.23333333Zr0.3 |  |  | 4.489593 |  | 158.8562 |  |  |  | fcc | birchmurnaghan | 0.01694892 | not included | 4.149383 |  |  | -10403.73 | 3.064313 |  | Train
Al0.2173913Co0.17391304Mo0.17391304Ni0.43478261 |  |  | 2.198567 |  | 184.9666 |  |  |  | bcc | birchmurnaghan | 0.005648401 | not included | 2.9665 |  |  | -3320.136 | 2.760178 |  | Train
Al0.19230769Co0.19230769Hf0.38461538Mo0.23076923 |  |  | 3.925342 |  | 145.7918 |  |  |  | bcc | birchmurnaghan | 0.01346607 | not included | 3.271459 |  |  | -14114.57 | 3.043928 |  | Train
Al0.19230769Co0.19230769Hf0.38461538Mo0.23076923 |  |  | 3.689819 |  | 144.8157 |  |  |  | fcc | birchmurnaghan | 0.01702409 | not included | 4.139024 |  |  | -14114.56 | 3.056662 |  | Train
Al0.17857143Co0.21428571Hf0.25Nb0.35714286 |  |  | 3.872599 |  | 138.4992 |  |  |  | fcc | birchmurnaghan | 0.0158597 | not included | 4.156488 |  |  | -10967.25 | 3.069559 |  | Train
Al0.17857143Co0.25Cu0.21428571Zr0.35714286 |  |  | 4.676261 |  | 116.1324 |  |  |  | bcc | birchmurnaghan | 0.02758126 | not included | 3.269992 |  |  | -4068.547 | 3.042563 |  | Train
Al0.17857143Co0.25Cu0.21428571Zr0.35714286 |  |  | 4.579159 |  | 112.9483 |  |  |  | fcc | birchmurnaghan | 0.0334263 | not included | 4.125822 |  |  | -4068.545 | 3.046913 |  | Train
Al0.15625Co0.3125Ni0.21875W0.3125 |  |  | 5.90246 |  | 199.0052 |  |  |  | bcc | birchmurnaghan | 0.02971871 | not included | 3.029103 |  |  | -11719.53 | 2.818428 |  | Train
Al0.15625Co0.3125Ni0.21875W0.3125 |  |  | 5.833702 |  | 193.9755 |  |  |  | fcc | birchmurnaghan | 0.02438091 | not included | 3.812255 |  |  | -11719.53 | 2.815344 |  | Train
Al0.16666667Co0.33333333V0.16666667Zr0.33333333 |  |  | 4.470794 |  | 130.1791 |  |  |  | bcc | birchmurnaghan | 0.02431097 | not included | 3.235626 |  |  | -3730.882 | 3.010587 |  | Train
Al0.16666667Co0.33333333V0.16666667Zr0.33333333 |  |  | 4.328219 |  | 125.1096 |  |  |  | fcc | birchmurnaghan | 0.03061385 | not included | 4.088971 |  |  | -3730.878 | 3.019698 |  | Train
Al0.2Co0.4Cu0.36W0.04 |  |  | 4.738408 |  | 152.8619 |  |  |  | bcc | birchmurnaghan | 0.00235229 | not included | 2.908375 |  |  | -3696.829 | 2.706096 |  | Train
Al0.2Cr0.04Cu0.4Mo0.36 |  |  | 4.797862 |  | 161.9487 |  |  |  | bcc | birchmurnaghan | 0.02865095 | not included | 3.090112 |  |  | -4420.911 | 2.875194 |  | Train
Al0.2Cr0.04Cu0.4Mo0.36 |  |  | 4.722406 |  | 159.4453 |  |  |  | fcc | birchmurnaghan | 0.01928703 | not included | 3.899546 |  |  | -4420.908 | 2.879808 |  | Train
Al0.17241379Cr0.20689655Fe0.27586207Ti0.34482759 |  |  | 6.114602 |  | 117.8735 |  |  |  | fcc | birchmurnaghan | -0.000422023 | not included | 3.826512 |  |  | -1810.124 | 2.825873 |  | Train
Al0.15151515Cr0.3030303V0.24242424Zr0.3030303 |  |  | 8.472516 |  | 102.0288 |  |  |  | bcc | birchmurnaghan | 0.03179633 | not included | 3.236591 |  |  | -3353.817 | 3.011484 |  | Train
Al0.15151515Cr0.3030303V0.24242424Zr0.3030303 |  |  | 3.722919 |  | 109.9331 |  |  |  | fcc | birchmurnaghan | 0.02523322 | not included | 4.135803 |  |  | -3353.81 | 3.054283 |  | Train
Al0.2Cr0.4Hf0.08Ni0.32 |  |  | 10.24833 |  | 162.6389 |  |  |  | bcc | birchmurnaghan | 0.01657608 | not included | 2.967492 |  |  | -4326.826 | 2.761102 |  | Train
Al0.2Cr0.4Hf0.08Ni0.32 |  |  | 9.827797 |  | 111.4481 |  |  |  | fcc | birchmurnaghan | 0.01014601 | not included | 3.767135 |  |  | -4326.823 | 2.782023 |  | Train
Al0.23809524Cu0.04761905Fe0.23809524V0.47619048 |  |  | 4.177147 |  | 148.6671 |  |  |  | fcc | birchmurnaghan | -0.007086853 | not included | 3.762485 |  |  | -1784.074 | 2.778589 |  | Train
Al0.20833333Cu0.04166667Fe0.33333333Zr0.41666667 |  |  | 4.659078 |  | 108.9019 |  |  |  | bcc | birchmurnaghan | 0.02306455 | not included | 3.32015 |  |  | -4084.792 | 3.089232 |  | Train
Al0.20833333Cu0.04166667Fe0.33333333Zr0.41666667 |  |  | 4.610859 |  | 106.4486 |  |  |  | fcc | birchmurnaghan | 0.02725382 | not included | 4.200604 |  |  | -4084.79 | 3.102139 |  | Train
Al0.2173913Cu0.04347826Nb0.43478261W0.30434783 |  |  | 4.364556 |  | 190.6671 |  |  |  | bcc | birchmurnaghan | 0.008781711 | not included | 3.246302 |  |  | -13396.77 | 3.020521 |  | Train
Al0.2173913Cu0.04347826Nb0.43478261W0.30434783 |  |  | 4.260408 |  | 184.1137 |  |  |  | fcc | birchmurnaghan | 0.001770795 | not included | 4.112421 |  |  | -13396.76 | 3.037016 |  | Train
Al0.23809524Cu0.14285714Nb0.47619048Zr0.14285714 |  |  | 4.486696 |  | 134.6927 |  |  |  | fcc | birchmurnaghan | 0.009017201 | not included | 4.189277 |  |  | -5255.378 | 3.093774 |  | Train
Al0.18518519Cu0.14814815Ni0.37037037Ti0.2962963 |  |  | 4.466548 |  | 137.8577 |  |  |  | fcc | birchmurnaghan | -0.006459757 | not included | 3.785295 |  |  | -2211.106 | 2.795434 |  | Train
Al0.22727273Cu0.22727273Hf0.09090909Zr0.45454545 |  |  | 4.513471 |  | 105.2948 |  |  |  | bcc | birchmurnaghan | 0.01645196 | not included | 3.411408 |  |  | -6851.121 | 3.174143 |  | Train
Al0.22727273Cu0.22727273Hf0.09090909Zr0.45454545 |  |  | 4.60839 |  | 102.6684 |  |  |  | fcc | birchmurnaghan | 0.01873573 | not included | 4.309343 |  |  | -6851.12 | 3.182443 |  | Train
Al0.15625Cu0.25Fe0.28125Mn0.3125 |  |  | 4.106285 |  | 112.6087 |  |  |  | fcc | birchmurnaghan | 0.003890458 | not included | 3.664724 |  |  | -2344.136 | 2.706393 |  | Train
Al0.23809524Cu0.47619048Mo0.04761905Ti0.23809524 |  |  | 4.600762 |  | 121.0551 |  |  |  | fcc | birchmurnaghan | 0.003868334 | not included | 3.86971 |  |  | -2486.351 | 2.857774 |  | Train
Al0.2173913Fe0.13043478Hf0.43478261Ni0.2173913 |  |  | 3.886484 |  | 125.3741 |  |  |  | bcc | birchmurnaghan | 0.01737792 | not included | 3.277748 |  |  | -14204.86 | 3.049779 |  | Train
Al0.2173913Fe0.13043478Hf0.43478261Ni0.2173913 |  |  | 3.750976 |  | 125.9373 |  |  |  | fcc | birchmurnaghan | 0.02288621 | not included | 4.140153 |  |  | -14204.85 | 3.057496 |  | Train
Al0.16666667Fe0.16666667Ti0.33333333W0.33333333 |  |  | 4.047381 |  | 163.9212 |  |  |  | fcc | birchmurnaghan | 0.004383303 | not included | 4.002817 |  |  | -11872.58 | 2.956073 |  | Train
Al0.18518519Fe0.33333333V0.37037037Zr0.11111111 |  |  | 3.371767 |  | 131.73 |  |  |  | fcc | birchmurnaghan | 0.01350233 | not included | 3.899175 |  |  | -2444.376 | 2.879534 |  | Train
Al0.18518519Hf0.14814815W0.37037037Zr0.2962963 |  |  | 4.080911 |  | 160.8771 |  |  |  | bcc | birchmurnaghan | 0.009911185 | not included | 3.349896 |  |  | -18653.08 | 3.116909 |  | Train
Al0.18518519Hf0.14814815W0.37037037Zr0.2962963 |  |  | 3.86666 |  | 157.8786 |  |  |  | fcc | birchmurnaghan | 0.00760908 | not included | 4.243886 |  |  | -18653.07 | 3.134103 |  | Train
Al0.17241379Hf0.24137931Nb0.34482759Ni0.24137931 |  |  | 4.216327 |  | 143.5925 |  |  |  | bcc | birchmurnaghan | 0.01583921 | not included | 3.278415 |  |  | -10755.48 | 3.0504 |  | Train
Al0.17241379Hf0.24137931Nb0.34482759Ni0.24137931 |  |  | 4.095175 |  | 141.3998 |  |  |  | fcc | birchmurnaghan | 0.01547092 | not included | 4.14517 |  |  | -10755.47 | 3.061201 |  | Train
Al0.19230769Hf0.38461538Nb0.03846154Ti0.38461538 |  |  | 3.387101 |  | 114.3671 |  |  |  | bcc | birchmurnaghan | -0.001328191 | not included | 3.384393 |  |  | -12659.85 | 3.149007 |  | Train
Al0.20833333Hf0.41666667Ti0.29166667W0.08333333 |  |  | 3.194588 |  | 128.1696 |  |  |  | fcc | birchmurnaghan | 0.0007635356 | not included | 4.262708 |  |  | -15877.04 | 3.148002 |  | Train
Al0.18518519Mn0.2962963Ni0.37037037Ti0.14814815 |  |  | 6.560477 |  | 124.8521 |  |  |  | fcc | birchmurnaghan | -0.006509786 | not included | 3.718915 |  |  | -2154.409 | 2.746412 |  | Train
Al0.20833333Mo0.08333333Nb0.29166667V0.41666667 |  |  | 4.411432 |  | 164.4018 |  |  |  | fcc | birchmurnaghan | 6.746954e-05 | not included | 4.023047 |  |  | -3802.325 | 2.971014 |  | Train
Al0.17857143Mo0.32142857Nb0.35714286W0.14285714 |  |  | 4.23418 |  | 193.2606 |  |  |  | fcc | birchmurnaghan | -0.003786823 | not included | 4.097122 |  |  | -10021.05 | 3.025717 |  | Train
Al0.14285714Nb0.28571429Ni0.28571429V0.28571429 |  |  | 4.556484 |  | 168.7056 |  |  |  | bcc | birchmurnaghan | 0.01594345 | not included | 3.112453 |  |  | -3667.19 | 2.89598 |  | Train
Al0.14285714Nb0.28571429Ni0.28571429V0.28571429 |  |  | 4.460458 |  | 163.6121 |  |  |  | fcc | birchmurnaghan | 0.01203048 | not included | 3.934377 |  |  | -3667.183 | 2.905531 |  | Train
Al0.15625Nb0.3125Ni0.3125V0.21875 |  |  | 4.580894 |  | 166.8779 |  |  |  | bcc | birchmurnaghan | 0.01671687 | not included | 3.122032 |  |  | -3830.289 | 2.904894 |  | Train
Al0.15625Nb0.3125Ni0.3125V0.21875 |  |  | 4.538813 |  | 161.985 |  |  |  | fcc | birchmurnaghan | 0.01276897 | not included | 3.944451 |  |  | -3830.283 | 2.91297 |  | Train
Al0.25Ni0.2Ti0.05V0.5 |  |  | 4.242565 |  | 157.1806 |  |  |  | fcc | birchmurnaghan | -0.01022483 | not included | 3.795411 |  |  | -1764.452 | 2.802905 |  | Train
Al0.21428571Co0.10714286Cr0.32142857W0.35714286 |  |  | 4.064258 |  | 217.5867 |  |  |  | bcc | birchmurnaghan | 0.02366689 | not included | 3.069425 |  |  | -12631.45 | 2.855945 |  | Train
Al0.21428571Co0.10714286Cr0.32142857W0.35714286 |  |  | 7.510701 |  | 173.3413 |  |  |  | fcc | birchmurnaghan | 0.01444234 | not included | 3.887398 |  |  | -12631.44 | 2.870837 |  | Train
Al0.20689655Co0.10344828Hf0.34482759Zr0.34482759 |  |  | 3.448439 |  | 114.4369 |  |  |  | fcc | birchmurnaghan | 0.01004797 | not included | 4.356851 |  |  | -13280.07 | 3.217527 |  | Train
Al0.22222222Co0.18518519Cu0.22222222Zr0.37037037 |  |  | 4.830679 |  | 112.1703 |  |  |  | bcc | birchmurnaghan | 0.02398747 | not included | 3.294507 |  |  | -4024.416 | 3.065373 |  | Train
Al0.22222222Co0.18518519Cu0.22222222Zr0.37037037 |  |  | 4.675067 |  | 109.468 |  |  |  | fcc | birchmurnaghan | 0.0290717 | not included | 4.157653 |  |  | -4024.415 | 3.07042 |  | Train
Al0.22222222Co0.18518519Mo0.37037037Ti0.22222222 |  |  | 4.357918 |  | 164.8271 |  |  |  | fcc | birchmurnaghan | -0.001292012 | not included | 3.946561 |  |  | -4001.971 | 2.914529 |  | Train
Al0.22222222Co0.22222222Cr0.18518519Ti0.37037037 |  |  | 4.867797 |  | 117.559 |  |  |  | fcc | birchmurnaghan | -0.003941385 | not included | 3.838985 |  |  | -1749.269 | 2.835084 |  | Train
Al0.20689655Co0.20689655Cr0.24137931Ni0.34482759 |  |  | 7.646752 |  | 195.5014 |  |  |  | bcc | birchmurnaghan | -0.005684525 | not included | 2.85365 |  |  | -2233.59 | 2.655178 |  | Train
Al0.24Co0.24Hf0.4Mn0.12 |  |  | 3.909171 |  | 117.1565 |  |  |  | bcc | birchmurnaghan | 0.01582798 | not included | 3.264679 |  |  | -13141.81 | 3.037619 |  | Train
Al0.24Co0.24Hf0.4Mn0.12 |  |  | 3.890872 |  | 117.0509 |  |  |  | fcc | birchmurnaghan | 0.02334726 | not included | 4.125589 |  |  | -13141.81 | 3.046741 |  | Train
Al0.2Co0.2Nb0.33333333Ti0.26666667 |  |  | 4.250134 |  | 137.1622 |  |  |  | fcc | birchmurnaghan | 0.004486409 | not included | 4.046701 |  |  | -3660.816 | 2.988482 |  | Train
Al0.19354839Co0.22580645Cr0.25806452Hf0.32258065 |  |  | 5.969854 |  | 98.41707 |  |  |  | bcc | birchmurnaghan | 0.02709798 | not included | 3.200716 |  |  | -10989.35 | 2.978105 |  | Train
Al0.19354839Co0.22580645Cr0.25806452Hf0.32258065 |  |  | 4.033486 |  | 108.2411 |  |  |  | fcc | birchmurnaghan | 0.02714834 | not included | 4.062682 |  |  | -10989.35 | 3.000284 |  | Train
Al0.19354839Co0.22580645Ti0.32258065Zr0.25806452 |  |  | 4.319169 |  | 113.0014 |  |  |  | fcc | birchmurnaghan | 0.01432678 | not included | 4.136989 |  |  | -3131.105 | 3.055159 |  | Train
Al0.2Co0.26666667Cr0.2Nb0.33333333 |  |  | 6.799407 |  | 151.6471 |  |  |  | bcc | birchmurnaghan | 0.02069997 | not included | 3.111941 |  |  | -3810.87 | 2.895504 |  | Train
Al0.2Co0.26666667Cr0.2Nb0.33333333 |  |  | 5.280197 |  | 132.4714 |  |  |  | fcc | birchmurnaghan | 0.01695847 | not included | 3.949014 |  |  | -3810.863 | 2.91634 |  | Train
Al0.19354839Co0.25806452Cu0.22580645V0.32258065 |  |  | 5.157921 |  | 164.5379 |  |  |  | fcc | birchmurnaghan | -0.00217201 | not included | 3.694734 |  |  | -2172.686 | 2.728555 |  | Train
Al0.18181818Co0.27272727Cr0.24242424V0.3030303 |  |  | 6.885867 |  | 200.6636 |  |  |  | fcc | birchmurnaghan | -0.008023187 | not included | 3.679232 |  |  | -1932.253 | 2.717107 |  | Train
Al0.18181818Co0.27272727Cu0.3030303Fe0.24242424 |  |  | 4.667049 |  | 149.2402 |  |  |  | bcc | birchmurnaghan | -0.004902429 | not included | 2.876668 |  |  | -2468.736 | 2.676594 |  | Train
Al0.1875Co0.28125Fe0.3125Zr0.21875 |  |  | 3.304706 |  | 132.037 |  |  |  | bcc | birchmurnaghan | 0.02328328 | not included | 3.14294 |  |  | -3240.68 | 2.924347 |  | Train
Al0.1875Co0.28125Fe0.3125Zr0.21875 |  |  | 4.05496 |  | 122.1693 |  |  |  | fcc | birchmurnaghan | 0.03039652 | not included | 3.960388 |  |  | -3240.678 | 2.92474 |  | Train
Al0.1875Co0.3125Cu0.3125V0.1875 |  |  | 5.116227 |  | 166.5482 |  |  |  | fcc | birchmurnaghan | -0.001090301 | not included | 3.660648 |  |  | -2350.517 | 2.703382 |  | Train
Al0.20689655Co0.34482759Nb0.34482759V0.10344828 |  |  | 4.885278 |  | 153.0326 |  |  |  | fcc | birchmurnaghan | 0.01479114 | not included | 3.947515 |  |  | -3892.463 | 2.915233 |  | Train
Al0.2Co0.33333333Cr0.2Zr0.26666667 |  |  | 4.35765 |  | 111.0741 |  |  |  | bcc | birchmurnaghan | 0.02877937 | not included | 3.197517 |  |  | -3363.077 | 2.975128 |  | Train
Al0.2Co0.33333333Cr0.2Zr0.26666667 |  |  | 4.93595 |  | 106.6779 |  |  |  | fcc | birchmurnaghan | 0.03040943 | not included | 4.041398 |  |  | -3363.074 | 2.984565 |  | Train
Al0.19354839Co0.32258065Cu0.32258065W0.16129032 |  |  | -2.311255 |  | 211.059 |  |  |  | bcc | birchmurnaghan | 0.02301244 | not included | 2.990689 |  |  | -7295.3 | 2.782686 |  | Train
Al0.19354839Co0.32258065Cu0.32258065W0.16129032 |  |  | 5.858632 |  | 185.4218 |  |  |  | fcc | birchmurnaghan | 0.02158061 | not included | 3.758447 |  |  | -7295.3 | 2.775606 |  | Train
Al0.20689655Co0.34482759Fe0.20689655Hf0.24137931 |  |  | 4.409063 |  | 133.3643 |  |  |  | bcc | birchmurnaghan | 0.01817016 | not included | 3.122141 |  |  | -8908.333 | 2.904995 |  | Train
Al0.20689655Co0.34482759Fe0.20689655Hf0.24137931 |  |  | 4.456696 |  | 128.5417 |  |  |  | fcc | birchmurnaghan | 0.02644295 | not included | 3.935355 |  |  | -8908.331 | 2.906253 |  | Train
Al0.20689655Co0.34482759Mo0.24137931Nb0.20689655 |  |  | 4.676469 |  | 176.6892 |  |  |  | bcc | birchmurnaghan | 0.01565825 | not included | 3.115857 |  |  | -4601.98 | 2.899148 |  | Train
Al0.20689655Co0.34482759Mo0.24137931Nb0.20689655 |  |  | 4.5098 |  | 169.5558 |  |  |  | fcc | birchmurnaghan | 0.01369276 | not included | 3.930215 |  |  | -4601.974 | 2.902457 |  | Train
Al0.20689655Co0.34482759Mo0.24137931Zr0.20689655 |  |  | 4.53345 |  | 155.6034 |  |  |  | bcc | birchmurnaghan | 0.02126861 | not included | 3.185202 |  |  | -4510.632 | 2.96367 |  | Train
Al0.20689655Co0.34482759Mo0.24137931Zr0.20689655 |  |  | 4.366204 |  | 149.0661 |  |  |  | fcc | birchmurnaghan | 0.02361005 | not included | 4.01916 |  |  | -4510.626 | 2.968143 |  | Train
Al0.3Cr0.1Fe0.1Ni0.5 |  |  | 4.298826 |  | 142.7783 |  |  |  | bcc | birchmurnaghan | -0.01430919 | not included | 2.882838 |  |  | -2131.279 | 2.682335 |  | Train
Al0.3Cr0.1Fe0.1Ni0.5 |  |  | 2.540282 |  | 132.0758 |  |  |  | fcc | birchmurnaghan | -0.01334837 | not included | 3.637073 |  |  | -2131.279 | 2.685972 |  | Train
Al0.3Cr0.15Mo0.5Nb0.05 |  |  | 4.336098 |  | 170.6091 |  |  |  | fcc | birchmurnaghan | -0.003429246 | not included | 3.984099 |  |  | -4892.587 | 2.942251 |  | Train
Al0.23076923Cr0.15384615Fe0.38461538V0.23076923 |  |  | 5.702334 |  | 157.032 |  |  |  | fcc | birchmurnaghan | -0.007268935 | not included | 3.686548 |  |  | -1853.278 | 2.722509 |  | Train
Al0.27272727Cr0.22727273Mn0.04545455Nb0.45454545 |  |  | 4.156301 |  | 126.5534 |  |  |  | fcc | birchmurnaghan | 0.005415024 | not included | 4.084416 |  |  | -4186.87 | 3.016335 |  | Train
Al0.20689655Cr0.20689655Cu0.24137931Fe0.34482759 |  |  | 6.505194 |  | 130.1275 |  |  |  | fcc | birchmurnaghan | 0.002289963 | not included | 3.653671 |  |  | -2214.155 | 2.69823 |  | Train
Al0.2Cr0.2V0.26666667W0.33333333 |  |  | 4.327261 |  | 212.0299 |  |  |  | bcc | birchmurnaghan | 0.01172654 | not included | 3.092426 |  |  | -11821.58 | 2.877346 |  | Train
Al0.2Cr0.2V0.26666667W0.33333333 |  |  | 5.704152 |  | 181.0513 |  |  |  | fcc | birchmurnaghan | 0.005661715 | not included | 3.925796 |  |  | -11821.56 | 2.899194 |  | Train
Al0.25Cr0.29166667Hf0.41666667Ti0.04166667 |  |  | 2.335601 |  | 99.06766 |  |  |  | bcc | birchmurnaghan | 0.01969535 | not included | 3.326472 |  |  | -13368.3 | 3.095115 |  | Train
Al0.25Cr0.29166667Hf0.41666667Ti0.04166667 |  |  | 3.301434 |  | 104.5181 |  |  |  | fcc | birchmurnaghan | 0.01522218 | not included | 4.213483 |  |  | -13368.3 | 3.11165 |  | Train
Al0.17142857Cr0.25714286Hf0.28571429Zr0.28571429 |  |  | 3.521109 |  | 99.3697 |  |  |  | bcc | birchmurnaghan | 0.02107114 | not included | 3.410951 |  |  | -11297.93 | 3.173718 |  | Train
Al0.17142857Cr0.25714286Hf0.28571429Zr0.28571429 |  |  | 3.812028 |  | 101.4289 |  |  |  | fcc | birchmurnaghan | 0.01726461 | not included | 4.319522 |  |  | -11297.93 | 3.18996 |  | Train
Al0.20689655Cr0.34482759Fe0.20689655Mn0.24137931 |  |  | 6.506422 |  | 157.5007 |  |  |  | fcc | birchmurnaghan | -0.004835628 | not included | 3.63067 |  |  | -1912.058 | 2.681244 |  | Train
Al0.1875Cr0.3125Fe0.25Mn0.25 |  |  | 6.239522 |  | 155.1508 |  |  |  | fcc | birchmurnaghan | -0.004529224 | not included | 3.619395 |  |  | -1962.781 | 2.672917 |  | Train
Al0.21428571Cr0.35714286Fe0.32142857Hf0.10714286 |  |  | 3.719909 |  | 158.7862 |  |  |  | bcc | birchmurnaghan | 0.01714256 | not included | 3.005744 |  |  | -4927.327 | 2.796693 |  | Train
Al0.21428571Cr0.35714286Fe0.32142857Hf0.10714286 |  |  | 8.897287 |  | 111.1209 |  |  |  | fcc | birchmurnaghan | 0.01516655 | not included | 3.812799 |  |  | -4927.32 | 2.815746 |  | Train
Al0.2Cr0.33333333Hf0.26666667V0.2 |  |  | 10.39319 |  | 126.0202 |  |  |  | bcc | birchmurnaghan | 0.02485817 | not included | 3.171586 |  |  | -9210.92 | 2.951001 |  | Train
Al0.2Cr0.33333333Hf0.26666667V0.2 |  |  | 3.989171 |  | 103.1173 |  |  |  | fcc | birchmurnaghan | 0.01930903 | not included | 4.065979 |  |  | -9210.913 | 3.002718 |  | Train
Al0.22222222Cr0.37037037Mn0.37037037Ni0.03703704 |  |  | 6.971069 |  | 148.1022 |  |  |  | fcc | birchmurnaghan | -0.004300504 | not included | 3.647909 |  |  | -1858.454 | 2.693974 |  | Train
Al0.18181818Cr0.3030303Nb0.24242424V0.27272727 |  |  | 6.905857 |  | 128.9741 |  |  |  | fcc | birchmurnaghan | 0.008592977 | not included | 3.94674 |  |  | -3092.844 | 2.914661 |  | Train
Al0.20689655Cu0.10344828Hf0.34482759Ni0.34482759 |  |  | 4.116585 |  | 133.6805 |  |  |  | bcc | birchmurnaghan | 0.01962152 | not included | 3.215496 |  |  | -11901.77 | 2.991857 |  | Train
Al0.20689655Cu0.10344828Hf0.34482759Ni0.34482759 |  |  | 4.03301 |  | 132.4937 |  |  |  | fcc | birchmurnaghan | 0.02464753 | not included | 4.055573 |  |  | -11901.77 | 2.995034 |  | Train
Al0.27272727Cu0.18181818Hf0.45454545Ni0.09090909 |  |  | 3.622144 |  | 123.3652 |  |  |  | bcc | birchmurnaghan | 0.01614188 | not included | 3.323535 |  |  | -14746.66 | 3.092381 |  | Train
Al0.27272727Cu0.18181818Hf0.45454545Ni0.09090909 |  |  | 3.501323 |  | 124.257 |  |  |  | fcc | birchmurnaghan | 0.02005017 | not included | 4.193586 |  |  | -14746.66 | 3.096956 |  | Train
Al0.25Cu0.20833333Ti0.41666667W0.125 |  |  | 4.254933 |  | 129.4136 |  |  |  | fcc | birchmurnaghan | 0.00209417 | not included | 3.991583 |  |  | -5540.589 | 2.947777 |  | Train
Al0.19354839Cu0.19354839Fe0.32258065Hf0.29032258 |  |  | 4.276213 |  | 118.3563 |  |  |  | bcc | birchmurnaghan | 0.02568863 | not included | 3.196306 |  |  | -10312.82 | 2.974002 |  | Train
Al0.19354839Cu0.19354839Fe0.32258065Hf0.29032258 |  |  | 4.13402 |  | 117.776 |  |  |  | fcc | birchmurnaghan | 0.02979167 | not included | 4.036804 |  |  | -10312.82 | 2.981173 |  | Train
Al0.2Cu0.2Hf0.33333333W0.26666667 |  |  | 3.968017 |  | 153.3763 |  |  |  | bcc | birchmurnaghan | 0.02734889 | not included | 3.282042 |  |  | -19444.98 | 3.053774 |  | Train
Al0.2Cu0.2Hf0.33333333W0.26666667 |  |  | 3.948612 |  | 152.9592 |  |  |  | fcc | birchmurnaghan | 0.02357416 | not included | 4.14659 |  |  | -19444.97 | 3.06225 |  | Train
Al0.21428571Cu0.21428571Mo0.35714286V0.21428571 |  |  | 4.48909 |  | 178.8866 |  |  |  | bcc | birchmurnaghan | 0.01613482 | not included | 3.098723 |  |  | -4118.089 | 2.883205 |  | Train
Al0.21428571Cu0.21428571Mo0.35714286V0.21428571 |  |  | 4.432951 |  | 174.0409 |  |  |  | fcc | birchmurnaghan | 0.008307381 | not included | 3.916352 |  |  | -4118.082 | 2.892219 |  | Train
Al0.1875Cu0.21875Fe0.28125Hf0.3125 |  |  | 4.221333 |  | 118.1171 |  |  |  | bcc | birchmurnaghan | 0.02661063 | not included | 3.213465 |  |  | -10951.83 | 2.989967 |  | Train
Al0.1875Cu0.21875Fe0.28125Hf0.3125 |  |  | 4.093578 |  | 117.7692 |  |  |  | fcc | birchmurnaghan | 0.03054122 | not included | 4.058145 |  |  | -10951.83 | 2.996933 |  | Train
Al0.2Cu0.23333333Fe0.33333333Ni0.23333333 |  |  | -3.602596 |  | 137.2075 |  |  |  | bcc | birchmurnaghan | -0.007480512 | not included | 2.893639 |  |  | -2428.816 | 2.692385 |  | Train
Al0.2Cu0.23333333Mn0.23333333V0.33333333 |  |  | 4.305801 |  | 128.3621 |  |  |  | fcc | birchmurnaghan | 0.001554015 | not included | 3.756212 |  |  | -2043.989 | 2.773956 |  | Train
Al0.20689655Cu0.24137931Ti0.34482759W0.20689655 |  |  | 4.281957 |  | 142.9491 |  |  |  | fcc | birchmurnaghan | 0.009085531 | not included | 3.98384 |  |  | -8165.321 | 2.942059 |  | Train
Al0.19354839Cu0.25806452Fe0.22580645V0.32258065 |  |  | 4.398222 |  | 143.6168 |  |  |  | fcc | birchmurnaghan | 0.0008812914 | not included | 3.726865 |  |  | -2134.878 | 2.752284 |  | Train
Al0.21428571Cu0.35714286Mn0.21428571Ti0.21428571 |  |  | 4.52472 |  | 107.2086 |  |  |  | fcc | birchmurnaghan | 0.002985884 | not included | 3.830926 |  |  | -2150.269 | 2.829133 |  | Train
Al0.2Cu0.33333333Mn0.23333333Nb0.23333333 |  |  | 4.465815 |  | 120.2551 |  |  |  | bcc | birchmurnaghan | 0.02272002 | not included | 3.130369 |  |  | -3525.852 | 2.91265 |  | Train
Al0.2Cu0.33333333Mn0.23333333Nb0.23333333 |  |  | 4.537333 |  | 119.3462 |  |  |  | fcc | birchmurnaghan | 0.01995817 | not included | 3.950956 |  |  | -3525.851 | 2.917774 |  | Train
Al0.18181818Cu0.3030303Mn0.21212121Ti0.3030303 |  |  | 4.405162 |  | 106.2853 |  |  |  | fcc | birchmurnaghan | 0.003622205 | not included | 3.864049 |  |  | -2100.834 | 2.853594 |  | Train
Al0.17647059Cu0.29411765Mo0.26470588W0.26470588 |  |  | 4.713143 |  | 193.9657 |  |  |  | bcc | birchmurnaghan | 0.03558325 | not included | 3.133784 |  |  | -11756.09 | 2.915828 |  | Train
Al0.17647059Cu0.29411765Mo0.26470588W0.26470588 |  |  | 4.560138 |  | 189.2756 |  |  |  | fcc | birchmurnaghan | 0.02388573 | not included | 3.957317 |  |  | -11756.08 | 2.922472 |  | Train
Al0.19354839Cu0.32258065Ti0.25806452Zr0.22580645 |  |  | 4.449984 |  | 109.5242 |  |  |  | bcc | birchmurnaghan | 0.01584382 | not included | 3.273894 |  |  | -3227.456 | 3.046194 |  | Train
Al0.19354839Cu0.32258065Ti0.25806452Zr0.22580645 |  |  | 4.40706 |  | 107.3039 |  |  |  | fcc | birchmurnaghan | 0.01819252 | not included | 4.13259 |  |  | -3227.456 | 3.051911 |  | Train
Al0.18181818Cu0.3030303Ti0.3030303V0.21212121 |  |  | 4.346685 |  | 127.4244 |  |  |  | fcc | birchmurnaghan | 0.002508503 | not included | 3.885351 |  |  | -2012.252 | 2.869325 |  | Train
Al0.22222222Fe0.03703704Ni0.37037037Zr0.37037037 |  |  | 4.702277 |  | 121.9702 |  |  |  | bcc | birchmurnaghan | 0.01909451 | not included | 3.274802 |  |  | -3993.364 | 3.047038 |  | Train
Al0.22222222Fe0.03703704Ni0.37037037Zr0.37037037 |  |  | 4.607173 |  | 119.5343 |  |  |  | fcc | birchmurnaghan | 0.02413178 | not included | 4.131503 |  |  | -3993.363 | 3.051108 |  | Train
Al0.3Fe0.15Hf0.5V0.05 |  |  | 3.635274 |  | 115.3766 |  |  |  | bcc | birchmurnaghan | 0.008753209 | not included | 3.353747 |  |  | -15720.37 | 3.120492 |  | Train
Al0.3Fe0.15Hf0.5V0.05 |  |  | 3.453112 |  | 121.1928 |  |  |  | fcc | birchmurnaghan | 0.011895 | not included | 4.236335 |  |  | -15720.37 | 3.128526 |  | Train
Al0.23076923Fe0.11538462Hf0.38461538V0.26923077 |  |  | 4.269751 |  | 122.5686 |  |  |  | bcc | birchmurnaghan | 0.01518437 | not included | 3.279157 |  |  | -12514.81 | 3.05109 |  | Train
Al0.23076923Fe0.11538462Hf0.38461538V0.26923077 |  |  | 3.520377 |  | 128.9586 |  |  |  | fcc | birchmurnaghan | 0.01541603 | not included | 4.150468 |  |  | -12514.8 | 3.065113 |  | Train
Al0.23076923Fe0.15384615Hf0.23076923Ti0.38461538 |  |  | 3.612521 |  | 112.79 |  |  |  | fcc | birchmurnaghan | 0.005042599 | not included | 4.14053 |  |  | -8120.73 | 3.057774 |  | Train
Al0.23076923Fe0.15384615Ti0.38461538V0.23076923 |  |  | 4.020774 |  | 125.6455 |  |  |  | fcc | birchmurnaghan | -0.006884926 | not included | 3.923871 |  |  | -1599.341 | 2.897772 |  | Train
Al0.21428571Fe0.17857143Nb0.25Zr0.35714286 |  |  | 4.461748 |  | 118.4671 |  |  |  | fcc | birchmurnaghan | 0.01308332 | not included | 4.251878 |  |  | -5044.305 | 3.140004 |  | Train
Al0.25Fe0.25Mo0.08333333W0.41666667 |  |  | 4.435669 |  | 197.65 |  |  |  | bcc | birchmurnaghan | 0.01962951 | not included | 3.126231 |  |  | -14888.46 | 2.9088 |  | Train
Al0.25Fe0.25Mo0.08333333W0.41666667 |  |  | 4.340467 |  | 192.2691 |  |  |  | fcc | birchmurnaghan | 0.01208124 | not included | 3.953334 |  |  | -14888.45 | 2.919531 |  | Train
Al0.19354839Fe0.22580645Mo0.32258065W0.25806452 |  |  | 4.457075 |  | 204.5771 |  |  |  | bcc | birchmurnaghan | 0.01620888 | not included | 3.128357 |  |  | -11619.24 | 2.910778 |  | Train
Al0.19354839Fe0.22580645Mo0.32258065W0.25806452 |  |  | 4.31468 |  | 197.4952 |  |  |  | fcc | birchmurnaghan | 0.008995351 | not included | 3.95805 |  |  | -11619.23 | 2.923013 |  | Train
Al0.2Fe0.23333333V0.23333333W0.33333333 |  |  | 4.237015 |  | 183.4554 |  |  |  | fcc | birchmurnaghan | 0.009749146 | not included | 3.910968 |  |  | -11912.3 | 2.888243 |  | Train
Al0.2Fe0.26666667Hf0.2V0.33333333 |  |  | 4.047668 |  | 132.3591 |  |  |  | fcc | birchmurnaghan | 0.01591949 | not included | 3.977338 |  |  | -7447.552 | 2.937258 |  | Train
Al0.19354839Fe0.25806452Ti0.22580645Zr0.32258065 |  |  | 4.404483 |  | 107.7523 |  |  |  | fcc | birchmurnaghan | 0.0170506 | not included | 4.187809 |  |  | -3454.784 | 3.09269 |  | Train
Al0.17647059Fe0.26470588Mo0.29411765Nb0.26470588 |  |  | 4.382785 |  | 166.9837 |  |  |  | fcc | birchmurnaghan | 0.01001836 | not included | 4.004577 |  |  | -5166.195 | 2.957373 |  | Train
Al0.28571429Fe0.47619048Mn0.19047619V0.04761905 |  |  | 4.264616 |  | 121.957 |  |  |  | fcc | birchmurnaghan | -0.006670274 | not included | 3.658019 |  |  | -1882.031 | 2.701441 |  | Train
Al0.19354839Fe0.32258065Mo0.19354839Nb0.29032258 |  |  | 4.620475 |  | 162.9277 |  |  |  | bcc | birchmurnaghan | 0.01503739 | not included | 3.154049 |  |  | -4701.004 | 2.934683 |  | Train
Al0.19354839Fe0.32258065Mo0.19354839Nb0.29032258 |  |  | 4.427271 |  | 156.5475 |  |  |  | fcc | birchmurnaghan | 0.01204984 | not included | 3.99433 |  |  | -4700.995 | 2.949806 |  | Train
Al0.2Fe0.33333333Mo0.2V0.26666667 |  |  | 4.301565 |  | 161.2357 |  |  |  | fcc | birchmurnaghan | 0.00153532 | not included | 3.826834 |  |  | -3072.226 | 2.82611 |  | Train
Al0.2Fe0.33333333Mo0.26666667Zr0.2 |  |  | 4.50103 |  | 149.0966 |  |  |  | bcc | birchmurnaghan | 0.02067668 | not included | 3.200261 |  |  | -4541.411 | 2.977682 |  | Train
Al0.2Fe0.33333333Mo0.26666667Zr0.2 |  |  | 4.35776 |  | 144.0541 |  |  |  | fcc | birchmurnaghan | 0.02037515 | not included | 4.049533 |  |  | -4541.404 | 2.990573 |  | Train
Al0.20689655Fe0.34482759Ni0.20689655Ti0.24137931 |  |  | 4.433008 |  | 133.6857 |  |  |  | fcc | birchmurnaghan | -0.005771437 | not included | 3.753615 |  |  | -2019.606 | 2.772038 |  | Train
Al0.1875Fe0.3125V0.21875W0.28125 |  |  | 4.393634 |  | 181.2177 |  |  |  | bcc | birchmurnaghan | 0.01499679 | not included | 3.062894 |  |  | -10417.19 | 2.849869 |  | Train
Al0.1875Fe0.3125V0.21875W0.28125 |  |  | 4.260973 |  | 175.3947 |  |  |  | fcc | birchmurnaghan | 0.01117365 | not included | 3.879116 |  |  | -10417.18 | 2.864721 |  | Train
Al0.21428571Hf0.17857143Ni0.25Zr0.35714286 |  |  | 4.361889 |  | 115.7515 |  |  |  | fcc | birchmurnaghan | 0.01907172 | not included | 4.253013 |  |  | -8816.226 | 3.140843 |  | Train
Al0.1875Hf0.21875Mo0.28125Zr0.3125 |  |  | 3.780799 |  | 137.4739 |  |  |  | fcc | birchmurnaghan | 0.003777007 | not included | 4.283991 |  |  | -11203.87 | 3.16372 |  | Train
Al0.1875Hf0.25Mo0.25W0.3125 |  |  | 3.926693 |  | 187.5713 |  |  |  | fcc | birchmurnaghan | 0.002785991 | not included | 4.134588 |  |  | -19752.79 | 3.053386 |  | Train
Al0.21428571Hf0.28571429Mo0.35714286V0.14285714 |  |  | 3.782476 |  | 160.7348 |  |  |  | fcc | birchmurnaghan | 0.003408511 | not included | 4.131619 |  |  | -11909.04 | 3.051193 |  | Train
Al0.17647059Hf0.29411765Ni0.23529412W0.29411765 |  |  | 4.231867 |  | 167.2507 |  |  |  | bcc | birchmurnaghan | 0.02438948 | not included | 3.238179 |  |  | -19186.62 | 3.012962 |  | Train
Al0.17647059Hf0.29411765Ni0.23529412W0.29411765 |  |  | 3.981382 |  | 165.3688 |  |  |  | fcc | birchmurnaghan | 0.02195798 | not included | 4.093582 |  |  | -19186.62 | 3.023104 |  | Train
Al0.19354839Hf0.32258065Mo0.19354839Zr0.29032258 |  |  | 3.431269 |  | 131.0527 |  |  |  | fcc | birchmurnaghan | 0.002402132 | not included | 4.32455 |  |  | -13476.06 | 3.193673 |  | Train
Al0.27272727Mn0.22727273Nb0.45454545Ni0.04545455 |  |  | 4.165088 |  | 129.7102 |  |  |  | bcc | birchmurnaghan | 0.009881573 | not included | 3.218845 |  |  | -4269.342 | 2.994973 |  | Train
Al0.27272727Mn0.22727273Nb0.45454545Ni0.04545455 |  |  | 4.43187 |  | 130.9107 |  |  |  | fcc | birchmurnaghan | 0.006028978 | not included | 4.079127 |  |  | -4269.337 | 3.012428 |  | Train
Al0.21428571Mn0.21428571Mo0.35714286Ni0.21428571 |  |  | 4.5292 |  | 161.8732 |  |  |  | fcc | birchmurnaghan | 0.007851831 | not included | 3.876246 |  |  | -4150.243 | 2.862601 |  | Train
Al0.19354839Mn0.25806452Nb0.32258065Ni0.22580645 |  |  | 4.403055 |  | 134.5226 |  |  |  | bcc | birchmurnaghan | 0.01678222 | not included | 3.139171 |  |  | -3839.869 | 2.920841 |  | Train
Al0.19354839Mn0.25806452Nb0.32258065Ni0.22580645 |  |  | 4.455875 |  | 133.9693 |  |  |  | fcc | birchmurnaghan | 0.01463384 | not included | 3.968258 |  |  | -3839.866 | 2.930552 |  | Train
Al0.19354839Mn0.32258065Mo0.19354839Zr0.29032258 |  |  | 4.156573 |  | 116.5755 |  |  |  | bcc | birchmurnaghan | 0.01844917 | not included | 3.278277 |  |  | -4499.159 | 3.050271 |  | Train
Al0.19354839Mn0.32258065Mo0.19354839Zr0.29032258 |  |  | 4.411375 |  | 117.3062 |  |  |  | fcc | birchmurnaghan | 0.01840114 | not included | 4.155917 |  |  | -4499.154 | 3.069137 |  | Train
Al0.2Mn0.33333333Nb0.23333333Ti0.23333333 |  |  | 4.253777 |  | 112.0985 |  |  |  | fcc | birchmurnaghan | 0.00507119 | not included | 4.030886 |  |  | -3052.564 | 2.976803 |  | Train
Al0.27272727Mo0.18181818W0.45454545Zr0.09090909 |  |  | 4.468838 |  | 213.9688 |  |  |  | bcc | birchmurnaghan | 0.008607139 | not included | 3.217008 |  |  | -16966.9 | 2.993264 |  | Train
Al0.27272727Mo0.18181818W0.45454545Zr0.09090909 |  |  | 4.378287 |  | 205.5182 |  |  |  | fcc | birchmurnaghan | 0.001168856 | not included | 4.072918 |  |  | -16966.89 | 3.007843 |  | Train
Al0.2Mo0.2Nb0.26666667Zr0.33333333 |  |  | 4.363076 |  | 139.5792 |  |  |  | fcc | birchmurnaghan | 0.001141705 | not included | 4.25592 |  |  | -6153.726 | 3.142989 |  | Train
Al0.21428571Mo0.21428571Nb0.35714286V0.21428571 |  |  | 4.281602 |  | 171.0294 |  |  |  | fcc | birchmurnaghan | -0.002137177 | not included | 4.068897 |  |  | -4978.911 | 3.004873 |  | Train
Al0.19354839Mo0.19354839Ni0.32258065V0.29032258 |  |  | 4.480799 |  | 178.3913 |  |  |  | fcc | birchmurnaghan | 0.0004880324 | not included | 3.813617 |  |  | -3195.473 | 2.81635 |  | Train
Al0.19354839Mo0.22580645V0.25806452Zr0.32258065 |  |  | 5.111195 |  | 144.0501 |  |  |  | fcc | birchmurnaghan | 0.01075682 | not included | 4.166752 |  |  | -4732.357 | 3.07714 |  | Train
Al0.17647059Mo0.26470588Ni0.29411765Zr0.26470588 |  |  | 4.727434 |  | 155.5151 |  |  |  | bcc | birchmurnaghan | 0.02247292 | not included | 3.230873 |  |  | -5028.332 | 3.006164 |  | Train
Al0.17647059Mo0.26470588Ni0.29411765Zr0.26470588 |  |  | 4.684526 |  | 150.0098 |  |  |  | fcc | birchmurnaghan | 0.02137801 | not included | 4.080206 |  |  | -5028.327 | 3.013226 |  | Train
Al0.16666667Mo0.27777778Nb0.27777778W0.27777778 |  |  | 4.215374 |  | 205.7767 |  |  |  | fcc | birchmurnaghan | -0.002682688 | not included | 4.08379 |  |  | -13444.8 | 3.015872 |  | Train
Al0.20689655Mo0.34482759Ti0.24137931W0.20689655 |  |  | 4.212295 |  | 187.1008 |  |  |  | fcc | birchmurnaghan | -0.006926027 | not included | 4.037261 |  |  | -9979.862 | 2.981511 |  | Train
Al0.19354839Mo0.32258065Ti0.25806452W0.22580645 |  |  | 4.234585 |  | 187.4886 |  |  |  | fcc | birchmurnaghan | -0.00643722 | not included | 4.039947 |  |  | -10449.86 | 2.983494 |  | Train
Al0.16666667Mo0.27777778W0.27777778Zr0.27777778 |  |  | 4.598446 |  | 189.2962 |  |  |  | bcc | birchmurnaghan | 0.00892388 | not included | 3.283853 |  |  | -13321.79 | 3.05546 |  | Train
Al0.16666667Mo0.27777778W0.27777778Zr0.27777778 |  |  | 4.476375 |  | 179.4698 |  |  |  | fcc | birchmurnaghan | 0.007003011 | not included | 4.163819 |  |  | -13321.78 | 3.074974 |  | Train
Al0.21428571Nb0.35714286Ti0.21428571Zr0.21428571 |  |  | 4.239559 |  | 126.5641 |  |  |  | fcc | birchmurnaghan | -0.002875779 | not included | 4.25237 |  |  | -4745.283 | 3.140368 |  | Train
Al0.21428571Nb0.35714286V0.21428571Zr0.21428571 |  |  | 4.872174 |  | 136.3912 |  |  |  | fcc | birchmurnaghan | 0.005021568 | not included | 4.199664 |  |  | -4786.149 | 3.101445 |  | Train
Al0.19354839Ni0.16129032W0.32258065Zr0.32258065 |  |  | 4.820797 |  | 164.1349 |  |  |  | bcc | birchmurnaghan | 0.02326186 | not included | 3.286473 |  |  | -13315.91 | 3.057898 |  | Train
Al0.19354839Ni0.16129032W0.32258065Zr0.32258065 |  |  | 4.728681 |  | 158.1428 |  |  |  | fcc | birchmurnaghan | 0.02045203 | not included | 4.156643 |  |  | -13315.91 | 3.069674 |  | Train
Al0.20689655Ni0.20689655Ti0.34482759V0.24137931 |  |  | 4.237156 |  | 137.1003 |  |  |  | fcc | birchmurnaghan | -0.00717813 | not included | 3.882756 |  |  | -1777.082 | 2.867409 |  | Train
Al0.19354839Ni0.29032258V0.32258065W0.19354839 |  |  | 4.415683 |  | 181.9605 |  |  |  | fcc | birchmurnaghan | 0.006408951 | not included | 3.839541 |  |  | -7860.157 | 2.835494 |  | Train
Al0.19354839Ti0.29032258W0.19354839Zr0.32258065 |  |  | 4.340772 |  | 132.4771 |  |  |  | fcc | birchmurnaghan | 0.003954971 | not included | 4.237775 |  |  | -9179.824 | 3.129589 |  | Train
Al0.21875Co0.1875Cr0.3125Ti0.28125 |  |  | 7.217591 |  | 132.2734 |  |  |  | fcc | birchmurnaghan | -0.00301685 | not included | 3.792016 |  |  | -1767.119 | 2.800398 |  | Train
Al0.22580645Co0.19354839Hf0.25806452W0.32258065 |  |  | 4.1766 |  | 167.4158 |  |  |  | bcc | birchmurnaghan | 0.01995498 | not included | 3.229437 |  |  | -18852 | 3.004829 |  | Train
Al0.22580645Co0.19354839Hf0.25806452W0.32258065 |  |  | 4.050425 |  | 165.0849 |  |  |  | fcc | birchmurnaghan | 0.01916923 | not included | 4.08289 |  |  | -18851.99 | 3.015207 |  | Train
Al0.24137931Co0.20689655Hf0.34482759Nb0.20689655 |  |  | 3.647041 |  | 131.7571 |  |  |  | fcc | birchmurnaghan | 0.01503265 | not included | 4.173638 |  |  | -12678.38 | 3.082224 |  | Train
Al0.23333333Co0.2W0.33333333Zr0.23333333 |  |  | 4.618179 |  | 169.7589 |  |  |  | bcc | birchmurnaghan | 0.02352919 | not included | 3.238782 |  |  | -13128.25 | 3.013523 |  | Train
Al0.23333333Co0.2W0.33333333Zr0.23333333 |  |  | 4.513799 |  | 163.7619 |  |  |  | fcc | birchmurnaghan | 0.0220138 | not included | 4.093598 |  |  | -13128.24 | 3.023115 |  | Train
Al0.22580645Co0.22580645Cr0.32258065Mn0.22580645 |  |  | 8.029726 |  | 183.1126 |  |  |  | fcc | birchmurnaghan | -0.006422558 | not included | 3.623654 |  |  | -1940.089 | 2.676062 |  | Train
Al0.21212121Co0.24242424Fe0.3030303Mo0.24242424 |  |  | 4.901514 |  | 164.7426 |  |  |  | fcc | birchmurnaghan | 0.009083944 | not included | 3.781912 |  |  | -3511.25 | 2.792935 |  | Train
Al0.21212121Co0.27272727Hf0.21212121W0.3030303 |  |  | 4.319623 |  | 169.3086 |  |  |  | bcc | birchmurnaghan | 0.02357123 | not included | 3.192451 |  |  | -17091.59 | 2.970414 |  | Train
Al0.21212121Co0.27272727Hf0.21212121W0.3030303 |  |  | 4.065149 |  | 165.3807 |  |  |  | fcc | birchmurnaghan | 0.02331246 | not included | 4.032845 |  |  | -17091.58 | 2.978249 |  | Train
Al0.20588235Co0.26470588Mn0.23529412Ti0.29411765 |  |  | 5.240076 |  | 125.7244 |  |  |  | fcc | birchmurnaghan | -0.003879708 | not included | 3.790349 |  |  | -1884.73 | 2.799167 |  | Train
Al0.22580645Co0.32258065Cr0.25806452Ni0.19354839 |  |  | 7.508693 |  | 204.8107 |  |  |  | bcc | birchmurnaghan | -0.006360035 | not included | 2.857631 |  |  | -2139.499 | 2.658882 |  | Train
Al0.21212121Co0.3030303Fe0.24242424Ti0.24242424 |  |  | 5.068768 |  | 144.4657 |  |  |  | fcc | birchmurnaghan | -0.005632386 | not included | 3.728822 |  |  | -1979.478 | 2.753729 |  | Train
Al0.22580645Co0.32258065Fe0.25806452Zr0.19354839 |  |  | -3.614339 |  | 242.353 |  |  |  | bcc | birchmurnaghan | 0.01951714 | not included | 3.108446 |  |  | -3060.39 | 2.892252 |  | Train
Al0.22580645Co0.32258065Fe0.25806452Zr0.19354839 |  |  | -0.4879359 |  | 187.9165 |  |  |  | fcc | birchmurnaghan | 0.02627749 | not included | 3.92374 |  |  | -3060.389 | 2.897675 |  | Train
Al0.23333333Co0.33333333Mo0.23333333Zr0.2 |  |  | 4.542886 |  | 153.6862 |  |  |  | bcc | birchmurnaghan | 0.01945363 | not included | 3.184832 |  |  | -4370.616 | 2.963326 |  | Train
Al0.23333333Co0.33333333Mo0.23333333Zr0.2 |  |  | 4.386905 |  | 147.6158 |  |  |  | fcc | birchmurnaghan | 0.02168472 | not included | 4.018464 |  |  | -4370.61 | 2.967629 |  | Train
Al0.24137931Cr0.06896552Fe0.34482759Mo0.34482759 |  |  | 4.890053 |  | 159.5538 |  |  |  | fcc | birchmurnaghan | 0.00663005 | not included | 3.868976 |  |  | -3930.098 | 2.857233 |  | Train
Al0.31818182Cr0.09090909W0.45454545Zr0.13636364 |  |  | 5.254251 |  | 187.9166 |  |  |  | bcc | birchmurnaghan | 0.01646524 | not included | 3.223217 |  |  | -16033.6 | 2.99904 |  | Train
Al0.31818182Cr0.09090909W0.45454545Zr0.13636364 |  |  | 4.45351 |  | 176.467 |  |  |  | fcc | birchmurnaghan | 0.00812261 | not included | 4.086872 |  |  | -16033.59 | 3.018148 |  | Train
Al0.25Cr0.10714286Fe0.28571429Nb0.35714286 |  |  | 5.898372 |  | 137.6024 |  |  |  | bcc | birchmurnaghan | 0.01633243 | not included | 3.150204 |  |  | -3804.282 | 2.931106 |  | Train
Al0.25Cr0.10714286Fe0.28571429Nb0.35714286 |  |  | 4.517112 |  | 131.487 |  |  |  | fcc | birchmurnaghan | 0.01239454 | not included | 3.999985 |  |  | -3804.276 | 2.953982 |  | Train
Al0.26923077Cr0.15384615Nb0.38461538V0.19230769 |  |  | 6.274613 |  | 154.8703 |  |  |  | bcc | birchmurnaghan | 0.009767225 | not included | 3.185681 |  |  | -3753.456 | 2.964115 |  | Train
Al0.26923077Cr0.15384615Nb0.38461538V0.19230769 |  |  | 4.189436 |  | 138.3515 |  |  |  | fcc | birchmurnaghan | 0.00270754 | not included | 4.052423 |  |  | -3753.446 | 2.992708 |  | Train
Al0.21875Cr0.15625Ni0.3125Ti0.3125 |  |  | 4.155209 |  | 121.0116 |  |  |  | fcc | birchmurnaghan | -0.006310946 | not included | 3.817709 |  |  | -1919.372 | 2.819372 |  | Train
Al0.24137931Cr0.20689655Cu0.20689655V0.34482759 |  |  | 6.436428 |  | 146.5936 |  |  |  | fcc | birchmurnaghan | -0.0004121881 | not included | 3.763942 |  |  | -1889.269 | 2.779665 |  | Train
Al0.23333333Cr0.23333333Nb0.33333333W0.2 |  |  | 6.369353 |  | 186.8768 |  |  |  | bcc | birchmurnaghan | 0.01580595 | not included | 3.18186 |  |  | -9604.819 | 2.96056 |  | Train
Al0.23333333Cr0.23333333Nb0.33333333W0.2 |  |  | 4.067464 |  | 152.3773 |  |  |  | fcc | birchmurnaghan | 0.00723569 | not included | 4.058616 |  |  | -9604.805 | 2.997281 |  | Train
Al0.22580645Cr0.22580645W0.22580645Zr0.32258065 |  |  | 4.079145 |  | 125.657 |  |  |  | bcc | birchmurnaghan | 0.02514728 | not included | 3.29286 |  |  | -10209.78 | 3.06384 |  | Train
Al0.22580645Cr0.22580645W0.22580645Zr0.32258065 |  |  | 4.478012 |  | 128.8631 |  |  |  | fcc | birchmurnaghan | 0.01787857 | not included | 4.184599 |  |  | -10209.77 | 3.09032 |  | Train
Al0.26923077Cr0.30769231Hf0.03846154Nb0.38461538 |  |  | 10.0891 |  | 142.1548 |  |  |  | bcc | birchmurnaghan | 0.0168767 | not included | 3.18804 |  |  | -4860.025 | 2.96631 |  | Train
Al0.26923077Cr0.30769231Hf0.03846154Nb0.38461538 |  |  | 4.000513 |  | 119.1502 |  |  |  | fcc | birchmurnaghan | 0.00775241 | not included | 4.081252 |  |  | -4860.016 | 3.013998 |  | Train
Al0.22580645Cr0.25806452Mo0.32258065V0.19354839 |  |  | 6.502582 |  | 165.9378 |  |  |  | fcc | birchmurnaghan | -0.0005127724 | not included | 3.894024 |  |  | -3628.272 | 2.87573 |  | Train
Al0.20588235Cr0.23529412Mo0.29411765Zr0.26470588 |  |  | 5.85524 |  | 133.3084 |  |  |  | bcc | birchmurnaghan | 0.02074607 | not included | 3.247833 |  |  | -4877.593 | 3.021945 |  | Train
Al0.20588235Cr0.23529412Mo0.29411765Zr0.26470588 |  |  | 4.369714 |  | 131.1991 |  |  |  | fcc | birchmurnaghan | 0.01441051 | not included | 4.139345 |  |  | -4877.582 | 3.056899 |  | Train
Al0.21212121Cr0.24242424Ni0.24242424W0.3030303 |  |  | 5.969988 |  | 197.882 |  |  |  | bcc | birchmurnaghan | 0.02785827 | not included | 3.0494 |  |  | -11176.73 | 2.837313 |  | Train
Al0.21212121Cr0.24242424Ni0.24242424W0.3030303 |  |  | 6.159577 |  | 165.634 |  |  |  | fcc | birchmurnaghan | 0.01661624 | not included | 3.863663 |  |  | -11176.73 | 2.853309 |  | Train
Al0.20588235Cr0.29411765Cu0.23529412Fe0.26470588 |  |  | 8.160547 |  | 140.0328 |  |  |  | fcc | birchmurnaghan | 0.002785211 | not included | 3.655297 |  |  | -2171.172 | 2.69943 |  | Train
Al0.21875Cr0.3125Fe0.28125Hf0.1875 |  |  | 8.29896 |  | 123.4558 |  |  |  | bcc | birchmurnaghan | 0.02392378 | not included | 3.08564 |  |  | -7156.278 | 2.871032 |  | Train
Al0.21875Cr0.3125Fe0.28125Hf0.1875 |  |  | 6.627595 |  | 88.40042 |  |  |  | fcc | birchmurnaghan | 0.02173965 | not included | 3.946341 |  |  | -7156.273 | 2.914366 |  | Train
Al0.2Cr0.28571429Fe0.25714286W0.25714286 |  |  | 4.426996 |  | 194.6379 |  |  |  | bcc | birchmurnaghan | 0.02196833 | not included | 3.030249 |  |  | -9677.42 | 2.819494 |  | Train
Al0.2Cr0.28571429Fe0.25714286W0.25714286 |  |  | 6.963166 |  | 161.2531 |  |  |  | fcc | birchmurnaghan | 0.01470463 | not included | 3.836283 |  |  | -9677.41 | 2.833088 |  | Train
Al0.23333333Cr0.33333333Nb0.16666667Ni0.26666667 |  |  | 9.219642 |  | 153.0926 |  |  |  | bcc | birchmurnaghan | 0.0181224 | not included | 3.025739 |  |  | -2893.101 | 2.815298 |  | Train
Al0.23333333Cr0.33333333Nb0.16666667Ni0.26666667 |  |  | 7.030247 |  | 117.1073 |  |  |  | fcc | birchmurnaghan | 0.01007166 | not included | 3.847006 |  |  | -2893.097 | 2.841008 |  | Train
Al0.21875Cr0.3125Ni0.28125Ti0.1875 |  |  | 6.686929 |  | 129.1278 |  |  |  | fcc | birchmurnaghan | -0.004782288 | not included | 3.748291 |  |  | -1940.409 | 2.768106 |  | Train
Al0.21875Cr0.3125Ti0.1875V0.28125 |  |  | 7.74319 |  | 148.6622 |  |  |  | fcc | birchmurnaghan | -0.005048629 | not included | 3.832359 |  |  | -1618.07 | 2.830191 |  | Train
Al0.33333333Cu0.14285714Fe0.04761905W0.47619048 |  |  | 4.482458 |  | 190.8534 |  |  |  | bcc | birchmurnaghan | 0.02633753 | not included | 3.150537 |  |  | -16144.68 | 2.931416 |  | Train
Al0.33333333Cu0.14285714Fe0.04761905W0.47619048 |  |  | 4.424631 |  | 187.0846 |  |  |  | fcc | birchmurnaghan | 0.01610834 | not included | 3.980462 |  |  | -16144.68 | 2.939564 |  | Train
Al0.26923077Cu0.11538462Hf0.38461538Mo0.23076923 |  |  | 3.529053 |  | 142.6016 |  |  |  | fcc | birchmurnaghan | 0.01049565 | not included | 4.181831 |  |  | -13973.09 | 3.088275 |  | Train
Al0.24137931Cu0.20689655Nb0.34482759V0.20689655 |  |  | 4.617093 |  | 149.2191 |  |  |  | bcc | birchmurnaghan | 0.01838832 | not included | 3.183997 |  |  | -3826.646 | 2.962549 |  | Train
Al0.24137931Cu0.20689655Nb0.34482759V0.20689655 |  |  | 4.556288 |  | 145.2672 |  |  |  | fcc | birchmurnaghan | 0.01193648 | not included | 4.023409 |  |  | -3826.641 | 2.971281 |  | Train
Al0.24137931Cu0.20689655Ni0.20689655W0.34482759 |  |  | 4.662127 |  | 180.9444 |  |  |  | bcc | birchmurnaghan | 0.03304141 | not included | 3.090318 |  |  | -12573.49 | 2.875385 |  | Train
Al0.24137931Cu0.20689655Ni0.20689655W0.34482759 |  |  | 4.617587 |  | 178.7432 |  |  |  | fcc | birchmurnaghan | 0.02449247 | not included | 3.897955 |  |  | -12573.49 | 2.878633 |  | Train
Al0.21875Cu0.21875Mo0.25Ti0.3125 |  |  | 4.422 |  | 143.4414 |  |  |  | fcc | birchmurnaghan | 0.002151785 | not included | 3.974264 |  |  | -3391.819 | 2.934987 |  | Train
Al0.22580645Cu0.22580645Ti0.22580645W0.32258065 |  |  | 4.385 |  | 164.6751 |  |  |  | bcc | birchmurnaghan | 0.01904206 | not included | 3.154804 |  |  | -11654.81 | 2.935386 |  | Train
Al0.22580645Cu0.22580645Ti0.22580645W0.32258065 |  |  | 4.381277 |  | 161.6541 |  |  |  | fcc | birchmurnaghan | 0.01335363 | not included | 3.98634 |  |  | -11654.81 | 2.943905 |  | Train
Al0.21212121Cu0.24242424Fe0.24242424Mn0.3030303 |  |  | 4.252856 |  | 111.6628 |  |  |  | fcc | birchmurnaghan | 0.001831768 | not included | 3.683804 |  |  | -2224.491 | 2.720483 |  | Train
Al0.22580645Cu0.29032258Fe0.16129032Zr0.32258065 |  |  | 4.596559 |  | 109.1131 |  |  |  | bcc | birchmurnaghan | 0.025775 | not included | 3.282675 |  |  | -3799.933 | 3.054363 |  | Train
Al0.22580645Cu0.29032258Fe0.16129032Zr0.32258065 |  |  | 4.526647 |  | 107.2353 |  |  |  | fcc | birchmurnaghan | 0.02853985 | not included | 4.1418 |  |  | -3799.933 | 3.058713 |  | Train
Al0.2Cu0.25714286Fe0.25714286Mn0.28571429 |  |  | 4.245219 |  | 113.2899 |  |  |  | fcc | birchmurnaghan | 0.002315639 | not included | 3.679809 |  |  | -2266.11 | 2.717532 |  | Train
Al0.2Cu0.25714286Mo0.28571429V0.25714286 |  |  | 4.587349 |  | 172.7125 |  |  |  | bcc | birchmurnaghan | 0.01724271 | not included | 3.08048 |  |  | -3749.831 | 2.866231 |  | Train
Al0.2Cu0.25714286Mo0.28571429V0.25714286 |  |  | 4.514648 |  | 168.3247 |  |  |  | fcc | birchmurnaghan | 0.009754122 | not included | 3.892271 |  |  | -3749.825 | 2.874436 |  | Train
Al0.23333333Cu0.33333333Fe0.23333333Ti0.2 |  |  | 4.540232 |  | 120.7179 |  |  |  | fcc | birchmurnaghan | 0.001354465 | not included | 3.790542 |  |  | -2152.097 | 2.799309 |  | Train
Al0.21212121Cu0.3030303Fe0.24242424Zr0.24242424 |  |  | 4.456525 |  | 111.7921 |  |  |  | bcc | birchmurnaghan | 0.02687329 | not included | 3.216504 |  |  | -3467.247 | 2.992795 |  | Train
Al0.21212121Cu0.3030303Fe0.24242424Zr0.24242424 |  |  | 4.628116 |  | 108.4317 |  |  |  | fcc | birchmurnaghan | 0.02966759 | not included | 4.05601 |  |  | -3467.247 | 2.995356 |  | Train
Al0.22580645Cu0.32258065Hf0.19354839Nb0.25806452 |  |  | 4.236316 |  | 131.2206 |  |  |  | bcc | birchmurnaghan | 0.02414347 | not included | 3.263832 |  |  | -9004.933 | 3.036831 |  | Train
Al0.22580645Cu0.32258065Hf0.19354839Nb0.25806452 |  |  | 4.215231 |  | 129.3279 |  |  |  | fcc | birchmurnaghan | 0.02160872 | not included | 4.119594 |  |  | -9004.931 | 3.042313 |  | Train
Al0.22580645Cu0.32258065Hf0.22580645Zr0.22580645 |  |  | 4.276701 |  | 114.1709 |  |  |  | bcc | birchmurnaghan | 0.02219949 | not included | 3.347065 |  |  | -9626.681 | 3.114275 |  | Train
Al0.22580645Cu0.32258065Hf0.22580645Zr0.22580645 |  |  | 4.166894 |  | 113.075 |  |  |  | fcc | birchmurnaghan | 0.02485756 | not included | 4.223983 |  |  | -9626.68 | 3.119404 |  | Train
Al0.2Cu0.28571429Hf0.28571429V0.22857143 |  |  | 4.830832 |  | 121.9219 |  |  |  | bcc | birchmurnaghan | 0.02593448 | not included | 3.226295 |  |  | -10112.68 | 3.001904 |  | Train
Al0.2Cu0.28571429Hf0.28571429V0.22857143 |  |  | 4.092811 |  | 126.4444 |  |  |  | fcc | birchmurnaghan | 0.02496917 | not included | 4.071767 |  |  | -10112.68 | 3.006993 |  | Train
Al0.26923077Cu0.38461538Mn0.19230769W0.15384615 |  |  | 4.492011 |  | 128.9504 |  |  |  | bcc | birchmurnaghan | 0.02124648 | not included | 3.055635 |  |  | -6826.303 | 2.843114 |  | Train
Al0.26923077Cu0.38461538Mn0.19230769W0.15384615 |  |  | 4.578075 |  | 129.2556 |  |  |  | fcc | birchmurnaghan | 0.01820694 | not included | 3.854771 |  |  | -6826.302 | 2.846742 |  | Train
Al0.25Cu0.35714286Mo0.32142857W0.07142857 |  |  | 4.735633 |  | 168.6832 |  |  |  | bcc | birchmurnaghan | 0.02708192 | not included | 3.109782 |  |  | -6229.813 | 2.893496 |  | Train
Al0.25Cu0.35714286Mo0.32142857W0.07142857 |  |  | 4.731225 |  | 165.5369 |  |  |  | fcc | birchmurnaghan | 0.01823205 | not included | 3.923871 |  |  | -6229.81 | 2.897772 |  | Train
Al0.28Cu0.4Ti0.12Zr0.2 |  |  | 4.535698 |  | 108.1686 |  |  |  | bcc | birchmurnaghan | 0.01586111 | not included | 3.242384 |  |  | -3104.595 | 3.016875 |  | Train
Al0.28Cu0.4Ti0.12Zr0.2 |  |  | 4.516936 |  | 106.3976 |  |  |  | fcc | birchmurnaghan | 0.01831967 | not included | 4.088133 |  |  | -3104.595 | 3.019079 |  | Train
Al0.24137931Fe0.06896552Mn0.34482759Mo0.34482759 |  |  | 3.762598 |  | 137.8641 |  |  |  | bcc | birchmurnaghan | 0.008725836 | not included | 3.072699 |  |  | -3881.657 | 2.858991 |  | Train
Al0.24137931Fe0.06896552Mn0.34482759Mo0.34482759 |  |  | 4.37759 |  | 142.1467 |  |  |  | fcc | birchmurnaghan | 0.005430307 | not included | 3.899649 |  |  | -3881.651 | 2.879884 |  | Train
Al0.25925926Fe0.18518519W0.18518519Zr0.37037037 |  |  | 4.682075 |  | 135.0288 |  |  |  | bcc | birchmurnaghan | 0.01834253 | not included | 3.316735 |  |  | -9258.485 | 3.086054 |  | Train
Al0.25925926Fe0.18518519W0.18518519Zr0.37037037 |  |  | 4.582551 |  | 131.9627 |  |  |  | fcc | birchmurnaghan | 0.01802386 | not included | 4.197375 |  |  | -9258.48 | 3.099754 |  | Train
Al0.23333333Fe0.2Hf0.33333333Ni0.23333333 |  |  | 4.172069 |  | 126.1736 |  |  |  | bcc | birchmurnaghan | 0.01787323 | not included | 3.213513 |  |  | -11397.11 | 2.990011 |  | Train
Al0.23333333Fe0.2Hf0.33333333Ni0.23333333 |  |  | 4.046959 |  | 125.7107 |  |  |  | fcc | birchmurnaghan | 0.02330539 | not included | 4.057211 |  |  | -11397.1 | 2.996244 |  | Train
Al0.22580645Fe0.19354839Mn0.32258065Ni0.25806452 |  |  | 4.153863 |  | 123.1908 |  |  |  | bcc | birchmurnaghan | -0.01043646 | not included | 2.892911 |  |  | -2134.535 | 2.691708 |  | Train
Al0.21875Fe0.1875Mo0.3125Nb0.28125 |  |  | 4.304331 |  | 168.7642 |  |  |  | fcc | birchmurnaghan | 0.004999997 | not included | 4.029297 |  |  | -5266.121 | 2.975629 |  | Train
Al0.25Fe0.32142857Mn0.35714286W0.07142857 |  |  | 4.16613 |  | 116.0483 |  |  |  | fcc | birchmurnaghan | 0.00414732 | not included | 3.73226 |  |  | -4090.447 | 2.756268 |  | Train
Al0.30434783Fe0.43478261Hf0.2173913W0.04347826 |  |  | 4.369565 |  | 123.3575 |  |  |  | bcc | birchmurnaghan | 0.01565128 | not included | 3.162267 |  |  | -9257.732 | 2.94233 |  | Train
Al0.30434783Fe0.43478261Hf0.2173913W0.04347826 |  |  | 4.19722 |  | 122.3694 |  |  |  | fcc | birchmurnaghan | 0.01965778 | not included | 3.997717 |  |  | -9257.73 | 2.952307 |  | Train
Al0.21212121Fe0.3030303Hf0.24242424Ti0.24242424 |  |  | 3.848162 |  | 113.8273 |  |  |  | fcc | birchmurnaghan | 0.01390346 | not included | 4.082151 |  |  | -8597.445 | 3.014662 |  | Train
Al0.21212121Fe0.3030303Nb0.24242424Ti0.24242424 |  |  | 4.241507 |  | 128.8149 |  |  |  | fcc | birchmurnaghan | 0.005747293 | not included | 4.001104 |  |  | -3139.166 | 2.954809 |  | Train
Al0.22580645Fe0.32258065Ti0.25806452V0.19354839 |  |  | 4.106937 |  | 128.1843 |  |  |  | fcc | birchmurnaghan | -0.005174286 | not included | 3.832923 |  |  | -1738.347 | 2.830607 |  | Train
Al0.20588235Fe0.29411765V0.23529412W0.26470588 |  |  | 4.256389 |  | 173.3002 |  |  |  | fcc | birchmurnaghan | 0.009405382 | not included | 3.877976 |  |  | -9832.296 | 2.863879 |  | Train
Al0.25Hf0.10714286Ti0.28571429Zr0.35714286 |  |  | 4.033892 |  | 106.3599 |  |  |  | bcc | birchmurnaghan | -0.002459227 | not included | 3.428785 |  |  | -6435.113 | 3.190311 |  | Train
Al0.22580645Hf0.19354839Mn0.25806452Nb0.32258065 |  |  | 4.136162 |  | 120.2913 |  |  |  | fcc | birchmurnaghan | 0.01019971 | not included | 4.164454 |  |  | -9025.984 | 3.075442 |  | Train
Al0.21875Hf0.1875Mn0.3125Nb0.28125 |  |  | 4.154968 |  | 116.0596 |  |  |  | fcc | birchmurnaghan | 0.01279282 | not included | 4.144833 |  |  | -8660.419 | 3.060952 |  | Train
Al0.21212121Hf0.21212121V0.3030303W0.27272727 |  |  | 3.980482 |  | 168.4608 |  |  |  | fcc | birchmurnaghan | 0.00834754 | not included | 4.085199 |  |  | -15876.09 | 3.016913 |  | Train
Al0.22580645Hf0.22580645W0.22580645Zr0.32258065 |  |  | 3.68957 |  | 138.8839 |  |  |  | fcc | birchmurnaghan | 0.004663723 | not included | 4.299646 |  |  | -16559.05 | 3.175281 |  | Train
Al0.21875Hf0.28125Ni0.3125V0.1875 |  |  | 4.321937 |  | 137.9988 |  |  |  | bcc | birchmurnaghan | 0.01645337 | not included | 3.186517 |  |  | -9927.024 | 2.964893 |  | Train
Al0.21875Hf0.28125Ni0.3125V0.1875 |  |  | 4.057111 |  | 137.2744 |  |  |  | fcc | birchmurnaghan | 0.01870316 | not included | 4.023203 |  |  | -9927.022 | 2.971128 |  | Train
Al0.21875Hf0.3125Mo0.25Zr0.21875 |  |  | 3.494254 |  | 137.678 |  |  |  | fcc | birchmurnaghan | 0.002287383 | not included | 4.281301 |  |  | -13147.31 | 3.161734 |  | Train
Al0.22580645Hf0.32258065Ti0.25806452Zr0.19354839 |  |  | 3.263234 |  | 111.3193 |  |  |  | bcc | birchmurnaghan | -0.001778679 | not included | 3.431508 |  |  | -11669.88 | 3.192845 |  | Train
Al0.2Mn0.25714286Nb0.25714286W0.28571429 |  |  | 3.78307 |  | 155.2585 |  |  |  | bcc | birchmurnaghan | 0.01651006 | not included | 3.179528 |  |  | -11889.67 | 2.958391 |  | Train
Al0.2Mn0.25714286Nb0.25714286W0.28571429 |  |  | 4.299158 |  | 161.8508 |  |  |  | fcc | birchmurnaghan | 0.01077704 | not included | 4.041208 |  |  | -11889.66 | 2.984425 |  | Train
Al0.23333333Mn0.33333333Mo0.1Ni0.33333333 |  |  | 4.296715 |  | 132.3276 |  |  |  | bcc | birchmurnaghan | -0.0002686136 | not included | 2.969588 |  |  | -2708.041 | 2.763052 |  | Train
Al0.23333333Mn0.33333333Mo0.33333333Ti0.1 |  |  | 4.23824 |  | 140.5054 |  |  |  | fcc | birchmurnaghan | 0.001717998 | not included | 3.935768 |  |  | -3755.991 | 2.906558 |  | Train
Al0.21875Mo0.21875Nb0.3125Zr0.25 |  |  | 4.334326 |  | 146.9065 |  |  |  | fcc | birchmurnaghan | -0.0003434954 | not included | 4.221649 |  |  | -6067.203 | 3.117681 |  | Train
Al0.21875Mo0.21875Ni0.25V0.3125 |  |  | 4.455973 |  | 177.0795 |  |  |  | fcc | birchmurnaghan | -0.0007767389 | not included | 3.842632 |  |  | -3230.741 | 2.837777 |  | Train
Al0.21875Mo0.21875Ni0.25W0.3125 |  |  | 4.574205 |  | 208.6385 |  |  |  | bcc | birchmurnaghan | 0.02340278 | not included | 3.118968 |  |  | -12745.13 | 2.902042 |  | Train
Al0.21875Mo0.21875Ni0.25W0.3125 |  |  | 4.567513 |  | 204.138 |  |  |  | fcc | birchmurnaghan | 0.01296216 | not included | 3.93956 |  |  | -12745.12 | 2.909358 |  | Train
Al0.23333333Mo0.3Ni0.13333333V0.33333333 |  |  | 4.328834 |  | 180.2716 |  |  |  | fcc | birchmurnaghan | -0.002522853 | not included | 3.895654 |  |  | -3577.962 | 2.876934 |  | Train
Al0.21875Mo0.3125Ni0.25W0.21875 |  |  | 4.636325 |  | 206.0203 |  |  |  | bcc | birchmurnaghan | 0.02096223 | not included | 3.114731 |  |  | -10462.63 | 2.8981 |  | Train
Al0.21875Mo0.3125Ni0.25W0.21875 |  |  | 4.56887 |  | 201.0493 |  |  |  | fcc | birchmurnaghan | 0.01094912 | not included | 3.934278 |  |  | -10462.63 | 2.905458 |  | Train
Al0.21212121Nb0.3030303V0.21212121Zr0.27272727 |  |  | 5.26061 |  | 130.5048 |  |  |  | fcc | birchmurnaghan | 0.006264782 | not included | 4.221274 |  |  | -4786.278 | 3.117404 |  | Train
Al0.23333333Ni0.26666667Ti0.16666667W0.33333333 |  |  | 4.414383 |  | 177.0267 |  |  |  | fcc | birchmurnaghan | 0.009418864 | not included | 3.93835 |  |  | -12005.24 | 2.908465 |  | Train
Al0.22580645Ni0.25806452Ti0.32258065Zr0.19354839 |  |  | 4.316811 |  | 117.6637 |  |  |  | fcc | birchmurnaghan | 0.008464098 | not included | 4.086657 |  |  | -2840.853 | 3.017989 |  | Train
Al0.25925926V0.22222222W0.37037037Zr0.14814815 |  |  | 4.434636 |  | 180.0337 |  |  |  | fcc | birchmurnaghan | 0.007376219 | not included | 4.079419 |  |  | -13576.15 | 3.012644 |  | Train
Al0.22580645V0.19354839W0.32258065Zr0.25806452 |  |  | 4.644238 |  | 172.4336 |  |  |  | bcc | birchmurnaghan | 0.01487689 | not included | 3.272371 |  |  | -12746.35 | 3.044776 |  | Train
Al0.22580645V0.19354839W0.32258065Zr0.25806452 |  |  | 4.542931 |  | 165.9844 |  |  |  | fcc | birchmurnaghan | 0.01073853 | not included | 4.143402 |  |  | -12746.34 | 3.059896 |  | Train
Al0.2962963Co0.11111111Nb0.37037037V0.22222222 |  |  | 4.428484 |  | 151.12 |  |  |  | fcc | birchmurnaghan | 0.002548024 | not included | 4.029672 |  |  | -3704.527 | 2.975906 |  | Train
Al0.32Co0.16Ti0.4Zr0.12 |  |  | 4.140839 |  | 112.7235 |  |  |  | fcc | birchmurnaghan | -0.0002868609 | not included | 4.067757 |  |  | -2148.183 | 3.004032 |  | Train
Al0.25Co0.1875Cr0.3125Cu0.25 |  |  | 6.925616 |  | 129.8099 |  |  |  | fcc | birchmurnaghan | 0.0009091842 | not included | 3.659918 |  |  | -2128.623 | 2.702844 |  | Train
Al0.26666667Co0.2Cr0.33333333Ti0.2 |  |  | 7.717149 |  | 143.14 |  |  |  | fcc | birchmurnaghan | -0.004984722 | not included | 3.759373 |  |  | -1730.088 | 2.776291 |  | Train
Al0.24242424Co0.21212121Fe0.24242424W0.3030303 |  |  | 4.541565 |  | 179.1403 |  |  |  | bcc | birchmurnaghan | 0.02146511 | not included | 3.055381 |  |  | -11153.46 | 2.842878 |  | Train
Al0.24242424Co0.21212121Fe0.24242424W0.3030303 |  |  | 4.810762 |  | 175.2249 |  |  |  | fcc | birchmurnaghan | 0.01794235 | not included | 3.850078 |  |  | -11153.46 | 2.843276 |  | Train
Al0.24242424Co0.21212121Mo0.24242424Nb0.3030303 |  |  | 4.484577 |  | 167.3617 |  |  |  | fcc | birchmurnaghan | 0.007493105 | not included | 4.008729 |  |  | -4991.193 | 2.960439 |  | Train
Al0.24242424Co0.21212121Nb0.3030303Ni0.24242424 |  |  | 4.746129 |  | 153.1043 |  |  |  | fcc | birchmurnaghan | 0.01422394 | not included | 3.914891 |  |  | -3767.274 | 2.89114 |  | Train
Al0.24242424Co0.21212121Ni0.24242424Zr0.3030303 |  |  | 4.311042 |  | 126.3014 |  |  |  | bcc | birchmurnaghan | 0.01928653 | not included | 3.222286 |  |  | -3632.745 | 2.998175 |  | Train
Al0.24242424Co0.21212121Ni0.24242424Zr0.3030303 |  |  | 4.245518 |  | 123.4603 |  |  |  | fcc | birchmurnaghan | 0.02584399 | not included | 4.061943 |  |  | -3632.743 | 2.999738 |  | Train
Al0.24242424Co0.21212121Ni0.3030303W0.24242424 |  |  | 5.645489 |  | 183.4936 |  |  |  | bcc | birchmurnaghan | 0.01999236 | not included | 3.017176 |  |  | -9457.477 | 2.80733 |  | Train
Al0.24242424Co0.21212121Ni0.3030303W0.24242424 |  |  | 5.423945 |  | 183.1746 |  |  |  | fcc | birchmurnaghan | 0.0163752 | not included | 3.799775 |  |  | -9457.476 | 2.806128 |  | Train
Al0.24242424Co0.21212121W0.3030303Zr0.24242424 |  |  | 4.671568 |  | 165.2487 |  |  |  | bcc | birchmurnaghan | 0.0233674 | not included | 3.240388 |  |  | -12279.44 | 3.015018 |  | Train
Al0.24242424Co0.21212121W0.3030303Zr0.24242424 |  |  | 4.578101 |  | 159.4243 |  |  |  | fcc | birchmurnaghan | 0.02246841 | not included | 4.094839 |  |  | -12279.44 | 3.024031 |  | Train
Al0.25Co0.25Cu0.1875Fe0.3125 |  |  | 4.615497 |  | 146.7326 |  |  |  | bcc | birchmurnaghan | -0.00897291 | not included | 2.883249 |  |  | -2234.674 | 2.682718 |  | Train
Al0.23529412Co0.26470588Fe0.20588235Mn0.29411765 |  |  | 4.168745 |  | 128.4322 |  |  |  | bcc | birchmurnaghan | -0.01155401 | not included | 2.876187 |  |  | -2056.056 | 2.676147 |  | Train
Al0.26666667Co0.33333333Cr0.16666667Zr0.23333333 |  |  | 4.141894 |  | 113.7491 |  |  |  | bcc | birchmurnaghan | 0.02289222 | not included | 3.184359 |  |  | -3093.325 | 2.962886 |  | Train
Al0.26666667Co0.33333333Cr0.16666667Zr0.23333333 |  |  | 4.628169 |  | 110.281 |  |  |  | fcc | birchmurnaghan | 0.02519326 | not included | 4.019995 |  |  | -3093.323 | 2.96876 |  | Train
Al0.24242424Co0.3030303Cr0.18181818Ti0.27272727 |  |  | 5.418412 |  | 131.093 |  |  |  | fcc | birchmurnaghan | -0.005240593 | not included | 3.774132 |  |  | -1811.758 | 2.78719 |  | Train
Al0.27586207Co0.34482759Cu0.24137931Mn0.13793103 |  |  | 4.612193 |  | 136.4364 |  |  |  | bcc | birchmurnaghan | -0.009411342 | not included | 2.899517 |  |  | -2213.579 | 2.697854 |  | Train
Al0.22222222Co0.27777778Cu0.25Hf0.25 |  |  | 9.492526 |  | 119.0883 |  |  |  | bcc | birchmurnaghan | 0.02138802 | not included | 3.147966 |  |  | -9259.037 | 2.929023 |  | Train
Al0.22222222Co0.27777778Cu0.25Hf0.25 |  |  | 4.931794 |  | 130.5093 |  |  |  | fcc | birchmurnaghan | 0.02765019 | not included | 3.971646 |  |  | -9259.036 | 2.933054 |  | Train
Al0.21621622Co0.27027027Cu0.27027027Mn0.24324324 |  |  | 4.537274 |  | 128.43 |  |  |  | bcc | birchmurnaghan | -0.005336036 | not included | 2.904603 |  |  | -2316.52 | 2.702587 |  | Train
Al0.25Co0.3125Fe0.25Ti0.1875 |  |  | 5.04522 |  | 145.6475 |  |  |  | fcc | birchmurnaghan | -0.0071153 | not included | 3.709375 |  |  | -1948.382 | 2.739367 |  | Train
Al0.24242424Co0.3030303Fe0.27272727V0.18181818 |  |  | 5.112606 |  | 165.154 |  |  |  | fcc | birchmurnaghan | -0.009611857 | not included | 3.639719 |  |  | -2002.723 | 2.687926 |  | Train
Al0.24242424Co0.3030303Hf0.27272727Ni0.18181818 |  |  | -0.6352053 |  | 142.3937 |  |  |  | bcc | birchmurnaghan | 0.01540487 | not included | 3.154506 |  |  | -9731.589 | 2.935108 |  | Train
Al0.24242424Co0.3030303Hf0.27272727Ni0.18181818 |  |  | 5.578838 |  | 137.6275 |  |  |  | fcc | birchmurnaghan | 0.02308781 | not included | 3.963955 |  |  | -9731.588 | 2.927374 |  | Train
Al0.23529412Co0.29411765Mo0.23529412Ni0.23529412 |  |  | 7.438727 |  | 171.9958 |  |  |  | fcc | birchmurnaghan | 0.007564579 | not included | 3.767447 |  |  | -3556.093 | 2.782253 |  | Train
Al0.25Co0.3125Ti0.21875W0.21875 |  |  | 4.639818 |  | 159.4886 |  |  |  | fcc | birchmurnaghan | 0.006461344 | not included | 3.890823 |  |  | -8428.538 | 2.873366 |  | Train
Al0.24242424Co0.3030303V0.27272727Zr0.18181818 |  |  | 3.966466 |  | 138.0296 |  |  |  | bcc | birchmurnaghan | 0.01471103 | not included | 3.139966 |  |  | -2791.287 | 2.92158 |  | Train
Al0.24242424Co0.3030303V0.27272727Zr0.18181818 |  |  | 4.22082 |  | 133.8433 |  |  |  | fcc | birchmurnaghan | 0.0184138 | not included | 3.96311 |  |  | -2791.283 | 2.92675 |  | Train
Al0.34782609Cr0.04347826Cu0.17391304Zr0.43478261 |  |  | 4.840379 |  | 98.02064 |  |  |  | fcc | birchmurnaghan | 0.01353966 | not included | 4.275971 |  |  | -3961.542 | 3.157798 |  | Train
Al0.34782609Cr0.04347826Mo0.43478261Ni0.17391304 |  |  | 4.930631 |  | 181.0539 |  |  |  | bcc | birchmurnaghan | 0.007470774 | not included | 3.107037 |  |  | -4305.775 | 2.890941 |  | Train
Al0.34782609Cr0.04347826Mo0.43478261Ni0.17391304 |  |  | 4.571757 |  | 174.874 |  |  |  | fcc | birchmurnaghan | -0.0003570736 | not included | 3.92842 |  |  | -4305.769 | 2.901131 |  | Train
Al0.28571429Cr0.17857143Hf0.17857143V0.35714286 |  |  | 4.245559 |  | 120.6408 |  |  |  | fcc | birchmurnaghan | 0.00823596 | not included | 4.003588 |  |  | -6567.566 | 2.956643 |  | Train
Al0.25Cr0.1875Fe0.25Nb0.3125 |  |  | 6.626466 |  | 140.9366 |  |  |  | bcc | birchmurnaghan | 0.01751736 | not included | 3.123491 |  |  | -3536.907 | 2.906251 |  | Train
Al0.25Cr0.1875Fe0.25Nb0.3125 |  |  | 4.961778 |  | 123.059 |  |  |  | fcc | birchmurnaghan | 0.01255234 | not included | 3.975624 |  |  | -3536.9 | 2.935991 |  | Train
Al0.25Cr0.21875Cu0.21875Zr0.3125 |  |  | 4.243709 |  | 98.36153 |  |  |  | bcc | birchmurnaghan | 0.02860603 | not included | 3.304921 |  |  | -3554.186 | 3.075062 |  | Train
Al0.25Cr0.21875Cu0.21875Zr0.3125 |  |  | 4.372778 |  | 96.57331 |  |  |  | fcc | birchmurnaghan | 0.02462349 | not included | 4.174532 |  |  | -3554.185 | 3.082885 |  | Train
Al0.24242424Cr0.21212121Fe0.24242424Zr0.3030303 |  |  | 3.886998 |  | 98.08241 |  |  |  | bcc | birchmurnaghan | 0.02698207 | not included | 3.262899 |  |  | -3367.435 | 3.035963 |  | Train
Al0.24242424Cr0.21212121Fe0.24242424Zr0.3030303 |  |  | 4.010805 |  | 102.0405 |  |  |  | fcc | birchmurnaghan | 0.02494748 | not included | 4.134339 |  |  | -3367.433 | 3.053203 |  | Train
Al0.25806452Cr0.22580645Hf0.32258065Mo0.19354839 |  |  | 4.237717 |  | 118.7155 |  |  |  | bcc | birchmurnaghan | 0.01622269 | not included | 3.263864 |  |  | -11894.58 | 3.036861 |  | Train
Al0.25806452Cr0.22580645Hf0.32258065Mo0.19354839 |  |  | 3.717084 |  | 126.0063 |  |  |  | fcc | birchmurnaghan | 0.01098592 | not included | 4.147471 |  |  | -11894.58 | 3.0629 |  | Train
Al0.23529412Cr0.20588235Nb0.26470588Ti0.29411765 |  |  | 3.95958 |  | 116.4369 |  |  |  | fcc | birchmurnaghan | -0.0002365253 | not included | 4.071483 |  |  | -3066.823 | 3.006783 |  | Train
Al0.25806452Cr0.22580645Nb0.32258065V0.19354839 |  |  | 4.490288 |  | 131.5376 |  |  |  | fcc | birchmurnaghan | 0.004944035 | not included | 4.015716 |  |  | -3429.002 | 2.9656 |  | Train
Al0.28571429Cr0.25Ni0.35714286V0.10714286 |  |  | 5.95635 |  | 147.1112 |  |  |  | fcc | birchmurnaghan | -0.009689169 | not included | 3.676922 |  |  | -1954.405 | 2.715401 |  | Train
Al0.23529412Cr0.23529412Cu0.23529412Mo0.29411765 |  |  | 7.674755 |  | 158.5479 |  |  |  | bcc | birchmurnaghan | 0.02417962 | not included | 3.058416 |  |  | -3765.418 | 2.845702 |  | Train
Al0.23529412Cr0.23529412Cu0.23529412Mo0.29411765 |  |  | 5.240398 |  | 137.3629 |  |  |  | fcc | birchmurnaghan | 0.01336306 | not included | 3.882391 |  |  | -3765.413 | 2.867139 |  | Train
Al0.22857143Cr0.22857143Mo0.28571429W0.25714286 |  |  | 5.359372 |  | 181.9183 |  |  |  | fcc | birchmurnaghan | 0.004374164 | not included | 3.964358 |  |  | -11248.07 | 2.927672 |  | Train
Al0.23529412Cr0.23529412Nb0.23529412W0.29411765 |  |  | 5.460873 |  | 203.2472 |  |  |  | bcc | birchmurnaghan | 0.01669995 | not included | 3.166119 |  |  | -11895.86 | 2.945914 |  | Train
Al0.23529412Cr0.23529412Nb0.23529412W0.29411765 |  |  | 4.257719 |  | 161.3572 |  |  |  | fcc | birchmurnaghan | 0.00795043 | not included | 4.032999 |  |  | -11895.84 | 2.978363 |  | Train
Al0.22222222Cr0.25Cu0.27777778Ni0.25 |  |  | 4.080519 |  | 113.8418 |  |  |  | fcc | birchmurnaghan | -0.001345406 | not included | 3.678348 |  |  | -2313.872 | 2.716454 |  | Train
Al0.22222222Cr0.25Fe0.27777778Mo0.25 |  |  | 7.009233 |  | 152.9166 |  |  |  | fcc | birchmurnaghan | 0.006345853 | not included | 3.816519 |  |  | -3365.713 | 2.818493 |  | Train
Al0.23529412Cr0.29411765Hf0.26470588Zr0.20588235 |  |  | 3.255475 |  | 98.0372 |  |  |  | bcc | birchmurnaghan | 0.0218397 | not included | 3.366581 |  |  | -10187.09 | 3.132434 |  | Train
Al0.23529412Cr0.29411765Hf0.26470588Zr0.20588235 |  |  | 3.82419 |  | 100.4912 |  |  |  | fcc | birchmurnaghan | 0.01702195 | not included | 4.263257 |  |  | -10187.09 | 3.148408 |  | Train
Al0.26666667Cr0.33333333Mn0.16666667W0.23333333 |  |  | 6.2807 |  | 184.1533 |  |  |  | bcc | birchmurnaghan | 0.01672123 | not included | 3.028012 |  |  | -8781.646 | 2.817412 |  | Train
Al0.26666667Cr0.33333333Mn0.16666667W0.23333333 |  |  | 8.141736 |  | 140.1001 |  |  |  | fcc | birchmurnaghan | 0.009943663 | not included | 3.85944 |  |  | -8781.634 | 2.85019 |  | Train
Al0.22857143Cr0.28571429Mo0.25714286Ti0.22857143 |  |  | 5.104931 |  | 130.1329 |  |  |  | fcc | birchmurnaghan | -0.001658831 | not included | 3.943484 |  |  | -3190.753 | 2.912256 |  | Train
Al0.23529412Cr0.29411765Nb0.26470588V0.20588235 |  |  | 6.141485 |  | 124.0416 |  |  |  | fcc | birchmurnaghan | 0.006729327 | not included | 3.971471 |  |  | -3140.844 | 2.932924 |  | Train
Al0.25Cr0.3125V0.25W0.1875 |  |  | 7.795986 |  | 168.9281 |  |  |  | fcc | birchmurnaghan | 0.00261514 | not included | 3.862189 |  |  | -7330.321 | 2.85222 |  | Train
Al0.30769231Cu0.07692308Mo0.23076923Ti0.38461538 |  |  | 4.186838 |  | 138.414 |  |  |  | fcc | birchmurnaghan | -0.009123818 | not included | 4.017351 |  |  | -2925.541 | 2.966807 |  | Train
Al0.34782609Cu0.13043478Ni0.08695652Ti0.43478261 |  |  | 4.279574 |  | 113.4253 |  |  |  | fcc | birchmurnaghan | -0.008532778 | not included | 3.958779 |  |  | -1605.228 | 2.923551 |  | Train
Al0.30769231Cu0.19230769W0.11538462Zr0.38461538 |  |  | 4.87899 |  | 120.6357 |  |  |  | bcc | birchmurnaghan | 0.018754 | not included | 3.347238 |  |  | -7299.865 | 3.114436 |  | Train
Al0.30769231Cu0.19230769W0.11538462Zr0.38461538 |  |  | 4.778702 |  | 118.0192 |  |  |  | fcc | birchmurnaghan | 0.01803123 | not included | 4.226573 |  |  | -7299.863 | 3.121317 |  | Train
Al0.23529412Cu0.20588235Fe0.29411765Zr0.26470588 |  |  | 4.13234 |  | 114.2324 |  |  |  | bcc | birchmurnaghan | 0.02505991 | not included | 3.231966 |  |  | -3445.254 | 3.007182 |  | Train
Al0.23529412Cu0.20588235Fe0.29411765Zr0.26470588 |  |  | 3.972527 |  | 113.1536 |  |  |  | fcc | birchmurnaghan | 0.02836565 | not included | 4.077952 |  |  | -3445.253 | 3.01156 |  | Train
Al0.27586207Cu0.24137931Mo0.13793103Nb0.34482759 |  |  | 4.627976 |  | 153.1571 |  |  |  | bcc | birchmurnaghan | 0.01904663 | not included | 3.205278 |  |  | -4681.234 | 2.982349 |  | Train
Al0.27586207Cu0.24137931Mo0.13793103Nb0.34482759 |  |  | 4.546229 |  | 149.5033 |  |  |  | fcc | birchmurnaghan | 0.01201464 | not included | 4.048042 |  |  | -4681.229 | 2.989472 |  | Train
Al0.25806452Cu0.22580645Mo0.19354839Ti0.32258065 |  |  | 4.367491 |  | 135.8909 |  |  |  | fcc | birchmurnaghan | 0.0002984074 | not included | 3.970019 |  |  | -2994.467 | 2.931852 |  | Train
Al0.22222222Cu0.25Ti0.25W0.27777778 |  |  | 4.447045 |  | 157.7193 |  |  |  | bcc | birchmurnaghan | 0.01783796 | not included | 3.149482 |  |  | -10350.66 | 2.930434 |  | Train
Al0.22222222Cu0.25Ti0.25W0.27777778 |  |  | 4.390147 |  | 154.5963 |  |  |  | fcc | birchmurnaghan | 0.01305662 | not included | 3.979088 |  |  | -10350.66 | 2.93855 |  | Train
Al0.24242424Cu0.3030303Fe0.21212121Ni0.24242424 |  |  | -4.357053 |  | 185.5333 |  |  |  | bcc | birchmurnaghan | -0.009462792 | not included | 2.89553 |  |  | -2399.547 | 2.694145 |  | Train
Al0.25Cu0.3125Fe0.25Ni0.1875 |  |  | 16.47694 |  | 284.6332 |  |  |  | bcc | birchmurnaghan | -0.008464569 | not included | 2.886031 |  |  | -2362.395 | 2.685306 |  | Train
Al0.23529412Cu0.29411765Mo0.20588235Ti0.26470588 |  |  | 4.450247 |  | 138.2903 |  |  |  | fcc | birchmurnaghan | 0.004581078 | not included | 3.946308 |  |  | -3207.011 | 2.914342 |  | Train
Al0.22857143Cu0.28571429Nb0.22857143W0.25714286 |  |  | 4.619138 |  | 170.1574 |  |  |  | bcc | birchmurnaghan | 0.03200553 | not included | 3.182153 |  |  | -11141.31 | 2.960833 |  | Train
Al0.22857143Cu0.28571429Nb0.22857143W0.25714286 |  |  | 4.539155 |  | 166.28 |  |  |  | fcc | birchmurnaghan | 0.02269377 | not included | 4.018214 |  |  | -11141.3 | 2.967444 |  | Train
Al0.24242424Cu0.3030303Ti0.24242424V0.21212121 |  |  | 4.346657 |  | 126.8163 |  |  |  | fcc | birchmurnaghan | 0.000502873 | not included | 3.874885 |  |  | -1939.544 | 2.861596 |  | Train
Al0.25806452Fe0.19354839Mo0.22580645Nb0.32258065 |  |  | 4.337811 |  | 160.2754 |  |  |  | fcc | birchmurnaghan | 0.004382654 | not included | 4.037848 |  |  | -4909.93 | 2.981944 |  | Train
Al0.26666667Fe0.2Nb0.33333333Ti0.2 |  |  | 4.332106 |  | 132.6062 |  |  |  | fcc | birchmurnaghan | 0.001705988 | not included | 4.060631 |  |  | -3531.898 | 2.998769 |  | Train
Al0.24242424Fe0.18181818Nb0.3030303W0.27272727 |  |  | 4.298724 |  | 174.2441 |  |  |  | fcc | birchmurnaghan | 0.008649422 | not included | 4.046893 |  |  | -11698.1 | 2.988624 |  | Train
Al0.25806452Fe0.22580645Mo0.19354839Ni0.32258065 |  |  | 4.593124 |  | 162.5447 |  |  |  | fcc | birchmurnaghan | 0.004111724 | not included | 3.777831 |  |  | -3251.255 | 2.789922 |  | Train
Al0.23529412Fe0.20588235Ni0.29411765V0.26470588 |  |  | 4.381853 |  | 156.5672 |  |  |  | fcc | birchmurnaghan | -0.01009296 | not included | 3.684197 |  |  | -2034.506 | 2.720773 |  | Train
Al0.24242424Fe0.24242424Hf0.3030303Mn0.21212121 |  |  | 4.12049 |  | 103.7587 |  |  |  | bcc | birchmurnaghan | 0.01761048 | not included | 3.222125 |  |  | -10404.34 | 2.998025 |  | Train
Al0.24242424Fe0.24242424Hf0.3030303Mn0.21212121 |  |  | 4.13853 |  | 106.6533 |  |  |  | fcc | birchmurnaghan | 0.02232827 | not included | 4.078901 |  |  | -10404.34 | 3.012261 |  | Train
Al0.22857143Fe0.28571429V0.2W0.28571429 |  |  | 4.268252 |  | 174.1645 |  |  |  | fcc | birchmurnaghan | 0.009634687 | not included | 3.88944 |  |  | -10465.58 | 2.872345 |  | Train
Al0.24242424Fe0.3030303V0.3030303W0.15151515 |  |  | 4.236866 |  | 160.1933 |  |  |  | fcc | birchmurnaghan | 0.003158844 | not included | 3.8345 |  |  | -6370.367 | 2.831772 |  | Train
Al0.2962963Fe0.37037037Hf0.2962963Mn0.03703704 |  |  | 4.191713 |  | 113.3334 |  |  |  | bcc | birchmurnaghan | 0.01543859 | not included | 3.213002 |  |  | -10111.63 | 2.989536 |  | Train
Al0.2962963Fe0.37037037Hf0.2962963Mn0.03703704 |  |  | 4.05823 |  | 114.149 |  |  |  | fcc | birchmurnaghan | 0.02058351 | not included | 4.063234 |  |  | -10111.63 | 3.000691 |  | Train
Al0.25Fe0.3125Mn0.1875Zr0.25 |  |  | 4.326379 |  | 105.2863 |  |  |  | bcc | birchmurnaghan | 0.01992704 | not included | 3.221866 |  |  | -3150.879 | 2.997784 |  | Train
Al0.25Fe0.3125Mn0.1875Zr0.25 |  |  | 4.602923 |  | 102.3683 |  |  |  | fcc | birchmurnaghan | 0.02419207 | not included | 4.074641 |  |  | -3150.878 | 3.009116 |  | Train
Al0.28571429Hf0.07142857W0.35714286Zr0.28571429 |  |  | 4.35483 |  | 160.8458 |  |  |  | bcc | birchmurnaghan | 0.009621903 | not included | 3.328345 |  |  | -15914.95 | 3.096857 |  | Train
Al0.28571429Hf0.07142857W0.35714286Zr0.28571429 |  |  | 4.257978 |  | 157.8049 |  |  |  | fcc | birchmurnaghan | 0.005946833 | not included | 4.211001 |  |  | -15914.94 | 3.109817 |  | Train
Al0.33333333Hf0.20833333Ni0.04166667Ti0.41666667 |  |  | 3.708387 |  | 113.4028 |  |  |  | fcc | birchmurnaghan | -0.004501493 | not included | 4.16447 |  |  | -7281.068 | 3.075454 |  | Train
Al0.25Hf0.21875Ni0.3125Zr0.21875 |  |  | 4.339932 |  | 125.2199 |  |  |  | bcc | birchmurnaghan | 0.01473436 | not included | 3.30505 |  |  | -9240.828 | 3.075182 |  | Train
Al0.25Hf0.21875Ni0.3125Zr0.21875 |  |  | 4.225187 |  | 123.7974 |  |  |  | fcc | birchmurnaghan | 0.02008536 | not included | 4.171575 |  |  | -9240.826 | 3.080701 |  | Train
Al0.23529412Hf0.23529412Mn0.29411765Ni0.23529412 |  |  | 4.190138 |  | 112.3283 |  |  |  | fcc | birchmurnaghan | 0.01898436 | not included | 4.003382 |  |  | -8622.689 | 2.956491 |  | Train
Al0.25Hf0.25Mo0.1875Ni0.3125 |  |  | 4.301953 |  | 150.9972 |  |  |  | bcc | birchmurnaghan | 0.01545827 | not included | 3.196195 |  |  | -10142 | 2.973898 |  | Train
Al0.25Hf0.25Mo0.1875Ni0.3125 |  |  | 4.155925 |  | 149.1777 |  |  |  | fcc | birchmurnaghan | 0.01584181 | not included | 4.03481 |  |  | -10142 | 2.979701 |  | Train
Al0.24242424Hf0.24242424V0.21212121Zr0.3030303 |  |  | 5.13271 |  | 112.1417 |  |  |  | fcc | birchmurnaghan | 0.008787451 | not included | 4.297505 |  |  | -10015.74 | 3.1737 |  | Train
Al0.21621622Hf0.24324324Nb0.27027027Zr0.27027027 |  |  | 3.532501 |  | 125.0162 |  |  |  | fcc | birchmurnaghan | -0.002042962 | not included | 4.346496 |  |  | -11479.31 | 3.20988 |  | Train
Al0.25806452Hf0.32258065Mn0.19354839Nb0.22580645 |  |  | 3.782562 |  | 120.0801 |  |  |  | fcc | birchmurnaghan | 0.008118113 | not included | 4.216856 |  |  | -12024.76 | 3.114141 |  | Train
Al0.23529412Hf0.29411765Mn0.20588235Zr0.26470588 |  |  | 3.811901 |  | 101.817 |  |  |  | bcc | birchmurnaghan | 0.009104228 | not included | 3.413405 |  |  | -11369.93 | 3.176001 |  | Train
Al0.23529412Hf0.29411765Mn0.20588235Zr0.26470588 |  |  | 3.840194 |  | 104.8051 |  |  |  | fcc | birchmurnaghan | 0.0120739 | not included | 4.315394 |  |  | -11369.93 | 3.186911 |  | Train
Al0.25Hf0.3125Mn0.25Ni0.1875 |  |  | 4.017018 |  | 110.2804 |  |  |  | bcc | birchmurnaghan | 0.01503688 | not included | 3.232648 |  |  | -10693.66 | 3.007816 |  | Train
Al0.25Hf0.3125Mn0.25Ni0.1875 |  |  | 4.095918 |  | 111.6063 |  |  |  | fcc | birchmurnaghan | 0.01971276 | not included | 4.082829 |  |  | -10693.65 | 3.015163 |  | Train
Al0.24242424Hf0.3030303Ni0.3030303V0.15151515 |  |  | 4.340773 |  | 134.6037 |  |  |  | bcc | birchmurnaghan | 0.01544145 | not included | 3.205251 |  |  | -10489.33 | 2.982324 |  | Train
Al0.24242424Hf0.3030303Ni0.3030303V0.15151515 |  |  | 4.053629 |  | 134.5738 |  |  |  | fcc | birchmurnaghan | 0.01822153 | not included | 4.046244 |  |  | -10489.32 | 2.988144 |  | Train
Al0.27586207Mn0.17241379Mo0.34482759Ti0.20689655 |  |  | 4.220291 |  | 146.7835 |  |  |  | fcc | birchmurnaghan | -0.005511052 | not included | 3.983149 |  |  | -3677.86 | 2.941549 |  | Train
Al0.26666667Mn0.2Ti0.2W0.33333333 |  |  | 4.245518 |  | 154.9813 |  |  |  | fcc | birchmurnaghan | 0.003083274 | not included | 3.993889 |  |  | -11733.22 | 2.949481 |  | Train
Al0.25806452Mn0.22580645Mo0.19354839Ni0.32258065 |  |  | 4.561452 |  | 148.1935 |  |  |  | fcc | birchmurnaghan | 0.003424782 | not included | 3.803189 |  |  | -3199.661 | 2.808649 |  | Train
Al0.25806452Mn0.22580645W0.19354839Zr0.32258065 |  |  | 4.519975 |  | 124.6126 |  |  |  | bcc | birchmurnaghan | 0.01789798 | not included | 3.308707 |  |  | -9239.396 | 3.078585 |  | Train
Al0.25806452Mn0.22580645W0.19354839Zr0.32258065 |  |  | 4.585705 |  | 124.6399 |  |  |  | fcc | birchmurnaghan | 0.01646363 | not included | 4.189344 |  |  | -9239.392 | 3.093823 |  | Train
Al0.24242424Mn0.24242424Ti0.21212121V0.3030303 |  |  | 4.048209 |  | 120.4004 |  |  |  | fcc | birchmurnaghan | -0.006051857 | not included | 3.87031 |  |  | -1617.521 | 2.858217 |  | Train
Al0.23529412Mn0.26470588Nb0.20588235Ni0.29411765 |  |  | 4.342216 |  | 132.0481 |  |  |  | fcc | birchmurnaghan | 0.01023455 | not included | 3.890117 |  |  | -3194.656 | 2.872845 |  | Train
Al0.22222222Mn0.25Nb0.25Ti0.27777778 |  |  | 4.101662 |  | 116.7253 |  |  |  | fcc | birchmurnaghan | 0.0014715 | not included | 4.05903 |  |  | -3072.093 | 2.997587 |  | Train
Al0.25Mn0.3125Mo0.3125W0.125 |  |  | 4.386874 |  | 158.68 |  |  |  | fcc | birchmurnaghan | 0.005849971 | not included | 3.944142 |  |  | -7445.239 | 2.912742 |  | Train
Al0.25806452Mn0.32258065Ti0.32258065Zr0.09677419 |  |  | 3.807649 |  | 97.25359 |  |  |  | fcc | birchmurnaghan | 0.004015294 | not included | 4.044114 |  |  | -2116.606 | 2.986571 |  | Train
Al0.24242424Mo0.27272727Ni0.18181818V0.3030303 |  |  | 4.450107 |  | 177.8723 |  |  |  | fcc | birchmurnaghan | -0.001776958 | not included | 3.877798 |  |  | -3451.267 | 2.863748 |  | Train
Al0.23529412Mo0.26470588Ni0.20588235V0.29411765 |  |  | 4.453815 |  | 177.9866 |  |  |  | fcc | birchmurnaghan | -0.001112679 | not included | 3.86913 |  |  | -3437.574 | 2.857346 |  | Train
Al0.24242424Mo0.3030303Nb0.21212121Ni0.24242424 |  |  | 4.579948 |  | 174.9827 |  |  |  | fcc | birchmurnaghan | 0.006941068 | not included | 3.980417 |  |  | -4935.627 | 2.939531 |  | Train
Al0.24242424Nb0.27272727Ni0.3030303W0.18181818 |  |  | 4.731023 |  | 175.4303 |  |  |  | bcc | birchmurnaghan | 0.0205024 | not included | 3.155471 |  |  | -9005.034 | 2.936007 |  | Train
Al0.24242424Nb0.27272727Ni0.3030303W0.18181818 |  |  | 4.622772 |  | 171.3801 |  |  |  | fcc | birchmurnaghan | 0.01419995 | not included | 3.984505 |  |  | -9005.029 | 2.94255 |  | Train
Al0.33333333Nb0.41666667Ti0.125V0.125 |  |  | 4.311682 |  | 142.3485 |  |  |  | fcc | birchmurnaghan | -0.007335918 | not included | 4.113419 |  |  | -3795.608 | 3.037753 |  | Train
Al0.22857143Nb0.28571429V0.22857143W0.25714286 |  |  | 4.29095 |  | 182.8134 |  |  |  | fcc | birchmurnaghan | 0.0004683418 | not included | 4.058639 |  |  | -11070.7 | 2.997298 |  | Train
Al0.2962963Ni0.18518519Ti0.14814815Zr0.37037037 |  |  | 4.748663 |  | 109.4325 |  |  |  | fcc | birchmurnaghan | 0.01001453 | not included | 4.218646 |  |  | -3625.642 | 3.115463 |  | Train
Al0.23529412Ni0.23529412W0.29411765Zr0.23529412 |  |  | 4.762041 |  | 166.2757 |  |  |  | bcc | birchmurnaghan | 0.02560292 | not included | 3.238429 |  |  | -12012.99 | 3.013195 |  | Train
Al0.23529412Ni0.23529412W0.29411765Zr0.23529412 |  |  | 4.759036 |  | 161.1801 |  |  |  | fcc | birchmurnaghan | 0.02199 | not included | 4.090541 |  |  | -12012.98 | 3.020858 |  | Train
Al0.28571429Ti0.14285714V0.21428571W0.35714286 |  |  | 4.107375 |  | 180.5959 |  |  |  | fcc | birchmurnaghan | -0.003015474 | not included | 3.999964 |  |  | -12362.72 | 2.953966 |  | Train
Al0.33333333Co0.11111111Ni0.37037037Zr0.18518519 |  |  | 3.632987 |  | 130.344 |  |  |  | bcc | birchmurnaghan | 0.009794747 | not included | 3.143714 |  |  | -2932.791 | 2.925067 |  | Train
Al0.33333333Co0.11111111Ni0.37037037Zr0.18518519 |  |  | -4.471022 |  | 172.4018 |  |  |  | fcc | birchmurnaghan | 0.0150255 | not included | 3.971219 |  |  | -2932.792 | 2.932738 |  | Train
Al0.28125Co0.15625Fe0.25W0.3125 |  |  | 4.50209 |  | 176.2283 |  |  |  | bcc | birchmurnaghan | 0.01964846 | not included | 3.068752 |  |  | -11295.84 | 2.855319 |  | Train
Al0.28125Co0.15625Fe0.25W0.3125 |  |  | 4.680026 |  | 172.7661 |  |  |  | fcc | birchmurnaghan | 0.01578628 | not included | 3.870397 |  |  | -11295.84 | 2.858281 |  | Train
Al0.26470588Co0.17647059Cr0.26470588Cu0.29411765 |  |  | 4.97557 |  | 112.9388 |  |  |  | fcc | birchmurnaghan | 0.001161135 | not included | 3.675954 |  |  | -2151.039 | 2.714685 |  | Train
Al0.26470588Co0.17647059Mn0.26470588Zr0.29411765 |  |  | 4.077524 |  | 106.2817 |  |  |  | bcc | birchmurnaghan | 0.01708994 | not included | 3.260838 |  |  | -3353.509 | 3.034046 |  | Train
Al0.26470588Co0.17647059Mn0.26470588Zr0.29411765 |  |  | 4.222303 |  | 104.3626 |  |  |  | fcc | birchmurnaghan | 0.02282583 | not included | 4.119223 |  |  | -3353.507 | 3.042039 |  | Train
Al0.27272727Co0.21212121Hf0.21212121Zr0.3030303 |  |  | 4.128748 |  | 114.45 |  |  |  | fcc | birchmurnaghan | 0.01796632 | not included | 4.247679 |  |  | -9312.752 | 3.136904 |  | Train
Al0.26470588Co0.20588235Mn0.29411765W0.23529412 |  |  | 4.217572 |  | 147.6123 |  |  |  | bcc | birchmurnaghan | 0.01541945 | not included | 3.04511 |  |  | -9014.069 | 2.833321 |  | Train
Al0.26470588Co0.20588235Mn0.29411765W0.23529412 |  |  | 4.907754 |  | 149.39 |  |  |  | fcc | birchmurnaghan | 0.01345291 | not included | 3.843975 |  |  | -9014.067 | 2.838769 |  | Train
Al0.27272727Co0.21212121Nb0.21212121V0.3030303 |  |  | 4.701391 |  | 154.6265 |  |  |  | fcc | birchmurnaghan | 0.003897692 | not included | 3.916999 |  |  | -2919.986 | 2.892697 |  | Train
Al0.25714286Co0.22857143Cu0.22857143Hf0.28571429 |  |  | 5.160222 |  | 121.5478 |  |  |  | bcc | birchmurnaghan | 0.02032797 | not included | 3.192733 |  |  | -10151.4 | 2.970677 |  | Train
Al0.25714286Co0.22857143Cu0.22857143Hf0.28571429 |  |  | 4.387059 |  | 122.1794 |  |  |  | fcc | birchmurnaghan | 0.02633755 | not included | 4.027312 |  |  | -10151.4 | 2.974163 |  | Train
Al0.29032258Co0.25806452Mn0.12903226Nb0.32258065 |  |  | 4.621918 |  | 139.8821 |  |  |  | bcc | birchmurnaghan | 0.01089614 | not included | 3.140825 |  |  | -3621.493 | 2.922379 |  | Train
Al0.29032258Co0.25806452Mn0.12903226Nb0.32258065 |  |  | 4.890895 |  | 136.3045 |  |  |  | fcc | birchmurnaghan | 0.01138871 | not included | 3.965733 |  |  | -3621.49 | 2.928687 |  | Train
Al0.25714286Co0.25714286Ti0.28571429V0.2 |  |  | 4.743282 |  | 140.8537 |  |  |  | fcc | birchmurnaghan | -0.008008593 | not included | 3.834692 |  |  | -1709.027 | 2.831913 |  | Train
Al0.3Co0.33333333Fe0.33333333Nb0.03333333 |  |  | 3.559082 |  | 146.39 |  |  |  | bcc | birchmurnaghan | -0.009080135 | not included | 2.91545 |  |  | -2182.197 | 2.712679 |  | Train
Al0.31034483Co0.34482759Cr0.03448276Hf0.31034483 |  |  | 4.00001 |  | 122.4676 |  |  |  | fcc | birchmurnaghan | 0.02127714 | not included | 4.04182 |  |  | -10562.53 | 2.984877 |  | Train
Al0.28125Co0.3125Cu0.09375W0.3125 |  |  | 4.551798 |  | 178.5853 |  |  |  | bcc | birchmurnaghan | 0.02447479 | not included | 3.067708 |  |  | -11405.35 | 2.854348 |  | Train
Al0.28125Co0.3125Cu0.09375W0.3125 |  |  | 4.841177 |  | 176.4806 |  |  |  | fcc | birchmurnaghan | 0.02018672 | not included | 3.864374 |  |  | -11405.35 | 2.853834 |  | Train
Al0.25Co0.27777778Cu0.25Mo0.22222222 |  |  | 4.75761 |  | 157.255 |  |  |  | fcc | birchmurnaghan | 0.01286577 | not included | 3.801869 |  |  | -3521.703 | 2.807674 |  | Train
Al0.23076923Co0.25641026Fe0.25641026Nb0.25641026 |  |  | 4.835981 |  | 144.3364 |  |  |  | fcc | birchmurnaghan | 0.01564164 | not included | 3.88499 |  |  | -3439.775 | 2.869058 |  | Train
Al0.25Co0.27777778Nb0.19444444V0.27777778 |  |  | 4.880275 |  | 156.7265 |  |  |  | fcc | birchmurnaghan | 0.005576467 | not included | 3.883302 |  |  | -2906.338 | 2.867812 |  | Train
Al0.25714286Co0.28571429Nb0.25714286W0.2 |  |  | 4.511173 |  | 174.7205 |  |  |  | bcc | birchmurnaghan | 0.01782483 | not included | 3.150527 |  |  | -9341.533 | 2.931407 |  | Train
Al0.25714286Co0.28571429Nb0.25714286W0.2 |  |  | 4.544042 |  | 168.9907 |  |  |  | fcc | birchmurnaghan | 0.01481823 | not included | 3.976865 |  |  | -9341.526 | 2.936908 |  | Train
Al0.29032258Co0.32258065Ni0.22580645W0.16129032 |  |  | 2.536154 |  | 162.124 |  |  |  | bcc | birchmurnaghan | 0.009205477 | not included | 2.988305 |  |  | -6963.508 | 2.780467 |  | Train
Al0.29032258Co0.32258065Ni0.22580645W0.16129032 |  |  | 8.024207 |  | 190.019 |  |  |  | fcc | birchmurnaghan | 0.008906845 | not included | 3.753216 |  |  | -6963.509 | 2.771744 |  | Train
Al0.27272727Co0.3030303Ni0.24242424W0.18181818 |  |  | 6.9676 |  | 181.8965 |  |  |  | bcc | birchmurnaghan | 0.01230394 | not included | 2.989389 |  |  | -7599.916 | 2.781475 |  | Train
Al0.29032258Cr0.19354839Fe0.19354839W0.32258065 |  |  | 4.866122 |  | 189.6073 |  |  |  | bcc | birchmurnaghan | 0.01974871 | not included | 3.076004 |  |  | -11453.48 | 2.862067 |  | Train
Al0.29032258Cr0.19354839Fe0.19354839W0.32258065 |  |  | 5.737147 |  | 160.0726 |  |  |  | fcc | birchmurnaghan | 0.01187632 | not included | 3.899521 |  |  | -11453.48 | 2.87979 |  | Train
Al0.31034483Cr0.20689655Mn0.13793103Ti0.34482759 |  |  | 4.604059 |  | 94.69716 |  |  |  | fcc | birchmurnaghan | -0.006055341 | not included | 3.911828 |  |  | -1493.717 | 2.888878 |  | Train
Al0.26470588Cr0.17647059Nb0.26470588V0.29411765 |  |  | 4.790886 |  | 136.9544 |  |  |  | fcc | birchmurnaghan | 0.002718186 | not included | 3.988274 |  |  | -3079.678 | 2.945334 |  | Train
Al0.25714286Cr0.2Cu0.25714286Nb0.28571429 |  |  | 5.660652 |  | 115.636 |  |  |  | bcc | birchmurnaghan | 0.02625805 | not included | 3.155893 |  |  | -3577.783 | 2.936399 |  | Train
Al0.25714286Cr0.2Cu0.25714286Nb0.28571429 |  |  | 4.373528 |  | 120.2628 |  |  |  | fcc | birchmurnaghan | 0.01713482 | not included | 3.99485 |  |  | -3577.78 | 2.95019 |  | Train
Al0.32142857Cr0.25Hf0.07142857Ti0.35714286 |  |  | 3.240577 |  | 94.63101 |  |  |  | fcc | birchmurnaghan | -0.002184019 | not included | 4.021336 |  |  | -3460.329 | 2.96975 |  | Train
Al0.28125Cr0.21875Mn0.3125Nb0.1875 |  |  | 6.848919 |  | 92.52861 |  |  |  | fcc | birchmurnaghan | 0.008845045 | not included | 3.923715 |  |  | -2754.621 | 2.897657 |  | Train
Al0.25714286Cr0.22857143Cu0.28571429V0.22857143 |  |  | 7.739254 |  | 162.113 |  |  |  | bcc | birchmurnaghan | 0.007956753 | not included | 2.962133 |  |  | -1984.066 | 2.756116 |  | Train
Al0.25714286Cr0.22857143Cu0.28571429V0.22857143 |  |  | 6.064617 |  | 128.5897 |  |  |  | fcc | birchmurnaghan | 0.002095561 | not included | 3.752279 |  |  | -1984.062 | 2.771052 |  | Train
Al0.32142857Cr0.28571429Fe0.35714286Mo0.03571429 |  |  | 7.757368 |  | 155.9283 |  |  |  | fcc | birchmurnaghan | -0.004436473 | not included | 3.696793 |  |  | -1956.466 | 2.730075 |  | Train
Al0.25714286Cr0.22857143Mo0.28571429Zr0.22857143 |  |  | 5.047758 |  | 130.9287 |  |  |  | bcc | birchmurnaghan | 0.01825958 | not included | 3.23607 |  |  | -4562.097 | 3.011 |  | Train
Al0.25714286Cr0.22857143Mo0.28571429Zr0.22857143 |  |  | 4.364059 |  | 131.5255 |  |  |  | fcc | birchmurnaghan | 0.01137728 | not included | 4.118899 |  |  | -4562.088 | 3.0418 |  | Train
Al0.25Cr0.22222222Ti0.25W0.27777778 |  |  | 4.126132 |  | 142.1632 |  |  |  | fcc | birchmurnaghan | 0.001845237 | not included | 3.984149 |  |  | -10003.34 | 2.942287 |  | Train
Al0.25Cr0.22222222W0.25Zr0.27777778 |  |  | 4.716504 |  | 131.7635 |  |  |  | bcc | birchmurnaghan | 0.02447427 | not included | 3.27045 |  |  | -10672.28 | 3.042989 |  | Train
Al0.25Cr0.22222222W0.25Zr0.27777778 |  |  | 4.445387 |  | 134.1533 |  |  |  | fcc | birchmurnaghan | 0.01674193 | not included | 4.157829 |  |  | -10672.27 | 3.070549 |  | Train
Al0.25714286Cr0.25714286Fe0.2Nb0.28571429 |  |  | 6.752293 |  | 147.8203 |  |  |  | bcc | birchmurnaghan | 0.01774602 | not included | 3.108268 |  |  | -3355.261 | 2.892086 |  | Train
Al0.25714286Cr0.25714286Fe0.2Nb0.28571429 |  |  | 5.15529 |  | 116.6147 |  |  |  | fcc | birchmurnaghan | 0.0118742 | not included | 3.963747 |  |  | -3355.254 | 2.92722 |  | Train
Al0.29032258Cr0.29032258Fe0.32258065Ni0.09677419 |  |  | 7.828553 |  | 165.3167 |  |  |  | fcc | birchmurnaghan | -0.007367529 | not included | 3.649525 |  |  | -1865.769 | 2.695168 |  | Train
Al0.25714286Cr0.25714286Mo0.2V0.28571429 |  |  | 6.742004 |  | 163.3289 |  |  |  | fcc | birchmurnaghan | -0.003434286 | not included | 3.861464 |  |  | -2824.742 | 2.851685 |  | Train
Al0.25714286Cr0.28571429Mo0.25714286W0.2 |  |  | 6.24812 |  | 167.9893 |  |  |  | fcc | birchmurnaghan | 0.004642885 | not included | 3.939931 |  |  | -9263.948 | 2.909633 |  | Train
Al0.32142857Cu0.10714286V0.21428571W0.35714286 |  |  | 4.398716 |  | 186.6179 |  |  |  | bcc | birchmurnaghan | 0.01639092 | not included | 3.132182 |  |  | -12470.26 | 2.914338 |  | Train
Al0.32142857Cu0.10714286V0.21428571W0.35714286 |  |  | 4.341704 |  | 182.0384 |  |  |  | fcc | birchmurnaghan | 0.007996388 | not included | 3.960131 |  |  | -12470.26 | 2.92455 |  | Train
Al0.3Cu0.13333333Hf0.33333333Ti0.23333333 |  |  | 3.473881 |  | 115.2024 |  |  |  | bcc | birchmurnaghan | 0.004500815 | not included | 3.327455 |  |  | -11052.13 | 3.096029 |  | Train
Al0.3Cu0.13333333Hf0.33333333Ti0.23333333 |  |  | 3.362427 |  | 116.5323 |  |  |  | fcc | birchmurnaghan | 0.007445125 | not included | 4.199564 |  |  | -11052.13 | 3.101371 |  | Train
Al0.26470588Cu0.14705882Nb0.29411765Zr0.29411765 |  |  | 4.585116 |  | 120.3199 |  |  |  | fcc | birchmurnaghan | 0.01075734 | not included | 4.241205 |  |  | -4980.865 | 3.132123 |  | Train
Al0.28125Cu0.1875Mn0.3125V0.21875 |  |  | 4.304542 |  | 115.8867 |  |  |  | fcc | birchmurnaghan | -0.000964801 | not included | 3.761442 |  |  | -1896.148 | 2.777818 |  | Train
Al0.29032258Cu0.19354839Nb0.19354839Ti0.32258065 |  |  | 4.377959 |  | 122.4116 |  |  |  | fcc | birchmurnaghan | 0.0009521446 | not included | 4.047669 |  |  | -2815.188 | 2.989197 |  | Train
Al0.26470588Cu0.23529412Fe0.20588235Nb0.29411765 |  |  | 4.66057 |  | 135.6271 |  |  |  | bcc | birchmurnaghan | 0.02027034 | not included | 3.147281 |  |  | -3680.201 | 2.928386 |  | Train
Al0.26470588Cu0.23529412Fe0.20588235Nb0.29411765 |  |  | 4.597228 |  | 133.1496 |  |  |  | fcc | birchmurnaghan | 0.01744743 | not included | 3.972988 |  |  | -3680.199 | 2.934045 |  | Train
Al0.25714286Cu0.22857143Hf0.22857143Mn0.28571429 |  |  | 4.117269 |  | 101.0494 |  |  |  | bcc | birchmurnaghan | 0.01895696 | not included | 3.203575 |  |  | -8427.373 | 2.980765 |  | Train
Al0.25714286Cu0.22857143Hf0.22857143Mn0.28571429 |  |  | 4.504204 |  | 99.9399 |  |  |  | fcc | birchmurnaghan | 0.02218248 | not included | 4.043808 |  |  | -8427.372 | 2.986345 |  | Train
Al0.26470588Cu0.23529412Ni0.20588235Ti0.29411765 |  |  | 4.553036 |  | 125.8076 |  |  |  | fcc | birchmurnaghan | -0.005101137 | not included | 3.838806 |  |  | -2038.021 | 2.834952 |  | Train
Al0.26470588Cu0.26470588Hf0.17647059Zr0.29411765 |  |  | 4.473452 |  | 109.2567 |  |  |  | bcc | birchmurnaghan | 0.01767358 | not included | 3.369698 |  |  | -8449.757 | 3.135334 |  | Train
Al0.26470588Cu0.26470588Hf0.17647059Zr0.29411765 |  |  | 4.374774 |  | 109.5545 |  |  |  | fcc | birchmurnaghan | 0.02034207 | not included | 4.253659 |  |  | -8449.756 | 3.14132 |  | Train
Al0.23076923Cu0.25641026Mo0.25641026Nb0.25641026 |  |  | 4.607961 |  | 164.2298 |  |  |  | bcc | birchmurnaghan | 0.02232524 | not included | 3.182638 |  |  | -4998.53 | 2.961284 |  | Train
Al0.23076923Cu0.25641026Mo0.25641026Nb0.25641026 |  |  | 4.633156 |  | 159.3936 |  |  |  | fcc | birchmurnaghan | 0.01429553 | not included | 4.01981 |  |  | -4998.525 | 2.968623 |  | Train
Al0.375Fe0.04166667Hf0.16666667Mo0.41666667 |  |  | 4.057064 |  | 160.815 |  |  |  | fcc | birchmurnaghan | -0.002379383 | not included | 4.078869 |  |  | -8671.28 | 3.012238 |  | Train
Al0.32142857Fe0.21428571Mo0.10714286Ti0.35714286 |  |  | 4.112721 |  | 125.2253 |  |  |  | fcc | birchmurnaghan | -0.007679105 | not included | 3.947911 |  |  | -2182.819 | 2.915526 |  | Train
Al0.25714286Fe0.2Mn0.28571429Ti0.25714286 |  |  | 4.247657 |  | 105.5371 |  |  |  | fcc | birchmurnaghan | -0.003723901 | not included | 3.825875 |  |  | -1734.271 | 2.825402 |  | Train
Al0.25714286Fe0.22857143Mo0.22857143Nb0.28571429 |  |  | 4.442468 |  | 159.4348 |  |  |  | fcc | birchmurnaghan | 0.005786609 | not included | 4.018404 |  |  | -4737.604 | 2.967584 |  | Train
Al0.26470588Fe0.26470588Mn0.29411765Ti0.17647059 |  |  | 4.314691 |  | 108.0222 |  |  |  | fcc | birchmurnaghan | -0.003880001 | not included | 3.773183 |  |  | -1785.656 | 2.786489 |  | Train
Al0.25714286Fe0.25714286Mn0.28571429Zr0.2 |  |  | 3.391314 |  | 104.9377 |  |  |  | bcc | birchmurnaghan | 0.01777122 | not included | 3.186397 |  |  | -2878.721 | 2.964782 |  | Train
Al0.25714286Fe0.25714286Mn0.28571429Zr0.2 |  |  | 3.517396 |  | 106.3594 |  |  |  | fcc | birchmurnaghan | 0.0218756 | not included | 4.028394 |  |  | -2878.72 | 2.974962 |  | Train
Al0.34615385Fe0.38461538Mo0.11538462Ti0.15384615 |  |  | 4.310417 |  | 131.4696 |  |  |  | fcc | birchmurnaghan | -0.003299904 | not included | 3.84976 |  |  | -2348.025 | 2.843041 |  | Train
Al0.26470588Fe0.29411765Mo0.26470588Nb0.17647059 |  |  | 4.478687 |  | 159.0155 |  |  |  | fcc | birchmurnaghan | 0.00714367 | not included | 3.965944 |  |  | -4368.33 | 2.928843 |  | Train
Al0.26470588Fe0.29411765Ti0.23529412V0.20588235 |  |  | 4.192189 |  | 128.479 |  |  |  | fcc | birchmurnaghan | -0.006677659 | not included | 3.838296 |  |  | -1670.742 | 2.834575 |  | Train
Al0.40909091Hf0.04545455Mn0.45454545Mo0.09090909 |  |  | 4.339991 |  | 103.8453 |  |  |  | fcc | birchmurnaghan | 0.001962775 | not included | 3.899216 |  |  | -3369.103 | 2.879564 |  | Train
Al0.40909091Hf0.09090909Ti0.45454545W0.04545455 |  |  | 3.908223 |  | 116.0822 |  |  |  | fcc | birchmurnaghan | -0.01095697 | not included | 4.111979 |  |  | -5179.309 | 3.03669 |  | Train
Al0.29032258Hf0.19354839Mo0.19354839V0.32258065 |  |  | 4.909105 |  | 150.0115 |  |  |  | fcc | birchmurnaghan | 0.002248477 | not included | 4.060615 |  |  | -8181.422 | 2.998757 |  | Train
Al0.26470588Hf0.17647059Mo0.29411765V0.26470588 |  |  | 4.085362 |  | 161.2069 |  |  |  | fcc | birchmurnaghan | 0.001176966 | not included | 4.060491 |  |  | -8341.751 | 2.998666 |  | Train
Al0.3Hf0.26666667Mo0.1Ti0.33333333 |  |  | 3.582874 |  | 124.5173 |  |  |  | fcc | birchmurnaghan | -0.004457515 | not included | 4.19263 |  |  | -9558.055 | 3.09625 |  | Train
Al0.25Hf0.25Nb0.22222222Ni0.27777778 |  |  | 4.103254 |  | 137.5244 |  |  |  | fcc | birchmurnaghan | 0.01477718 | not included | 4.110594 |  |  | -10212.23 | 3.035667 |  | Train
Al0.26470588Hf0.29411765Mn0.20588235Ni0.23529412 |  |  | 4.121504 |  | 115.5021 |  |  |  | fcc | birchmurnaghan | 0.01879359 | not included | 4.059769 |  |  | -10200.97 | 2.998133 |  | Train
Al0.34615385Mn0.07692308Ni0.38461538Zr0.19230769 |  |  | 4.104819 |  | 122.06 |  |  |  | bcc | birchmurnaghan | 0.008947375 | not included | 3.17154 |  |  | -2900.038 | 2.950958 |  | Train
Al0.34615385Mn0.19230769Ni0.07692308Ti0.38461538 |  |  | 4.183568 |  | 105.2564 |  |  |  | fcc | birchmurnaghan | -0.009562393 | not included | 3.937672 |  |  | -1502.869 | 2.907964 |  | Train
Al0.31034483Mn0.20689655Mo0.34482759V0.13793103 |  |  | 4.379862 |  | 156.1619 |  |  |  | fcc | birchmurnaghan | -0.002629724 | not included | 3.928644 |  |  | -3683.407 | 2.901297 |  | Train
Al0.26470588Mn0.26470588Mo0.29411765W0.17647059 |  |  | 4.32442 |  | 166.4876 |  |  |  | fcc | birchmurnaghan | 0.005110483 | not included | 3.958178 |  |  | -8829.306 | 2.923108 |  | Train
Al0.26470588Mn0.26470588Nb0.17647059Ni0.29411765 |  |  | 4.187296 |  | 130.6649 |  |  |  | bcc | birchmurnaghan | 0.007566908 | not included | 3.069678 |  |  | -2985 | 2.85618 |  | Train
Al0.26470588Mn0.26470588Nb0.17647059Ni0.29411765 |  |  | 4.336673 |  | 129.9907 |  |  |  | fcc | birchmurnaghan | 0.00768838 | not included | 3.873367 |  |  | -2984.999 | 2.860475 |  | Train
Al0.25714286Mn0.25714286Ni0.28571429Zr0.2 |  |  | 3.809684 |  | 113.2973 |  |  |  | fcc | birchmurnaghan | 0.0185496 | not included | 4.010028 |  |  | -3026.696 | 2.961399 |  | Train
Al0.29032258Mn0.32258065Nb0.09677419Ni0.29032258 |  |  | 4.213497 |  | 122.8911 |  |  |  | fcc | birchmurnaghan | 0.001942265 | not included | 3.807929 |  |  | -2507.639 | 2.812149 |  | Train
Al0.40909091Mo0.04545455Ti0.09090909Zr0.45454545 |  |  | 4.514589 |  | 105.3863 |  |  |  | fcc | birchmurnaghan | -0.003151426 | not included | 4.31821 |  |  | -3993.455 | 3.188991 |  | Train
Al0.28125Mo0.15625Nb0.3125Ni0.25 |  |  | 4.626651 |  | 161.3585 |  |  |  | fcc | birchmurnaghan | 0.006517062 | not included | 4.004355 |  |  | -4544.804 | 2.957209 |  | Train
Al0.33333333Mo0.22222222Nb0.37037037W0.07407407 |  |  | 4.365342 |  | 171.4156 |  |  |  | fcc | birchmurnaghan | -0.007560704 | not included | 4.099396 |  |  | -7179.977 | 3.027397 |  | Train
Al0.29032258Mo0.22580645Ti0.16129032W0.32258065 |  |  | 4.321733 |  | 191.501 |  |  |  | fcc | birchmurnaghan | -0.006272793 | not included | 4.031758 |  |  | -12658.95 | 2.977447 |  | Train
Al0.25Mo0.22222222Ti0.27777778V0.25 |  |  | 4.144392 |  | 153.0842 |  |  |  | fcc | birchmurnaghan | -0.009840319 | not included | 3.984965 |  |  | -2868.813 | 2.94289 |  | Train
Al0.27272727Mo0.24242424V0.3030303W0.18181818 |  |  | 4.298279 |  | 191.4051 |  |  |  | fcc | birchmurnaghan | -0.004412827 | not included | 3.967165 |  |  | -8553.794 | 2.929744 |  | Train
Al0.31034483Mo0.34482759Ti0.13793103Zr0.20689655 |  |  | 4.508584 |  | 147.9794 |  |  |  | fcc | birchmurnaghan | -0.002779828 | not included | 4.146094 |  |  | -4664.524 | 3.061884 |  | Train
Al0.34615385Mo0.38461538Ti0.23076923Zr0.03846154 |  |  | 4.313658 |  | 157.4163 |  |  |  | fcc | birchmurnaghan | -0.01111752 | not included | 4.048264 |  |  | -3952.322 | 2.989636 |  | Train
Al0.25714286Nb0.25714286Ni0.28571429V0.2 |  |  | 4.542022 |  | 155.674 |  |  |  | fcc | birchmurnaghan | 0.006504143 | not included | 3.935658 |  |  | -3339.616 | 2.906477 |  | Train
Al0.26470588Ni0.14705882Ti0.29411765Zr0.29411765 |  |  | 4.588874 |  | 110.5981 |  |  |  | fcc | birchmurnaghan | 0.006598983 | not included | 4.196547 |  |  | -3196.754 | 3.099143 |  | Train
Al0.32142857Ti0.35714286V0.28571429Zr0.03571429 |  |  | 4.024481 |  | 125.374 |  |  |  | fcc | birchmurnaghan | -0.009164079 | not included | 4.01032 |  |  | -1566.736 | 2.961615 |  | Train
Al0.28125V0.21875W0.1875Zr0.3125 |  |  | 5.080712 |  | 144.2252 |  |  |  | fcc | birchmurnaghan | 0.009771491 | not included | 4.175242 |  |  | -8875.264 | 3.083409 |  | Train
Al0.37037037Co0.11111111Mo0.37037037Ni0.14814815 |  |  | 4.57382 |  | 171.5546 |  |  |  | fcc | birchmurnaghan | 0.0009773637 | not included | 3.896739 |  |  | -3938.683 | 2.877735 |  | Train
Al0.4Co0.16Fe0.04Hf0.4 |  |  | 3.499459 |  | 120.1357 |  |  |  | fcc | birchmurnaghan | 0.01271068 | not included | 4.165924 |  |  | -12820.32 | 3.076528 |  | Train
Al0.3030303Co0.18181818Cu0.21212121Nb0.3030303 |  |  | 4.713581 |  | 140.4019 |  |  |  | bcc | birchmurnaghan | 0.01675466 | not included | 3.146957 |  |  | -3672.083 | 2.928085 |  | Train
Al0.3030303Co0.18181818Cu0.21212121Nb0.3030303 |  |  | 4.787781 |  | 137.3795 |  |  |  | fcc | birchmurnaghan | 0.01529599 | not included | 3.968961 |  |  | -3672.081 | 2.931071 |  | Train
Al0.3125Co0.1875Mo0.1875W0.3125 |  |  | 4.466884 |  | 198.3476 |  |  |  | bcc | birchmurnaghan | 0.01520879 | not included | 3.126241 |  |  | -12285.85 | 2.908809 |  | Train
Al0.3125Co0.1875Mo0.1875W0.3125 |  |  | 4.50461 |  | 193.3856 |  |  |  | fcc | birchmurnaghan | 0.008085696 | not included | 3.947706 |  |  | -12285.84 | 2.915374 |  | Train
Al0.26315789Co0.26315789Mn0.26315789Mo0.21052632 |  |  | 5.157161 |  | 145.54 |  |  |  | fcc | birchmurnaghan | 0.005240026 | not included | 3.799863 |  |  | -3170.213 | 2.806192 |  | Train
Al0.3030303Co0.3030303Cr0.24242424Nb0.15151515 |  |  | 7.607542 |  | 156.9903 |  |  |  | bcc | birchmurnaghan | 0.01029413 | not included | 3.020923 |  |  | -2659.592 | 2.810816 |  | Train
Al0.3030303Co0.3030303Cr0.24242424Nb0.15151515 |  |  | 6.235541 |  | 131.3444 |  |  |  | fcc | birchmurnaghan | 0.00776084 | not included | 3.823118 |  |  | -2659.588 | 2.823366 |  | Train
Al0.33333333Co0.33333333Hf0.03333333V0.3 |  |  | 5.115605 |  | 157.9862 |  |  |  | fcc | birchmurnaghan | -0.005531586 | not included | 3.763373 |  |  | -2683.931 | 2.779245 |  | Train
Al0.32258065Cr0.06451613Mo0.29032258Nb0.32258065 |  |  | 4.361821 |  | 163.255 |  |  |  | fcc | birchmurnaghan | -0.005438076 | not included | 4.075904 |  |  | -5110.253 | 3.010048 |  | Train
Al0.41666667Cr0.08333333V0.41666667W0.08333333 |  |  | 4.558298 |  | 148.0042 |  |  |  | fcc | birchmurnaghan | -0.008609085 | not included | 3.88507 |  |  | -3884.342 | 2.869118 |  | Train
Al0.3125Cr0.09375Cu0.3125Ti0.28125 |  |  | 4.337069 |  | 106.3354 |  |  |  | fcc | birchmurnaghan | -0.0005442762 | not included | 3.895701 |  |  | -1863.381 | 2.876969 |  | Train
Al0.3125Cr0.09375Mo0.28125Ti0.3125 |  |  | 4.033188 |  | 139.9168 |  |  |  | fcc | birchmurnaghan | -0.01034098 | not included | 4.007328 |  |  | -3165.84 | 2.959405 |  | Train
Al0.37037037Cr0.11111111V0.37037037W0.14814815 |  |  | 4.777621 |  | 156.11 |  |  |  | fcc | birchmurnaghan | -0.004864971 | not included | 3.898569 |  |  | -5902.791 | 2.879087 |  | Train
Al0.3030303Cr0.21212121Cu0.18181818Fe0.3030303 |  |  | 5.894993 |  | 120.9011 |  |  |  | fcc | birchmurnaghan | -0.001020769 | not included | 3.683216 |  |  | -1965.574 | 2.720049 |  | Train
Al0.3125Cr0.3125Fe0.21875V0.15625 |  |  | 7.726353 |  | 169.1067 |  |  |  | fcc | birchmurnaghan | -0.008141938 | not included | 3.711657 |  |  | -1661.727 | 2.741052 |  | Train
Al0.33333333Cr0.33333333Mn0.03333333W0.3 |  |  | 4.05344 |  | 198.4798 |  |  |  | bcc | birchmurnaghan | 0.01700342 | not included | 3.07672 |  |  | -10621.49 | 2.862732 |  | Train
Al0.33333333Cr0.33333333Mn0.03333333W0.3 |  |  | 7.167064 |  | 149.5353 |  |  |  | fcc | birchmurnaghan | 0.007689808 | not included | 3.908897 |  |  | -10621.48 | 2.886714 |  | Train
Al0.3030303Cr0.3030303Mo0.18181818Ni0.21212121 |  |  | 8.212908 |  | 185.5095 |  |  |  | bcc | birchmurnaghan | 0.009673008 | not included | 3.0006 |  |  | -2899.655 | 2.791907 |  | Train
Al0.3030303Cr0.3030303Mo0.18181818Ni0.21212121 |  |  | 6.678967 |  | 141.3702 |  |  |  | fcc | birchmurnaghan | 0.001662501 | not included | 3.806274 |  |  | -2899.65 | 2.810927 |  | Train
Al0.28571429Cr0.28571429Ni0.14285714V0.28571429 |  |  | 7.382168 |  | 169.4418 |  |  |  | fcc | birchmurnaghan | -0.008933487 | not included | 3.738595 |  |  | -1714.93 | 2.760946 |  | Train
Al0.43478261Cr0.43478261V0.04347826Zr0.08695652 |  |  | 4.43645 |  | 78.52319 |  |  |  | fcc | birchmurnaghan | 0.006063311 | not included | 3.938859 |  |  | -1829.187 | 2.908841 |  | Train
Al0.43478261Cu0.08695652Ti0.43478261V0.04347826 |  |  | 4.144015 |  | 110.0426 |  |  |  | fcc | birchmurnaghan | -0.01214604 | not included | 4.008295 |  |  | -1322.744 | 2.960119 |  | Train
Al0.4Cu0.12V0.4Zr0.08 |  |  | 4.085247 |  | 131.1864 |  |  |  | fcc | birchmurnaghan | 0.00255184 | not included | 3.953676 |  |  | -1926.79 | 2.919783 |  | Train
Al0.28571429Cu0.22857143Nb0.2Ti0.28571429 |  |  | 4.440586 |  | 122.9106 |  |  |  | fcc | birchmurnaghan | 0.003188689 | not included | 4.037231 |  |  | -2910.157 | 2.981489 |  | Train
Al0.28571429Cu0.28571429Mn0.17142857W0.25714286 |  |  | 4.446372 |  | 144.6847 |  |  |  | bcc | birchmurnaghan | 0.02732226 | not included | 3.094128 |  |  | -9806.305 | 2.87893 |  | Train
Al0.28571429Cu0.28571429Mn0.17142857W0.25714286 |  |  | 4.499487 |  | 144.7956 |  |  |  | fcc | birchmurnaghan | 0.02140092 | not included | 3.906531 |  |  | -9806.303 | 2.884967 |  | Train
Al0.3125Cu0.3125Nb0.125V0.25 |  |  | 4.518622 |  | 136.5259 |  |  |  | fcc | birchmurnaghan | 0.008250536 | not included | 3.903151 |  |  | -2611.612 | 2.88247 |  | Train
Al0.3125Cu0.3125V0.15625Zr0.21875 |  |  | 5.752156 |  | 107.6552 |  |  |  | bcc | birchmurnaghan | 0.02026078 | not included | 3.237419 |  |  | -3055.801 | 3.012255 |  | Train
Al0.3125Cu0.3125V0.15625Zr0.21875 |  |  | 5.640315 |  | 107.8609 |  |  |  | fcc | birchmurnaghan | 0.02009855 | not included | 4.081487 |  |  | -3055.801 | 3.014171 |  | Train
Al0.33333333Fe0.33333333Mn0.16666667Nb0.16666667 |  |  | 4.342239 |  | 121.6265 |  |  |  | fcc | birchmurnaghan | 0.007155064 | not included | 3.884623 |  |  | -2665.497 | 2.868787 |  | Train
Al0.35714286Hf0.03571429Mo0.25Zr0.35714286 |  |  | 4.438414 |  | 131.2088 |  |  |  | fcc | birchmurnaghan | -8.321583e-05 | not included | 4.24106 |  |  | -5851.039 | 3.132016 |  | Train
Al0.41666667Hf0.08333333Mo0.08333333Nb0.41666667 |  |  | 4.16709 |  | 144.9612 |  |  |  | fcc | birchmurnaghan | -0.008128173 | not included | 4.158465 |  |  | -6597.444 | 3.071019 |  | Train
Al0.35714286Hf0.10714286Mn0.35714286Ti0.17857143 |  |  | 4.150354 |  | 96.13629 |  |  |  | fcc | birchmurnaghan | 0.00288482 | not included | 4.002407 |  |  | -4559.444 | 2.955771 |  | Train
Al0.38461538Hf0.15384615Mn0.38461538W0.07692308 |  |  | 3.483359 |  | 100.9893 |  |  |  | bcc | birchmurnaghan | 0.009536105 | not included | 3.178026 |  |  | -8200.153 | 2.956993 |  | Train
Al0.38461538Hf0.15384615Mn0.38461538W0.07692308 |  |  | 4.30933 |  | 106.0229 |  |  |  | fcc | birchmurnaghan | 0.01099843 | not included | 4.021622 |  |  | -8200.152 | 2.969961 |  | Train
Al0.35714286Hf0.14285714Nb0.14285714V0.35714286 |  |  | 4.14327 |  | 138.8747 |  |  |  | fcc | birchmurnaghan | 0.0006435275 | not included | 4.070099 |  |  | -6226.39 | 3.005761 |  | Train
Al0.34482759Hf0.13793103Nb0.17241379Ti0.34482759 |  |  | 3.935829 |  | 121.8544 |  |  |  | fcc | birchmurnaghan | -0.008294451 | not included | 4.17385 |  |  | -6248.257 | 3.082381 |  | Train
Al0.38461538Mn0.03846154Nb0.19230769V0.38461538 |  |  | 4.347253 |  | 144.4386 |  |  |  | fcc | birchmurnaghan | -0.005258017 | not included | 3.981262 |  |  | -2475.634 | 2.940156 |  | Train
Al0.29411765Mn0.11764706Ni0.29411765V0.29411765 |  |  | 4.394492 |  | 146.9125 |  |  |  | fcc | birchmurnaghan | -0.01088735 | not included | 3.729688 |  |  | -1868.682 | 2.754368 |  | Train
Al0.28571429Mn0.17142857Ni0.28571429Zr0.25714286 |  |  | 4.181557 |  | 113.4677 |  |  |  | fcc | birchmurnaghan | 0.01868869 | not included | 4.07362 |  |  | -3258.052 | 3.008361 |  | Train
Al0.33333333Mn0.2V0.13333333Zr0.33333333 |  |  | 4.918008 |  | 101.7634 |  |  |  | fcc | birchmurnaghan | 0.01241626 | not included | 4.199378 |  |  | -3277.792 | 3.101233 |  | Train
Al0.29411765Mn0.26470588Mo0.29411765Ti0.14705882 |  |  | 4.302569 |  | 137.4707 |  |  |  | fcc | birchmurnaghan | -0.00289676 | not included | 3.95229 |  |  | -3388.435 | 2.91876 |  | Train
Al0.3030303Mn0.3030303Mo0.21212121W0.18181818 |  |  | 3.57897 |  | 148.0394 |  |  |  | bcc | birchmurnaghan | 0.01100397 | not included | 3.109537 |  |  | -8436.762 | 2.893267 |  | Train
Al0.3030303Mn0.3030303Mo0.21212121W0.18181818 |  |  | 4.400927 |  | 154.723 |  |  |  | fcc | birchmurnaghan | 0.005576334 | not included | 3.944457 |  |  | -8436.755 | 2.912975 |  | Train
Al0.34482759Ti0.34482759V0.20689655W0.10344828 |  |  | 4.099339 |  | 137.3903 |  |  |  | fcc | birchmurnaghan | -0.01051153 | not included | 3.999657 |  |  | -4517.228 | 2.95374 |  | Train
Al0.76923077Co0.07692308Mn0.07692308Ni0.07692308 |  |  | 4.80941 |  | 92.01739 |  |  |  | bcc | birchmurnaghan | -0.006599691 | not included | 3.075786 |  |  | -995.0273 | 2.861864 |  | Train
Al0.35714286Co0.03571429Ti0.35714286Zr0.25 |  |  | 4.410837 |  | 107.2379 |  |  |  | fcc | birchmurnaghan | -0.002724293 | not included | 4.216054 |  |  | -2679.774 | 3.113549 |  | Train
Al0.76923077Co0.07692308W0.07692308Zr0.07692308 |  |  | 4.737244 |  | 106.7097 |  |  |  | bcc | birchmurnaghan | 0.002342839 | not included | 3.212711 |  |  | -3597.294 | 2.989265 |  | Train
Al0.45454545Co0.09090909Cr0.22727273W0.22727273 |  |  | 4.639721 |  | 138.8301 |  |  |  | fcc | birchmurnaghan | 0.004933281 | not included | 3.90089 |  |  | -8322.311 | 2.880801 |  | Train
Al0.47619048Co0.0952381Mn0.04761905V0.38095238 |  |  | 4.548573 |  | 139.2787 |  |  |  | fcc | birchmurnaghan | -0.01273165 | not included | 3.82629 |  |  | -1331.436 | 2.825709 |  | Train
Al0.38461538Co0.07692308Nb0.30769231Ni0.23076923 |  |  | 4.715212 |  | 143.4212 |  |  |  | fcc | birchmurnaghan | 0.005288615 | not included | 3.976722 |  |  | -3458.199 | 2.936803 |  | Train
Al0.35714286Co0.10714286Fe0.28571429Zr0.25 |  |  | 4.253243 |  | 113.3971 |  |  |  | fcc | birchmurnaghan | 0.01958527 | not included | 4.06919 |  |  | -2996.49 | 3.00509 |  | Train
Al0.29411765Co0.11764706Fe0.29411765Ti0.29411765 |  |  | 4.727285 |  | 125.4179 |  |  |  | fcc | birchmurnaghan | -0.006840955 | not included | 3.815448 |  |  | -1722.097 | 2.817702 |  | Train
Al0.33333333Co0.13333333Hf0.33333333Mn0.2 |  |  | 3.865941 |  | 108.4077 |  |  |  | bcc | birchmurnaghan | 0.01063528 | not included | 3.260504 |  |  | -11062.39 | 3.033735 |  | Train
Al0.33333333Co0.13333333Hf0.33333333Mn0.2 |  |  | 4.053058 |  | 109.5234 |  |  |  | fcc | birchmurnaghan | 0.01640962 | not included | 4.118642 |  |  | -11062.39 | 3.04161 |  | Train
Al0.3030303Co0.12121212Ni0.3030303W0.27272727 |  |  | 4.587842 |  | 179.0791 |  |  |  | bcc | birchmurnaghan | 0.01898975 | not included | 3.05016 |  |  | -10186.37 | 2.83802 |  | Train
Al0.3030303Co0.12121212Ni0.3030303W0.27272727 |  |  | 4.754038 |  | 177.8454 |  |  |  | fcc | birchmurnaghan | 0.0143015 | not included | 3.844301 |  |  | -10186.36 | 2.83901 |  | Train
Al0.5Co0.25Cu0.05Nb0.2 |  |  | 4.915435 |  | 131.7306 |  |  |  | fcc | birchmurnaghan | 0.00351402 | not included | 3.932138 |  |  | -2633.246 | 2.903877 |  | Train
Al0.45454545Co0.22727273Hf0.04545455Mn0.27272727 |  |  | 4.103163 |  | 108.8351 |  |  |  | bcc | birchmurnaghan | -0.006871858 | not included | 3.011081 |  |  | -2875.225 | 2.801659 |  | Train
Al0.33333333Co0.2Fe0.2V0.26666667 |  |  | 4.863556 |  | 154.1882 |  |  |  | fcc | birchmurnaghan | -0.0108837 | not included | 3.711174 |  |  | -1733.762 | 2.740695 |  | Train
Al0.3030303Co0.18181818Ni0.27272727Zr0.24242424 |  |  | 4.140472 |  | 124.0474 |  |  |  | fcc | birchmurnaghan | 0.02026575 | not included | 4.016081 |  |  | -3224.197 | 2.965869 |  | Train
Al0.35714286Co0.25Cr0.17857143Ti0.21428571 |  |  | 4.911712 |  | 121.4481 |  |  |  | fcc | birchmurnaghan | -0.008151345 | not included | 3.794775 |  |  | -1610.151 | 2.802435 |  | Train
Al0.34482759Co0.24137931Cr0.20689655Mn0.20689655 |  |  | 7.045309 |  | 143.7418 |  |  |  | fcc | birchmurnaghan | -0.008108293 | not included | 3.663921 |  |  | -1755.349 | 2.705799 |  | Train
Al0.3030303Co0.21212121Cr0.27272727Ni0.21212121 |  |  | 6.754461 |  | 159.7151 |  |  |  | fcc | birchmurnaghan | -0.009711935 | not included | 3.632771 |  |  | -1954.991 | 2.682795 |  | Train
Al0.32258065Co0.22580645Fe0.22580645Ti0.22580645 |  |  | 4.871974 |  | 134.0118 |  |  |  | fcc | birchmurnaghan | -0.008273331 | not included | 3.771317 |  |  | -1747.467 | 2.785111 |  | Train
Al0.3030303Co0.21212121Fe0.27272727Mn0.21212121 |  |  | 4.842163 |  | 133.0841 |  |  |  | fcc | birchmurnaghan | -0.008122057 | not included | 3.638386 |  |  | -1922.151 | 2.686942 |  | Train
Al0.3125Co0.21875Hf0.1875Mn0.28125 |  |  | 4.761604 |  | 109.5223 |  |  |  | fcc | birchmurnaghan | 0.01589395 | not included | 3.957739 |  |  | -7089.359 | 2.922784 |  | Train
Al0.38461538Co0.26923077Mn0.23076923Ni0.11538462 |  |  | 4.39003 |  | 128.0578 |  |  |  | bcc | birchmurnaghan | -0.016596 | not included | 2.912457 |  |  | -1824.79 | 2.709894 |  | Train
Al0.3030303Co0.21212121Nb0.21212121Zr0.27272727 |  |  | 4.627009 |  | 123.3365 |  |  |  | fcc | birchmurnaghan | 0.01415676 | not included | 4.17031 |  |  | -4316.308 | 3.079767 |  | Train
Al0.29411765Co0.23529412Mn0.23529412Ti0.23529412 |  |  | 5.07722 |  | 123.0738 |  |  |  | fcc | birchmurnaghan | -0.006738682 | not included | 3.79384 |  |  | -1746.898 | 2.801744 |  | Train
Al0.3030303Co0.24242424Ti0.27272727Zr0.18181818 |  |  | 4.235278 |  | 114.5398 |  |  |  | fcc | birchmurnaghan | 0.008262641 | not included | 4.068487 |  |  | -2596.66 | 3.004571 |  | Train
Al0.33333333Co0.26666667V0.2Zr0.2 |  |  | 4.073971 |  | 127.4254 |  |  |  | fcc | birchmurnaghan | 0.0153424 | not included | 4.009701 |  |  | -2722.931 | 2.961158 |  | Train
Al0.29411765Co0.23529412W0.23529412Zr0.23529412 |  |  | 4.734968 |  | 154.9049 |  |  |  | bcc | birchmurnaghan | 0.02115715 | not included | 3.234639 |  |  | -10109.56 | 3.009669 |  | Train
Al0.29411765Co0.23529412W0.23529412Zr0.23529412 |  |  | 4.599327 |  | 150.1277 |  |  |  | fcc | birchmurnaghan | 0.02141854 | not included | 4.084545 |  |  | -10109.56 | 3.01643 |  | Train
Al0.3030303Co0.27272727Cr0.21212121Zr0.21212121 |  |  | 3.812394 |  | 107.0405 |  |  |  | bcc | birchmurnaghan | 0.02136539 | not included | 3.180836 |  |  | -2877.307 | 2.959608 |  | Train
Al0.3030303Co0.27272727Cr0.21212121Zr0.21212121 |  |  | 4.376713 |  | 106.6841 |  |  |  | fcc | birchmurnaghan | 0.0215926 | not included | 4.019237 |  |  | -2877.305 | 2.9682 |  | Train
Al0.3030303Co0.27272727Hf0.18181818Mn0.24242424 |  |  | 4.875725 |  | 113.7281 |  |  |  | fcc | birchmurnaghan | 0.01628664 | not included | 3.935165 |  |  | -6962.101 | 2.906113 |  | Train
Al0.3030303Co0.27272727Hf0.18181818Mo0.24242424 |  |  | 4.148468 |  | 149.3788 |  |  |  | fcc | birchmurnaghan | 0.01310934 | not included | 3.999558 |  |  | -8361.313 | 2.953667 |  | Train
Al0.38461538Co0.34615385Mn0.23076923V0.03846154 |  |  | 4.321651 |  | 127.8472 |  |  |  | bcc | birchmurnaghan | -0.01588524 | not included | 2.913649 |  |  | -1759.43 | 2.711003 |  | Train
Al0.34482759Co0.31034483Ti0.24137931Zr0.10344828 |  |  | 4.218057 |  | 118.104 |  |  |  | fcc | birchmurnaghan | 0.004097198 | not included | 3.958651 |  |  | -2192.896 | 2.923457 |  | Train
Al0.27777778Co0.25W0.25Zr0.22222222 |  |  | 4.672573 |  | 158.7148 |  |  |  | bcc | birchmurnaghan | 0.02253913 | not included | 3.224217 |  |  | -10512.91 | 2.999971 |  | Train
Al0.27777778Co0.25W0.25Zr0.22222222 |  |  | 4.565412 |  | 153.156 |  |  |  | fcc | birchmurnaghan | 0.02259362 | not included | 4.071276 |  |  | -10512.9 | 3.006631 |  | Train
Al0.32258065Co0.32258065Cu0.19354839Ti0.16129032 |  |  | 10.88527 |  | 194.5712 |  |  |  | fcc | birchmurnaghan | -0.006028382 | not included | 3.743517 |  |  | -1972.572 | 2.764581 |  | Train
Al0.35714286Co0.35714286Fe0.03571429W0.25 |  |  | 5.333566 |  | 172.4559 |  |  |  | fcc | birchmurnaghan | 0.01213374 | not included | 3.83734 |  |  | -9327.687 | 2.833869 |  | Train
Al0.41666667Co0.41666667Hf0.08333333V0.08333333 |  |  | 12.31198 |  | 191.8694 |  |  |  | bcc | birchmurnaghan | -0.004413249 | not included | 3.014313 |  |  | -4057.333 | 2.804667 |  | Train
Al0.41666667Co0.41666667Hf0.08333333V0.08333333 |  |  | 6.552314 |  | 142.4844 |  |  |  | fcc | birchmurnaghan | 0.002164554 | not included | 3.814675 |  |  | -4057.332 | 2.817131 |  | Train
Al0.35714286Cr0.03571429Mn0.28571429Mo0.32142857 |  |  | 4.410111 |  | 138.9391 |  |  |  | fcc | birchmurnaghan | -0.0004199954 | not included | 3.921687 |  |  | -3513.178 | 2.896159 |  | Train
Al0.35714286Cr0.07142857Hf0.28571429Ni0.28571429 |  |  | 3.949284 |  | 122.898 |  |  |  | fcc | birchmurnaghan | 0.0140716 | not included | 4.059807 |  |  | -9811.478 | 2.998161 |  | Train
Al0.34482759Cr0.06896552Hf0.34482759Ti0.24137931 |  |  | 3.375527 |  | 112.6678 |  |  |  | fcc | birchmurnaghan | -8.909225e-05 | not included | 4.226409 |  |  | -11132.86 | 3.121196 |  | Train
Al0.41666667Cr0.08333333Mo0.08333333Ti0.41666667 |  |  | 3.953767 |  | 113.7179 |  |  |  | fcc | birchmurnaghan | -0.01392187 | not included | 4.017583 |  |  | -1769.292 | 2.966978 |  | Train
Al0.5Cr0.1Ni0.2Ti0.2 |  |  | 4.281636 |  | 111.7571 |  |  |  | fcc | birchmurnaghan | -0.01191133 | not included | 3.876129 |  |  | -1402.87 | 2.862515 |  | Train
Al0.33333333Cr0.1Cu0.3Hf0.26666667 |  |  | 3.938206 |  | 110.5444 |  |  |  | bcc | birchmurnaghan | 0.02059356 | not included | 3.241894 |  |  | -9397.475 | 3.016419 |  | Train
Al0.33333333Cr0.1Cu0.3Hf0.26666667 |  |  | 3.892077 |  | 110.7349 |  |  |  | fcc | birchmurnaghan | 0.0207003 | not included | 4.089822 |  |  | -9397.475 | 3.020327 |  | Train
Al0.4Cr0.12Fe0.32Nb0.16 |  |  | 4.509443 |  | 119.7196 |  |  |  | fcc | birchmurnaghan | 0.004651395 | not included | 3.89455 |  |  | -2483.605 | 2.876119 |  | Train
Al0.4Cr0.12Hf0.36Zr0.12 |  |  | 3.502516 |  | 111.6696 |  |  |  | fcc | birchmurnaghan | 0.004606528 | not included | 4.277557 |  |  | -12180.78 | 3.158969 |  | Train
Al0.33333333Cr0.16666667Fe0.26666667Hf0.23333333 |  |  | 5.343993 |  | 99.83793 |  |  |  | bcc | birchmurnaghan | 0.01699286 | not included | 3.177544 |  |  | -8254.037 | 2.956544 |  | Train
Al0.33333333Cr0.16666667Fe0.26666667Hf0.23333333 |  |  | 3.952515 |  | 106.3102 |  |  |  | fcc | birchmurnaghan | 0.01703651 | not included | 4.029772 |  |  | -8254.035 | 2.97598 |  | Train
Al0.43478261Cr0.2173913Mn0.17391304Zr0.17391304 |  |  | 3.769886 |  | 91.08882 |  |  |  | fcc | birchmurnaghan | 0.01042222 | not included | 4.080052 |  |  | -2324.681 | 3.013111 |  | Train
Al0.29411765Cr0.14705882Mn0.26470588W0.29411765 |  |  | 4.54593 |  | 153.0899 |  |  |  | bcc | birchmurnaghan | 0.0170635 | not included | 3.069155 |  |  | -10571.36 | 2.855694 |  | Train
Al0.29411765Cr0.14705882Mn0.26470588W0.29411765 |  |  | 5.620661 |  | 140.2523 |  |  |  | fcc | birchmurnaghan | 0.01053732 | not included | 3.909564 |  |  | -10571.35 | 2.887206 |  | Train
Al0.38461538Cr0.19230769Nb0.19230769Ti0.23076923 |  |  | 3.954475 |  | 111.5464 |  |  |  | fcc | birchmurnaghan | -0.005072044 | not included | 4.042572 |  |  | -2454.752 | 2.985432 |  | Train
Al0.32258065Cr0.19354839Cu0.22580645V0.25806452 |  |  | 5.454694 |  | 127.1332 |  |  |  | fcc | birchmurnaghan | -0.001055411 | not included | 3.777521 |  |  | -1802.041 | 2.789693 |  | Train
Al0.37037037Cr0.22222222Cu0.37037037V0.03703704 |  |  | 4.077397 |  | 98.88694 |  |  |  | fcc | birchmurnaghan | 0.001703976 | not included | 3.780785 |  |  | -1943.151 | 2.792103 |  | Train
Al0.29411765Cr0.17647059Fe0.26470588Mn0.26470588 |  |  | 6.894692 |  | 130.9329 |  |  |  | fcc | birchmurnaghan | -0.005782567 | not included | 3.660575 |  |  | -1800.103 | 2.703328 |  | Train
Al0.47619048Cr0.28571429Hf0.14285714Zr0.0952381 |  |  | 3.843752 |  | 95.89581 |  |  |  | fcc | birchmurnaghan | 0.008375218 | not included | 4.12912 |  |  | -5811.118 | 3.049348 |  | Train
Al0.34482759Cr0.20689655Mn0.27586207W0.17241379 |  |  | 5.720136 |  | 138.0426 |  |  |  | bcc | birchmurnaghan | 0.01071191 | not included | 3.020635 |  |  | -6814.418 | 2.810549 |  | Train
Al0.34482759Cr0.20689655Mn0.27586207W0.17241379 |  |  | 6.593773 |  | 121.0057 |  |  |  | fcc | birchmurnaghan | 0.006220872 | not included | 3.857123 |  |  | -6814.412 | 2.848479 |  | Train
Al0.3030303Cr0.18181818Ni0.24242424V0.27272727 |  |  | 5.778574 |  | 153.3811 |  |  |  | fcc | birchmurnaghan | -0.01002525 | not included | 3.731752 |  |  | -1782.677 | 2.755892 |  | Train
Al0.33333333Cr0.2W0.2Zr0.26666667 |  |  | 4.033665 |  | 124.6559 |  |  |  | bcc | birchmurnaghan | 0.02010931 | not included | 3.280464 |  |  | -8963.831 | 3.052306 |  | Train
Al0.33333333Cr0.2W0.2Zr0.26666667 |  |  | 4.504173 |  | 127.2341 |  |  |  | fcc | birchmurnaghan | 0.01295526 | not included | 4.159012 |  |  | -8963.826 | 3.071423 |  | Train
Al0.3125Cr0.1875W0.28125Zr0.21875 |  |  | 4.983974 |  | 142.4374 |  |  |  | bcc | birchmurnaghan | 0.0211377 | not included | 3.248194 |  |  | -11233.67 | 3.022281 |  | Train
Al0.3125Cr0.1875W0.28125Zr0.21875 |  |  | 4.48988 |  | 142.0593 |  |  |  | fcc | birchmurnaghan | 0.01314412 | not included | 4.124947 |  |  | -11233.66 | 3.046267 |  | Train
Al0.33333333Cr0.23333333Cu0.13333333Mo0.3 |  |  | 7.565301 |  | 166.3015 |  |  |  | bcc | birchmurnaghan | 0.01502204 | not included | 3.073001 |  |  | -3520.274 | 2.859272 |  | Train
Al0.33333333Cr0.23333333Cu0.13333333Mo0.3 |  |  | 4.74549 |  | 136.8362 |  |  |  | fcc | birchmurnaghan | 0.005565687 | not included | 3.904523 |  |  | -3520.268 | 2.883484 |  | Train
Al0.41666667Cr0.29166667Mn0.25Zr0.04166667 |  |  | 7.304324 |  | 83.04025 |  |  |  | fcc | birchmurnaghan | 0.002107098 | not included | 3.837609 |  |  | -1697.399 | 2.834068 |  | Train
Al0.35714286Cr0.25Nb0.03571429V0.35714286 |  |  | 6.866704 |  | 148.5226 |  |  |  | fcc | birchmurnaghan | -0.007831076 | not included | 3.831256 |  |  | -1650.787 | 2.829376 |  | Train
Al0.3030303Cr0.21212121Ni0.21212121Ti0.27272727 |  |  | 4.060759 |  | 109.3345 |  |  |  | fcc | birchmurnaghan | -0.007448215 | not included | 3.839732 |  |  | -1702.525 | 2.835636 |  | Train
Al0.32258065Cr0.25806452Fe0.32258065W0.09677419 |  |  | 7.305056 |  | 145.5261 |  |  |  | fcc | birchmurnaghan | 0.003049859 | not included | 3.759736 |  |  | -4631.493 | 2.776558 |  | Train
Al0.33333333Cr0.26666667W0.2Zr0.2 |  |  | 6.441665 |  | 125.2744 |  |  |  | bcc | birchmurnaghan | 0.02301802 | not included | 3.226563 |  |  | -8627.449 | 3.002154 |  | Train
Al0.33333333Cr0.26666667W0.2Zr0.2 |  |  | 4.296798 |  | 126.1638 |  |  |  | fcc | birchmurnaghan | 0.01434355 | not included | 4.106199 |  |  | -8627.443 | 3.032421 |  | Train
Al0.3125Cr0.28125Fe0.21875W0.1875 |  |  | 7.355623 |  | 147.083 |  |  |  | fcc | birchmurnaghan | 0.008118807 | not included | 3.829095 |  |  | -7377.658 | 2.82778 |  | Train
Al0.27777778Cr0.25Mn0.25W0.22222222 |  |  | 5.638039 |  | 162.0895 |  |  |  | bcc | birchmurnaghan | 0.01545682 | not included | 3.026425 |  |  | -8417.588 | 2.815936 |  | Train
Al0.27777778Cr0.25Mn0.25W0.22222222 |  |  | 7.123944 |  | 131.5948 |  |  |  | fcc | birchmurnaghan | 0.00976381 | not included | 3.862849 |  |  | -8417.579 | 2.852707 |  | Train
Al0.28571429Cr0.25714286Mo0.25714286W0.2 |  |  | 5.531353 |  | 167.3825 |  |  |  | fcc | birchmurnaghan | 0.003319654 | not included | 3.947797 |  |  | -9218.788 | 2.915442 |  | Train
Al0.29411765Cr0.26470588Nb0.17647059Ni0.26470588 |  |  | 8.397647 |  | 133.8887 |  |  |  | bcc | birchmurnaghan | 0.01445009 | not included | 3.054236 |  |  | -2851.146 | 2.841813 |  | Train
Al0.29411765Cr0.26470588Nb0.17647059Ni0.26470588 |  |  | 4.909058 |  | 121.8855 |  |  |  | fcc | birchmurnaghan | 0.007437673 | not included | 3.878666 |  |  | -2851.143 | 2.864388 |  | Train
Al0.29411765Cr0.26470588Ti0.20588235V0.23529412 |  |  | 6.502908 |  | 129.4537 |  |  |  | fcc | birchmurnaghan | -0.007541552 | not included | 3.860112 |  |  | -1497.497 | 2.850686 |  | Train
Al0.3125Cr0.3125Cu0.15625Nb0.21875 |  |  | 9.910057 |  | 115.5036 |  |  |  | bcc | birchmurnaghan | 0.02184321 | not included | 3.108772 |  |  | -2995.346 | 2.892556 |  | Train
Al0.3125Cr0.3125Cu0.15625Nb0.21875 |  |  | 4.600833 |  | 105.5552 |  |  |  | fcc | birchmurnaghan | 0.01214775 | not included | 3.962985 |  |  | -2995.342 | 2.926658 |  | Train
Al0.28571429Cr0.28571429Hf0.17142857Nb0.25714286 |  |  | 7.193402 |  | 105.8553 |  |  |  | bcc | birchmurnaghan | 0.01771081 | not included | 3.242713 |  |  | -7889.258 | 3.017181 |  | Train
Al0.28571429Cr0.28571429Hf0.17142857Nb0.25714286 |  |  | 3.854339 |  | 114.2794 |  |  |  | fcc | birchmurnaghan | 0.009684982 | not included | 4.132147 |  |  | -7889.252 | 3.051584 |  | Train
Al0.27777778Cr0.27777778Nb0.19444444V0.25 |  |  | 5.307459 |  | 173.3192 |  |  |  | bcc | birchmurnaghan | 0.009122409 | not included | 3.094014 |  |  | -2676.302 | 2.878824 |  | Train
Al0.27777778Cr0.27777778Nb0.19444444V0.25 |  |  | 6.422799 |  | 128.6483 |  |  |  | fcc | birchmurnaghan | 0.003008889 | not included | 3.933914 |  |  | -2676.291 | 2.905189 |  | Train
Al0.32258065Cr0.32258065Nb0.25806452W0.09677419 |  |  | 8.06125 |  | 170.0591 |  |  |  | bcc | birchmurnaghan | 0.0157784 | not included | 3.140286 |  |  | -5920.266 | 2.921877 |  | Train
Al0.32258065Cr0.32258065Nb0.25806452W0.09677419 |  |  | 4.680603 |  | 123.4856 |  |  |  | fcc | birchmurnaghan | 0.006515671 | not included | 4.011912 |  |  | -5920.256 | 2.96279 |  | Train
Al0.35714286Cr0.35714286Ni0.03571429V0.25 |  |  | 8.359158 |  | 168.7877 |  |  |  | fcc | birchmurnaghan | -0.009578273 | not included | 3.764505 |  |  | -1507.44 | 2.780081 |  | Train
Al0.33333333Cr0.33333333Ti0.16666667W0.16666667 |  |  | 5.690223 |  | 122.444 |  |  |  | fcc | birchmurnaghan | 0.0007949737 | not included | 3.918837 |  |  | -6514.85 | 2.894054 |  | Train
Al0.45454545Cu0.04545455Fe0.18181818Nb0.31818182 |  |  | 4.507547 |  | 130.1214 |  |  |  | fcc | birchmurnaghan | 0.003221568 | not included | 4.032276 |  |  | -3265.859 | 2.977829 |  | Train
Al0.625Cu0.0625Mn0.0625V0.25 |  |  | 4.297578 |  | 115.4392 |  |  |  | fcc | birchmurnaghan | -0.008540484 | not included | 3.887433 |  |  | -1128.862 | 2.870863 |  | Train
Al0.38461538Cu0.07692308Hf0.19230769Ti0.34615385 |  |  | 3.712919 |  | 111.3839 |  |  |  | fcc | birchmurnaghan | -0.002235561 | not included | 4.147414 |  |  | -6840.176 | 3.062858 |  | Train
Al0.52631579Cu0.15789474Fe0.15789474V0.15789474 |  |  | 4.41202 |  | 118.6944 |  |  |  | fcc | birchmurnaghan | -0.004963587 | not included | 3.812767 |  |  | -1480.634 | 2.815722 |  | Train
Al0.3030303Cu0.09090909Fe0.3030303Ni0.3030303 |  |  | 4.409807 |  | 145.38 |  |  |  | bcc | birchmurnaghan | -0.01424544 | not included | 2.894445 |  |  | -2139.805 | 2.693135 |  | Train
Al0.41666667Cu0.125Ni0.04166667Zr0.41666667 |  |  | 4.831978 |  | 100.7577 |  |  |  | fcc | birchmurnaghan | 0.009214922 | not included | 4.268005 |  |  | -3742.252 | 3.151915 |  | Train
Al0.5Cu0.2Hf0.25Zr0.05 |  |  | 3.917469 |  | 111.918 |  |  |  | bcc | birchmurnaghan | 0.007964873 | not included | 3.300657 |  |  | -8813.706 | 3.071095 |  | Train
Al0.34482759Cu0.13793103Hf0.34482759Zr0.17241379 |  |  | 3.695582 |  | 115.6118 |  |  |  | bcc | birchmurnaghan | 0.007377516 | not included | 3.394813 |  |  | -12273.89 | 3.158703 |  | Train
Al0.34482759Cu0.13793103Hf0.34482759Zr0.17241379 |  |  | 3.629931 |  | 116.3513 |  |  |  | fcc | birchmurnaghan | 0.01044079 | not included | 4.283365 |  |  | -12273.89 | 3.163258 |  | Train
Al0.625Cu0.25Nb0.0625W0.0625 |  |  | 4.724818 |  | 110.8459 |  |  |  | bcc | birchmurnaghan | 0.008069609 | not included | 3.144486 |  |  | -3616.137 | 2.925785 |  | Train
Al0.38461538Cu0.15384615Nb0.07692308W0.38461538 |  |  | 4.534268 |  | 178.6821 |  |  |  | bcc | birchmurnaghan | 0.02244175 | not included | 3.172259 |  |  | -13720.06 | 2.951627 |  | Train
Al0.38461538Cu0.15384615Nb0.07692308W0.38461538 |  |  | 4.485777 |  | 175.1206 |  |  |  | fcc | birchmurnaghan | 0.01295954 | not included | 4.007054 |  |  | -13720.06 | 2.959203 |  | Train
Al0.3125Cu0.15625Ni0.25W0.28125 |  |  | 4.653526 |  | 171.5757 |  |  |  | bcc | birchmurnaghan | 0.02437442 | not included | 3.076989 |  |  | -10546.06 | 2.862983 |  | Train
Al0.3125Cu0.15625Ni0.25W0.28125 |  |  | 4.625004 |  | 169.9488 |  |  |  | fcc | birchmurnaghan | 0.01802447 | not included | 3.880766 |  |  | -10546.06 | 2.865939 |  | Train
Al0.33333333Cu0.2Fe0.26666667Mo0.2 |  |  | 4.544663 |  | 142.5033 |  |  |  | fcc | birchmurnaghan | 0.007751839 | not included | 3.841913 |  |  | -3121.175 | 2.837246 |  | Train
Al0.3125Cu0.1875Hf0.21875Zr0.28125 |  |  | 4.163142 |  | 110.6576 |  |  |  | fcc | birchmurnaghan | 0.01437442 | not included | 4.279718 |  |  | -9386.452 | 3.160565 |  | Train
Al0.32258065Cu0.19354839Mn0.19354839Zr0.29032258 |  |  | 4.538841 |  | 98.47441 |  |  |  | bcc | birchmurnaghan | 0.01633616 | not included | 3.301137 |  |  | -3335.617 | 3.071542 |  | Train
Al0.32258065Cu0.19354839Mn0.19354839Zr0.29032258 |  |  | 4.507275 |  | 98.08861 |  |  |  | fcc | birchmurnaghan | 0.01921275 | not included | 4.165043 |  |  | -3335.617 | 3.075877 |  | Train
Al0.33333333Cu0.2Mo0.23333333V0.23333333 |  |  | 4.485064 |  | 157.3128 |  |  |  | fcc | birchmurnaghan | 0.002300697 | not included | 3.902223 |  |  | -3157.386 | 2.881785 |  | Train
Al0.34482759Cu0.24137931Fe0.20689655W0.20689655 |  |  | 4.539263 |  | 147.2941 |  |  |  | bcc | birchmurnaghan | 0.02088269 | not included | 3.067991 |  |  | -8169.311 | 2.854611 |  | Train
Al0.34482759Cu0.24137931Fe0.20689655W0.20689655 |  |  | 4.48509 |  | 145.9259 |  |  |  | fcc | birchmurnaghan | 0.01719199 | not included | 3.871385 |  |  | -8169.309 | 2.859011 |  | Train
Al0.29411765Cu0.20588235Fe0.23529412Nb0.26470588 |  |  | 4.626837 |  | 133.8385 |  |  |  | bcc | birchmurnaghan | 0.0173318 | not included | 3.135613 |  |  | -3442.61 | 2.91753 |  | Train
Al0.29411765Cu0.20588235Fe0.23529412Nb0.26470588 |  |  | 4.570257 |  | 131.5502 |  |  |  | fcc | birchmurnaghan | 0.01533542 | not included | 3.958209 |  |  | -3442.608 | 2.923131 |  | Train
Al0.32258065Cu0.22580645Mo0.25806452Nb0.19354839 |  |  | 4.698901 |  | 158.804 |  |  |  | bcc | birchmurnaghan | 0.01633268 | not included | 3.174145 |  |  | -4476.375 | 2.953382 |  | Train
Al0.32258065Cu0.22580645Mo0.25806452Nb0.19354839 |  |  | 4.644702 |  | 155.2965 |  |  |  | fcc | birchmurnaghan | 0.009151468 | not included | 4.008011 |  |  | -4476.37 | 2.95991 |  | Train
Al0.3030303Cu0.21212121Nb0.27272727V0.21212121 |  |  | 4.582137 |  | 144.7047 |  |  |  | bcc | birchmurnaghan | 0.01474004 | not included | 3.165452 |  |  | -3330.209 | 2.945293 |  | Train
Al0.3030303Cu0.21212121Nb0.27272727V0.21212121 |  |  | 4.522508 |  | 141.7052 |  |  |  | fcc | birchmurnaghan | 0.009191758 | not included | 3.997767 |  |  | -3330.206 | 2.952344 |  | Train
Al0.37037037Cu0.2962963Hf0.07407407Mn0.25925926 |  |  | 4.232348 |  | 98.99126 |  |  |  | bcc | birchmurnaghan | 0.006576914 | not included | 3.085233 |  |  | -3996.453 | 2.870654 |  | Train
Al0.37037037Cu0.2962963Hf0.07407407Mn0.25925926 |  |  | 4.347626 |  | 100.6773 |  |  |  | fcc | birchmurnaghan | 0.00936283 | not included | 3.892995 |  |  | -3996.453 | 2.87497 |  | Train
Al0.33333333Cu0.26666667Hf0.2Mn0.2 |  |  | 4.137247 |  | 103.5851 |  |  |  | bcc | birchmurnaghan | 0.01520009 | not included | 3.196036 |  |  | -7545.296 | 2.973751 |  | Train
Al0.33333333Cu0.26666667Hf0.2Mn0.2 |  |  | 4.184565 |  | 104.2993 |  |  |  | fcc | birchmurnaghan | 0.01838488 | not included | 4.031477 |  |  | -7545.296 | 2.977239 |  | Train
Al0.32258065Cu0.25806452Mo0.19354839Zr0.22580645 |  |  | 4.875737 |  | 131.3551 |  |  |  | bcc | birchmurnaghan | 0.01953488 | not included | 3.257848 |  |  | -4208.446 | 3.031263 |  | Train
Al0.32258065Cu0.25806452Mo0.19354839Zr0.22580645 |  |  | 4.781902 |  | 128.6099 |  |  |  | fcc | birchmurnaghan | 0.0172585 | not included | 4.110904 |  |  | -4208.443 | 3.035896 |  | Train
Al0.3125Cu0.25Ti0.1875V0.25 |  |  | 4.317633 |  | 127.5181 |  |  |  | fcc | birchmurnaghan | -0.002435352 | not included | 3.876088 |  |  | -1774.734 | 2.862485 |  | Train
Al0.27777778Cu0.25Fe0.25Ni0.22222222 |  |  | 9.666514 |  | 217.7629 |  |  |  | bcc | birchmurnaghan | -0.01049727 | not included | 2.896541 |  |  | -2274.187 | 2.695085 |  | Train
Al0.3030303Cu0.27272727Mn0.21212121Nb0.21212121 |  |  | 4.456663 |  | 116.926 |  |  |  | bcc | birchmurnaghan | 0.0154182 | not included | 3.13687 |  |  | -3159.111 | 2.9187 |  | Train
Al0.3030303Cu0.27272727Mn0.21212121Nb0.21212121 |  |  | 4.59291 |  | 116.3684 |  |  |  | fcc | birchmurnaghan | 0.01358024 | not included | 3.959528 |  |  | -3159.11 | 2.924105 |  | Train
Al0.3030303Cu0.27272727Mo0.18181818Ni0.24242424 |  |  | 4.770703 |  | 152.7851 |  |  |  | fcc | birchmurnaghan | 0.006301136 | not included | 3.812107 |  |  | -3258.103 | 2.815235 |  | Train
Al0.27777778Cu0.25Mo0.22222222Ti0.25 |  |  | 4.417048 |  | 139.4877 |  |  |  | fcc | birchmurnaghan | 0.002010425 | not included | 3.957136 |  |  | -3187.447 | 2.922338 |  | Train
Al0.38461538Cu0.34615385Nb0.07692308Ti0.19230769 |  |  | 4.553105 |  | 114.0578 |  |  |  | fcc | birchmurnaghan | 0.002105847 | not included | 3.944385 |  |  | -2244.837 | 2.912921 |  | Train
Al0.28571429Cu0.25714286Ti0.25714286V0.2 |  |  | 4.346686 |  | 124.5068 |  |  |  | fcc | birchmurnaghan | -0.001851405 | not included | 3.894359 |  |  | -1809.57 | 2.875977 |  | Train
Al0.34482759Cu0.31034483V0.06896552W0.27586207 |  |  | 4.620203 |  | 160.3998 |  |  |  | bcc | birchmurnaghan | 0.02660226 | not included | 3.111773 |  |  | -10266.58 | 2.895348 |  | Train
Al0.34482759Cu0.31034483V0.06896552W0.27586207 |  |  | 4.567713 |  | 158.2195 |  |  |  | fcc | birchmurnaghan | 0.01913685 | not included | 3.927185 |  |  | -10266.57 | 2.900219 |  | Train
Al0.38461538Fe0.03846154Hf0.34615385Nb0.23076923 |  |  | 3.449721 |  | 129.4914 |  |  |  | fcc | birchmurnaghan | -0.001581983 | not included | 4.243441 |  |  | -12513.42 | 3.133774 |  | Train
Al0.47619048Fe0.04761905Nb0.28571429W0.19047619 |  |  | 4.475502 |  | 156.4058 |  |  |  | fcc | birchmurnaghan | -0.002574697 | not included | 4.0748 |  |  | -8681.839 | 3.009233 |  | Train
Al0.41666667Fe0.125Mn0.29166667Mo0.16666667 |  |  | 4.431696 |  | 122.1051 |  |  |  | fcc | birchmurnaghan | -0.001375147 | not included | 3.858882 |  |  | -2543.887 | 2.849777 |  | Train
Al0.625Fe0.25Hf0.0625Mo0.0625 |  |  | 4.301864 |  | 110.9664 |  |  |  | bcc | birchmurnaghan | -0.001201847 | not included | 3.117216 |  |  | -3320.372 | 2.900413 |  | Train
Al0.4Fe0.16Mo0.04Ti0.4 |  |  | 4.121952 |  | 114.6883 |  |  |  | fcc | birchmurnaghan | -0.0114402 | not included | 3.968979 |  |  | -1608.584 | 2.931084 |  | Train
Al0.41666667Fe0.16666667V0.04166667W0.375 |  |  | 4.337039 |  | 173.564 |  |  |  | fcc | birchmurnaghan | 0.006363332 | not included | 3.958777 |  |  | -12861.35 | 2.92355 |  | Train
Al0.34482759Fe0.20689655Nb0.24137931Zr0.20689655 |  |  | 4.511139 |  | 122.4247 |  |  |  | fcc | birchmurnaghan | 0.009623596 | not included | 4.160383 |  |  | -4031.493 | 3.072436 |  | Train
Al0.35714286Fe0.25Mn0.21428571V0.17857143 |  |  | 4.304803 |  | 121.4813 |  |  |  | fcc | birchmurnaghan | -0.008219392 | not included | 3.73388 |  |  | -1644.129 | 2.757464 |  | Train
Al0.29411765Fe0.20588235Mo0.23529412Zr0.26470588 |  |  | 4.605927 |  | 135.9466 |  |  |  | fcc | birchmurnaghan | 0.01308038 | not included | 4.124928 |  |  | -4478.949 | 3.046252 |  | Train
Al0.3125Fe0.21875Mo0.28125Zr0.1875 |  |  | 4.509388 |  | 143.9888 |  |  |  | fcc | birchmurnaghan | 0.01101344 | not included | 4.071364 |  |  | -4343.721 | 3.006696 |  | Train
Al0.3030303Fe0.21212121Nb0.24242424Zr0.24242424 |  |  | 4.518642 |  | 121.6361 |  |  |  | fcc | birchmurnaghan | 0.01152652 | not included | 4.179717 |  |  | -4278.419 | 3.086714 |  | Train
Al0.3125Fe0.25Hf0.1875W0.25 |  |  | 4.154188 |  | 151.2285 |  |  |  | bcc | birchmurnaghan | 0.01796843 | not included | 3.200067 |  |  | -14547.85 | 2.977501 |  | Train
Al0.3125Fe0.25Hf0.1875W0.25 |  |  | 4.072529 |  | 150.6295 |  |  |  | fcc | birchmurnaghan | 0.01614949 | not included | 4.047039 |  |  | -14547.85 | 2.988731 |  | Train
Al0.34482759Fe0.27586207Mn0.10344828Nb0.27586207 |  |  | 4.473817 |  | 128.6482 |  |  |  | bcc | birchmurnaghan | 0.008525191 | not included | 3.141263 |  |  | -3219.541 | 2.922787 |  | Train
Al0.34482759Fe0.27586207Mn0.10344828Nb0.27586207 |  |  | 4.465591 |  | 127.7643 |  |  |  | fcc | birchmurnaghan | 0.007907743 | not included | 3.974137 |  |  | -3219.538 | 2.934894 |  | Train
Al0.3030303Fe0.24242424Mn0.21212121Mo0.24242424 |  |  | 4.374937 |  | 138.309 |  |  |  | fcc | birchmurnaghan | 0.003579783 | not included | 3.853939 |  |  | -3214.935 | 2.846128 |  | Train
Al0.3125Fe0.28125Nb0.3125Ti0.09375 |  |  | 4.417138 |  | 132.7239 |  |  |  | fcc | birchmurnaghan | 0.005028919 | not included | 4.016846 |  |  | -3413.864 | 2.966434 |  | Train
Al0.27777778Fe0.25Ni0.25Ti0.22222222 |  |  | 4.433528 |  | 132.5089 |  |  |  | fcc | birchmurnaghan | -0.008822682 | not included | 3.767983 |  |  | -1910.931 | 2.782649 |  | Train
Al0.32258065Fe0.29032258V0.19354839Zr0.19354839 |  |  | 3.999197 |  | 121.9297 |  |  |  | fcc | birchmurnaghan | 0.01512636 | not included | 4.027374 |  |  | -2659.417 | 2.974209 |  | Train
Al0.37037037Fe0.37037037Mo0.07407407Ni0.18518519 |  |  | 4.480608 |  | 140.9722 |  |  |  | fcc | birchmurnaghan | -0.004548316 | not included | 3.734288 |  |  | -2286.655 | 2.757766 |  | Train
Al0.3125Fe0.3125Nb0.09375W0.28125 |  |  | 4.502082 |  | 168.8468 |  |  |  | bcc | birchmurnaghan | 0.01723274 | not included | 3.12186 |  |  | -10781.75 | 2.904733 |  | Train
Al0.3125Fe0.3125Nb0.09375W0.28125 |  |  | 4.413277 |  | 165.0216 |  |  |  | fcc | birchmurnaghan | 0.0124888 | not included | 3.946679 |  |  | -10781.75 | 2.914616 |  | Train
Al0.33333333Hf0.03333333Nb0.33333333W0.3 |  |  | 4.280405 |  | 177.201 |  |  |  | fcc | birchmurnaghan | -0.003658263 | not included | 4.113491 |  |  | -13413.86 | 3.037806 |  | Train
Al0.4Hf0.16Mo0.16W0.28 |  |  | 4.023921 |  | 172.2472 |  |  |  | fcc | birchmurnaghan | -0.0002942515 | not included | 4.094825 |  |  | -15374.56 | 3.024022 |  | Train
Al0.3125Hf0.125Nb0.25W0.3125 |  |  | 4.093978 |  | 173.4867 |  |  |  | fcc | birchmurnaghan | -0.001462634 | not included | 4.137115 |  |  | -15925.63 | 3.055252 |  | Train
Al0.43478261Hf0.2173913W0.13043478Zr0.2173913 |  |  | 3.866686 |  | 128.2828 |  |  |  | fcc | birchmurnaghan | 0.0007389971 | not included | 4.263247 |  |  | -12565.94 | 3.148401 |  | Train
Al0.43478261Hf0.26086957Mn0.17391304Zr0.13043478 |  |  | 3.868229 |  | 105.8114 |  |  |  | fcc | birchmurnaghan | 0.006631799 | not included | 4.23166 |  |  | -9419.528 | 3.125074 |  | Train
Al0.55555556Hf0.33333333Mo0.05555556Ni0.05555556 |  |  | 3.454672 |  | 122.5433 |  |  |  | fcc | birchmurnaghan | 0.000993728 | not included | 4.186911 |  |  | -10957.4 | 3.092026 |  | Train
Al0.32258065Hf0.19354839Nb0.19354839W0.29032258 |  |  | 3.959683 |  | 166.4933 |  |  |  | fcc | birchmurnaghan | -0.000432056 | not included | 4.157486 |  |  | -16873.13 | 3.070297 |  | Train
Al0.37037037Hf0.22222222Nb0.25925926Ti0.14814815 |  |  | 3.732625 |  | 128.18 |  |  |  | fcc | birchmurnaghan | -0.006393416 | not included | 4.214717 |  |  | -9122.542 | 3.112561 |  | Train
Al0.3030303Hf0.18181818Ni0.24242424Ti0.27272727 |  |  | 3.936033 |  | 121.0097 |  |  |  | fcc | birchmurnaghan | 0.003657195 | not included | 4.048823 |  |  | -6843.835 | 2.990049 |  | Train
Al0.33333333Hf0.2Ti0.2Zr0.26666667 |  |  | 3.773739 |  | 109.3086 |  |  |  | bcc | birchmurnaghan | -0.004903361 | not included | 3.419579 |  |  | -8457.684 | 3.181746 |  | Train
Al0.3030303Hf0.18181818Ti0.27272727Zr0.24242424 |  |  | 3.762782 |  | 109.1048 |  |  |  | bcc | birchmurnaghan | -0.004381461 | not included | 3.407384 |  |  | -7849.776 | 3.170399 |  | Train
Al0.41666667Hf0.25V0.20833333W0.125 |  |  | 3.519395 |  | 140.3006 |  |  |  | fcc | birchmurnaghan | 0.003341579 | not included | 4.119452 |  |  | -12179.49 | 3.042208 |  | Train
Al0.28571429Hf0.17142857V0.28571429W0.25714286 |  |  | 4.245955 |  | 169.2119 |  |  |  | bcc | birchmurnaghan | 0.009854265 | not included | 3.212585 |  |  | -14189 | 2.989149 |  | Train
Al0.28571429Hf0.17142857V0.28571429W0.25714286 |  |  | 4.057882 |  | 166.2358 |  |  |  | fcc | birchmurnaghan | 0.005234946 | not included | 4.065299 |  |  | -14188.99 | 3.002216 |  | Train
Al0.43478261Hf0.30434783Nb0.13043478V0.13043478 |  |  | 4.006802 |  | 126.8961 |  |  |  | fcc | birchmurnaghan | -0.0003353095 | not included | 4.195206 |  |  | -10651.75 | 3.098152 |  | Train
Al0.32258065Hf0.22580645Nb0.12903226V0.32258065 |  |  | 3.82507 |  | 136.5598 |  |  |  | fcc | birchmurnaghan | 0.003653846 | not included | 4.121118 |  |  | -8585.312 | 3.043439 |  | Train
Al0.3030303Hf0.21212121Ti0.24242424W0.24242424 |  |  | 3.786715 |  | 147.2911 |  |  |  | fcc | birchmurnaghan | -0.001239003 | not included | 4.150725 |  |  | -14786.86 | 3.065303 |  | Train
Al0.35714286Hf0.28571429Mn0.03571429Zr0.32142857 |  |  | 3.429845 |  | 109.4339 |  |  |  | bcc | birchmurnaghan | -0.003323161 | not included | 3.453031 |  |  | -11188.81 | 3.212872 |  | Train
Al0.28571429Hf0.22857143Mn0.25714286Ni0.22857143 |  |  | 4.208781 |  | 112.4008 |  |  |  | fcc | birchmurnaghan | 0.01609442 | not included | 4.007599 |  |  | -8314.897 | 2.959605 |  | Train
Al0.5Hf0.4Nb0.05Zr0.05 |  |  | 3.330406 |  | 120.5053 |  |  |  | fcc | birchmurnaghan | -0.002917119 | not included | 4.279119 |  |  | -13063.13 | 3.160122 |  | Train
Al0.4Hf0.32Nb0.2W0.08 |  |  | 3.466891 |  | 137.6586 |  |  |  | fcc | birchmurnaghan | -0.00290017 | not included | 4.22803 |  |  | -13971.71 | 3.122393 |  | Train
Al0.4Hf0.32Nb0.24Ni0.04 |  |  | 3.514094 |  | 130.4838 |  |  |  | fcc | birchmurnaghan | -0.001707134 | not included | 4.230272 |  |  | -11812.42 | 3.124049 |  | Train
Al0.33333333Hf0.26666667Nb0.2Ni0.2 |  |  | 3.94732 |  | 133.0243 |  |  |  | fcc | birchmurnaghan | 0.009072795 | not included | 4.142165 |  |  | -10330.81 | 3.058982 |  | Train
Al0.29411765Hf0.23529412Nb0.20588235V0.26470588 |  |  | 3.740873 |  | 138.1799 |  |  |  | fcc | birchmurnaghan | 0.003265165 | not included | 4.153222 |  |  | -9344.264 | 3.067147 |  | Train
Al0.29411765Hf0.23529412Ti0.23529412V0.23529412 |  |  | 3.621217 |  | 124.1385 |  |  |  | fcc | birchmurnaghan | 0.001048741 | not included | 4.132991 |  |  | -8103.865 | 3.052207 |  | Train
Al0.4Hf0.36Mn0.2W0.04 |  |  | 3.605343 |  | 113.864 |  |  |  | fcc | birchmurnaghan | 0.008772579 | not included | 4.187631 |  |  | -12821.51 | 3.092558 |  | Train
Al0.37037037Hf0.33333333Nb0.25925926Ni0.03703704 |  |  | 3.499467 |  | 131.7801 |  |  |  | fcc | birchmurnaghan | -0.001687701 | not included | 4.239433 |  |  | -12342.64 | 3.130814 |  | Train
Al0.29411765Hf0.26470588Nb0.26470588V0.17647059 |  |  | 3.947628 |  | 136.642 |  |  |  | fcc | birchmurnaghan | 0.001329239 | not included | 4.192513 |  |  | -10486.82 | 3.096164 |  | Train
Al0.29411765Hf0.26470588Ti0.17647059W0.26470588 |  |  | 3.688332 |  | 151.0528 |  |  |  | fcc | birchmurnaghan | 0.0004570563 | not included | 4.16868 |  |  | -16984.77 | 3.078563 |  | Train
Al0.38461538Hf0.38461538Mn0.15384615Ni0.07692308 |  |  | 3.622629 |  | 112.7946 |  |  |  | fcc | birchmurnaghan | 0.01046189 | not included | 4.184249 |  |  | -12394.5 | 3.090061 |  | Train
Al0.32258065Hf0.32258065Nb0.25806452Ni0.09677419 |  |  | 3.607942 |  | 133.2881 |  |  |  | fcc | birchmurnaghan | 0.003250459 | not included | 4.215334 |  |  | -12167.13 | 3.113017 |  | Train
Al0.33333333Mn0.1Mo0.23333333Ti0.33333333 |  |  | 4.079359 |  | 134.2607 |  |  |  | fcc | birchmurnaghan | -0.01092302 | not included | 4.00837 |  |  | -2853.792 | 2.960175 |  | Train
Al0.32258065Mn0.09677419Nb0.29032258W0.29032258 |  |  | 4.203177 |  | 171.1265 |  |  |  | bcc | birchmurnaghan | 0.008254578 | not included | 3.216154 |  |  | -11995.13 | 2.992469 |  | Train
Al0.32258065Mn0.09677419Nb0.29032258W0.29032258 |  |  | 4.333168 |  | 170.1999 |  |  |  | fcc | birchmurnaghan | 0.001088171 | not included | 4.073498 |  |  | -11995.12 | 3.008271 |  | Train
Al0.33333333Mn0.16666667Ni0.26666667W0.23333333 |  |  | 4.472053 |  | 155.6045 |  |  |  | fcc | birchmurnaghan | 0.01013052 | not included | 3.865004 |  |  | -8921.758 | 2.854299 |  | Train
Al0.35714286Mn0.17857143Ti0.21428571V0.25 |  |  | 4.100982 |  | 117.851 |  |  |  | fcc | birchmurnaghan | -0.00995308 | not included | 3.899958 |  |  | -1426.441 | 2.880112 |  | Train
Al0.29411765Mn0.17647059V0.26470588W0.26470588 |  |  | 4.290442 |  | 163.3304 |  |  |  | fcc | birchmurnaghan | 0.002696829 | not included | 3.925604 |  |  | -9606.854 | 2.899052 |  | Train
Al0.32258065Mn0.22580645Nb0.19354839Zr0.25806452 |  |  | 4.597584 |  | 107.8821 |  |  |  | fcc | birchmurnaghan | 0.008633162 | not included | 4.209333 |  |  | -4019.618 | 3.108586 |  | Train
Al0.35714286Mn0.25Ni0.10714286V0.28571429 |  |  | 4.276451 |  | 126.6875 |  |  |  | fcc | birchmurnaghan | -0.009617578 | not included | 3.772848 |  |  | -1621.463 | 2.786242 |  | Train
Al0.4Mn0.28V0.04W0.28 |  |  | 3.526351 |  | 136.6156 |  |  |  | bcc | birchmurnaghan | 0.01056048 | not included | 3.105669 |  |  | -9972.147 | 2.889668 |  | Train
Al0.4Mn0.28V0.04W0.28 |  |  | 4.419926 |  | 145.1917 |  |  |  | fcc | birchmurnaghan | 0.005796397 | not included | 3.937458 |  |  | -9972.142 | 2.907806 |  | Train
Al0.29411765Mn0.23529412Nb0.26470588Ti0.20588235 |  |  | 4.202785 |  | 117.5031 |  |  |  | fcc | birchmurnaghan | -0.0004576391 | not included | 4.057858 |  |  | -3058.643 | 2.996722 |  | Train
Al0.3125Mn0.25Ni0.1875W0.25 |  |  | 4.223653 |  | 148.4134 |  |  |  | bcc | birchmurnaghan | 0.01549695 | not included | 3.069993 |  |  | -9385.798 | 2.856474 |  | Train
Al0.3125Mn0.25Ni0.1875W0.25 |  |  | 4.403437 |  | 150.4745 |  |  |  | fcc | birchmurnaghan | 0.01120724 | not included | 3.879192 |  |  | -9385.796 | 2.864776 |  | Train
Al0.29411765Mn0.26470588Mo0.26470588Ni0.17647059 |  |  | 4.468496 |  | 144.9654 |  |  |  | fcc | birchmurnaghan | 0.003355771 | not included | 3.86396 |  |  | -3434.929 | 2.853528 |  | Train
Al0.28571429Mn0.25714286V0.2W0.25714286 |  |  | 4.277551 |  | 154.8184 |  |  |  | fcc | birchmurnaghan | 0.005161981 | not included | 3.914782 |  |  | -9439.386 | 2.89106 |  | Train
Al0.38461538Mn0.38461538W0.03846154Zr0.19230769 |  |  | 3.719016 |  | 97.79519 |  |  |  | bcc | birchmurnaghan | 0.01066202 | not included | 3.239291 |  |  | -3694.445 | 3.013997 |  | Train
Al0.38461538Mn0.38461538W0.03846154Zr0.19230769 |  |  | 4.115001 |  | 100.7975 |  |  |  | fcc | birchmurnaghan | 0.01288355 | not included | 4.091861 |  |  | -3694.444 | 3.021833 |  | Train
Al0.35714286Mo0.21428571Nb0.21428571Zr0.21428571 |  |  | 3.312612 |  | 136.7568 |  |  |  | fcc | birchmurnaghan | -0.003171671 | not included | 4.190671 |  |  | -5082.709 | 3.094803 |  | Train
Al0.3125Mo0.21875Ni0.1875W0.28125 |  |  | 4.55607 |  | 198.6295 |  |  |  | bcc | birchmurnaghan | 0.01664688 | not included | 3.129564 |  |  | -11606.74 | 2.911901 |  | Train
Al0.3125Mo0.21875Ni0.1875W0.28125 |  |  | 4.506659 |  | 194.237 |  |  |  | fcc | birchmurnaghan | 0.007228956 | not included | 3.953919 |  |  | -11606.73 | 2.919962 |  | Train
Al0.33333333Mo0.23333333V0.2W0.23333333 |  |  | 4.293383 |  | 191.1181 |  |  |  | fcc | birchmurnaghan | -0.004746554 | not included | 3.983676 |  |  | -9982.977 | 2.941938 |  | Train
Al0.38461538Mo0.30769231Ni0.23076923Ti0.07692308 |  |  | 4.470021 |  | 161.8026 |  |  |  | fcc | birchmurnaghan | -0.003467919 | not included | 3.914814 |  |  | -3517.432 | 2.891084 |  | Train
Al0.3030303Mo0.27272727Ni0.18181818Zr0.24242424 |  |  | 4.736681 |  | 145.7739 |  |  |  | fcc | birchmurnaghan | 0.01092894 | not included | 4.103318 |  |  | -4646.203 | 3.030293 |  | Train
Al0.3030303Mo0.3030303Nb0.21212121V0.18181818 |  |  | 4.376178 |  | 173.1443 |  |  |  | fcc | birchmurnaghan | -0.006128407 | not included | 4.033425 |  |  | -4566.083 | 2.978677 |  | Train
Al0.37037037Nb0.07407407Ni0.37037037V0.18518519 |  |  | 4.448637 |  | 149.7816 |  |  |  | fcc | birchmurnaghan | -0.005734832 | not included | 3.804857 |  |  | -2223.687 | 2.809881 |  | Train
Al0.34482759Nb0.20689655Ni0.24137931V0.20689655 |  |  | 4.526641 |  | 149.7345 |  |  |  | fcc | birchmurnaghan | 0.001384032 | not included | 3.9296 |  |  | -2874.043 | 2.902003 |  | Train
Al0.35714286Nb0.21428571Ni0.28571429Ti0.14285714 |  |  | 4.590921 |  | 137.5437 |  |  |  | fcc | birchmurnaghan | -0.0005807467 | not included | 3.966507 |  |  | -2921.423 | 2.929259 |  | Train
Al0.29411765Nb0.17647059Ti0.26470588Zr0.26470588 |  |  | 4.353008 |  | 115.9357 |  |  |  | fcc | birchmurnaghan | -0.003825271 | not included | 4.257773 |  |  | -3846.482 | 3.144358 |  | Train
Al0.38461538Nb0.30769231Ni0.07692308Zr0.23076923 |  |  | 4.550067 |  | 125.2002 |  |  |  | fcc | birchmurnaghan | 0.000548101 | not included | 4.215053 |  |  | -4435.573 | 3.11281 |  | Train
Al0.29411765Nb0.26470588Ni0.17647059V0.26470588 |  |  | 4.476021 |  | 153.115 |  |  |  | fcc | birchmurnaghan | 0.002788712 | not included | 3.969379 |  |  | -3202.962 | 2.931379 |  | Train
Al0.58823529Ni0.11764706V0.05882353W0.23529412 |  |  | 4.430179 |  | 150.8792 |  |  |  | fcc | birchmurnaghan | 0.001349825 | not included | 3.951453 |  |  | -8385.064 | 2.918141 |  | Train
Al0.37037037Ni0.07407407V0.33333333W0.22222222 |  |  | 4.350608 |  | 170.9122 |  |  |  | fcc | birchmurnaghan | -0.001987613 | not included | 3.922315 |  |  | -8216.73 | 2.896623 |  | Train
Al0.37037037Ni0.11111111V0.18518519W0.33333333 |  |  | 4.447367 |  | 185.2525 |  |  |  | bcc | birchmurnaghan | 0.0107745 | not included | 3.121042 |  |  | -11649.26 | 2.903972 |  | Train
Al0.37037037Ni0.11111111V0.18518519W0.33333333 |  |  | 4.379857 |  | 180.8066 |  |  |  | fcc | birchmurnaghan | 0.003337265 | not included | 3.945972 |  |  | -11649.25 | 2.914094 |  | Train
Al0.37037037Ni0.22222222Ti0.03703704Zr0.37037037 |  |  | 4.856276 |  | 110.4615 |  |  |  | fcc | birchmurnaghan | 0.01089785 | not included | 4.201058 |  |  | -3583.24 | 3.102474 |  | Train
Al0.35714286Ni0.25Ti0.07142857W0.32142857 |  |  | 4.480927 |  | 173.4902 |  |  |  | fcc | birchmurnaghan | 0.008067283 | not included | 3.930484 |  |  | -11445.39 | 2.902655 |  | Train
Al0.47619048V0.04761905W0.23809524Zr0.23809524 |  |  | 4.86894 |  | 143.1568 |  |  |  | fcc | birchmurnaghan | 0.003565812 | not included | 4.161385 |  |  | -9730.658 | 3.073176 |  | Train
Al0.43478261V0.08695652W0.26086957Zr0.2173913 |  |  | 4.774536 |  | 154.0524 |  |  |  | bcc | birchmurnaghan | 0.008808684 | not included | 3.27799 |  |  | -10370.5 | 3.050004 |  | Train
Al0.43478261V0.08695652W0.26086957Zr0.2173913 |  |  | 4.818025 |  | 150.5756 |  |  |  | fcc | birchmurnaghan | 0.004453618 | not included | 4.141606 |  |  | -10370.5 | 3.058569 |  | Train
Al0.43478261V0.30434783W0.13043478Zr0.13043478 |  |  | 4.389473 |  | 145.3944 |  |  |  | fcc | birchmurnaghan | 0.002004112 | not included | 4.053159 |  |  | -5938.849 | 2.993251 |  | Train
Co0.05263158Cr0.05263158Hf0.52631579V0.36842105 |  |  | 5.78149 |  | 117.2448 |  |  |  | bcc | birchmurnaghan | 0.02881192 | not included | 3.317388 |  |  | -16869.64 | 3.086662 |  | Train
Co0.05263158Cr0.05263158Hf0.52631579V0.36842105 |  |  | 3.49719 |  | 131.0949 |  |  |  | fcc | birchmurnaghan | 0.02868998 | not included | 4.209514 |  |  | -16869.63 | 3.108719 |  | Train
Co0.04545455Cr0.09090909W0.40909091Zr0.45454545 |  |  | 4.294408 |  | 162.2037 |  |  |  | bcc | birchmurnaghan | 0.02454451 | not included | 3.323006 |  |  | -16841.76 | 3.091889 |  | Train
Co0.04545455Cr0.09090909W0.40909091Zr0.45454545 |  |  | 4.331523 |  | 156.8095 |  |  |  | fcc | birchmurnaghan | 0.02542157 | not included | 4.233703 |  |  | -16841.75 | 3.126583 |  | Train
Co0.05882353Cr0.17647059Fe0.17647059Ti0.58823529 |  |  | 5.296788 |  | 110.0121 |  |  |  | fcc | birchmurnaghan | 0.009332954 | not included | 3.901057 |  |  | -1987.63 | 2.880924 |  | Train
Co0.0625Cr0.25Fe0.625Ti0.0625 |  |  | 4.995967 |  | 176.46 |  |  |  | fcc | birchmurnaghan | -6.78259e-06 | not included | 3.564949 |  |  | -2397.353 | 2.632709 |  | Train
Co0.03846154Cr0.34615385Nb0.38461538V0.23076923 |  |  | 4.368384 |  | 199.8815 |  |  |  | bcc | birchmurnaghan | 0.02354622 | not included | 3.114204 |  |  | -4212.34 | 2.89761 |  | Train
Co0.03846154Cr0.34615385Nb0.38461538V0.23076923 |  |  | 6.050967 |  | 126.5497 |  |  |  | fcc | birchmurnaghan | 0.02414868 | not included | 3.996795 |  |  | -4212.315 | 2.951626 |  | Train
Co0.03846154Cr0.38461538Cu0.19230769Ni0.38461538 |  |  | 8.042567 |  | 200.1854 |  |  |  | bcc | birchmurnaghan | 0.01629517 | not included | 2.83549 |  |  | -2721.952 | 2.63828 |  | Train
Co0.06666667Cr0.66666667Cu0.2Nb0.06666667 |  |  | 3.882713 |  | 210.3213 |  |  |  | bcc | birchmurnaghan | 0.03035641 | not included | 2.916249 |  |  | -2755.526 | 2.713423 |  | Train
Co0.06666667Cr0.66666667Cu0.2Nb0.06666667 |  |  | 5.018432 |  | 210.5365 |  |  |  | fcc | birchmurnaghan | 0.01883198 | not included | 3.683317 |  |  | -2755.515 | 2.720124 |  | Train
Co0.04545455Cr0.45454545Cu0.36363636Mo0.13636364 |  |  | 5.402224 |  | 195.5732 |  |  |  | bcc | birchmurnaghan | 0.03886542 | not included | 2.944072 |  |  | -3388.729 | 2.73931 |  | Train
Co0.04545455Cr0.45454545Cu0.36363636Mo0.13636364 |  |  | 9.692231 |  | 145.6569 |  |  |  | fcc | birchmurnaghan | 0.02545054 | not included | 3.720115 |  |  | -3388.724 | 2.747298 |  | Train
Co0.04Cr0.4Cu0.4W0.16 |  |  | 6.112976 |  | 182.0814 |  |  |  | bcc | birchmurnaghan | 0.0484291 | not included | 2.972678 |  |  | -7449.379 | 2.765927 |  | Train
Co0.04Cr0.4Cu0.4W0.16 |  |  | 9.900203 |  | 126.1813 |  |  |  | fcc | birchmurnaghan | 0.03416748 | not included | 3.764641 |  |  | -7449.375 | 2.780181 |  | Train
Co0.05263158Cr0.52631579Hf0.10526316Mo0.31578947 |  |  | 4.441897 |  | 223.6097 |  |  |  | bcc | birchmurnaghan | 0.02765321 | not included | 3.068044 |  |  | -7010.537 | 2.85466 |  | Train
Co0.05263158Cr0.52631579Hf0.10526316Mo0.31578947 |  |  | 10.26801 |  | 123.6283 |  |  |  | fcc | birchmurnaghan | 0.02700812 | not included | 3.913875 |  |  | -7010.511 | 2.89039 |  | Train
Co0.07142857Cr0.71428571Ni0.07142857V0.14285714 |  |  | 4.275366 |  | 226.3772 |  |  |  | fcc | birchmurnaghan | -0.0006606006 | not included | 3.633516 |  |  | -2189.919 | 2.683346 |  | Train
Co0.05263158Cr0.52631579Ni0.36842105Zr0.05263158 |  |  | 4.22233 |  | 190.5789 |  |  |  | bcc | birchmurnaghan | 0.02684844 | not included | 2.894789 |  |  | -2749.585 | 2.693455 |  | Train
Co0.05263158Cr0.52631579Ni0.36842105Zr0.05263158 |  |  | 6.570309 |  | 181.1531 |  |  |  | fcc | birchmurnaghan | 0.01530762 | not included | 3.643706 |  |  | -2749.583 | 2.690871 |  | Train
Co0.04545455Cu0.13636364Nb0.36363636Zr0.45454545 |  |  | 4.237617 |  | 125.3528 |  |  |  | bcc | birchmurnaghan | 0.02460031 | not included | 3.394939 |  |  | -6627.744 | 3.15882 |  | Train
Co0.04545455Cu0.13636364Nb0.36363636Zr0.45454545 |  |  | 4.310171 |  | 119.6436 |  |  |  | fcc | birchmurnaghan | 0.02397246 | not included | 4.310271 |  |  | -6627.736 | 3.183128 |  | Train
Co0.0625Cu0.1875V0.125Zr0.625 |  |  | 4.50724 |  | 99.68976 |  |  |  | bcc | birchmurnaghan | 0.0332169 | not included | 3.41377 |  |  | -5533.374 | 3.176341 |  | Train
Co0.0625Cu0.1875V0.125Zr0.625 |  |  | 4.830293 |  | 95.614 |  |  |  | fcc | birchmurnaghan | 0.03528277 | not included | 4.324471 |  |  | -5533.371 | 3.193615 |  | Train
Co0.04761905Cu0.38095238Mo0.47619048V0.0952381 |  |  | 4.781656 |  | 192.2496 |  |  |  | bcc | birchmurnaghan | 0.04138098 | not included | 3.08524 |  |  | -5429.048 | 2.870661 |  | Train
Co0.04761905Cu0.38095238Mo0.47619048V0.0952381 |  |  | 4.746382 |  | 186.3854 |  |  |  | fcc | birchmurnaghan | 0.03048258 | not included | 3.892853 |  |  | -5429.041 | 2.874866 |  | Train
Co0.05555556Fe0.05555556Hf0.55555556Mo0.33333333 |  |  | 3.297667 |  | 153.2667 |  |  |  | fcc | birchmurnaghan | 0.01837147 | not included | 4.23832 |  |  | -19753.1 | 3.129992 |  | Train
Co0.06666667Fe0.13333333Nb0.66666667V0.13333333 |  |  | 4.579605 |  | 169.8169 |  |  |  | bcc | birchmurnaghan | 0.0178034 | not included | 3.220423 |  |  | -5868.328 | 2.996441 |  | Train
Co0.06666667Fe0.13333333Nb0.66666667V0.13333333 |  |  | 4.213386 |  | 158.591 |  |  |  | fcc | birchmurnaghan | 0.01986286 | not included | 4.10404 |  |  | -5868.308 | 3.030826 |  | Train
Co0.04347826Fe0.17391304Hf0.43478261Ti0.34782609 |  |  | 3.685897 |  | 111.3204 |  |  |  | bcc | birchmurnaghan | 0.01765902 | not included | 3.324806 |  |  | -14264.79 | 3.093564 |  | Train
Co0.04347826Fe0.17391304Hf0.43478261Ti0.34782609 |  |  | 3.578693 |  | 115.482 |  |  |  | fcc | birchmurnaghan | 0.0231831 | not included | 4.223009 |  |  | -14264.79 | 3.118685 |  | Train
Co0.05882353Fe0.23529412Ni0.11764706W0.58823529 |  |  | 4.514578 |  | 230.0113 |  |  |  | bcc | birchmurnaghan | 0.0401778 | not included | 3.108838 |  |  | -20132.81 | 2.892617 |  | Train
Co0.05882353Fe0.23529412Ni0.11764706W0.58823529 |  |  | 4.507656 |  | 218.6397 |  |  |  | fcc | birchmurnaghan | 0.03037599 | not included | 3.923416 |  |  | -20132.8 | 2.897436 |  | Train
Co0.04Fe0.4V0.16W0.4 |  |  | 4.5971 |  | 209.9874 |  |  |  | bcc | birchmurnaghan | 0.0301521 | not included | 3.064423 |  |  | -14366.49 | 2.851291 |  | Train
Co0.04Fe0.4V0.16W0.4 |  |  | 4.472198 |  | 192.299 |  |  |  | fcc | birchmurnaghan | 0.02605675 | not included | 3.873063 |  |  | -14366.47 | 2.860251 |  | Train
Co0.05Hf0.35Nb0.1V0.5 |  |  | 4.384635 |  | 145.5823 |  |  |  | bcc | birchmurnaghan | 0.02594868 | not included | 3.25433 |  |  | -12421.28 | 3.02799 |  | Train
Co0.05Hf0.35Nb0.1V0.5 |  |  | 3.912639 |  | 142.8685 |  |  |  | fcc | birchmurnaghan | 0.02590079 | not included | 4.134058 |  |  | -12421.27 | 3.052995 |  | Train
Co0.05Hf0.35Ti0.5W0.1 |  |  | 3.860854 |  | 125.7762 |  |  |  | bcc | birchmurnaghan | 0.0102387 | not included | 3.340303 |  |  | -14794.95 | 3.107984 |  | Train
Co0.05Hf0.35Ti0.5W0.1 |  |  | 3.527194 |  | 127.2924 |  |  |  | fcc | birchmurnaghan | 0.01238632 | not included | 4.232958 |  |  | -14794.94 | 3.126032 |  | Train
Co0.03448276Hf0.31034483W0.34482759Zr0.31034483 |  |  | 3.290775 |  | 154.3552 |  |  |  | fcc | birchmurnaghan | 0.01533573 | not included | 4.301569 |  |  | -22855.05 | 3.176701 |  | Train
Co0.04347826Hf0.43478261V0.08695652Zr0.43478261 |  |  | 2.863163 |  | 113.6369 |  |  |  | fcc | birchmurnaghan | 0.01311882 | not included | 4.431593 |  |  | -16548.11 | 3.272724 |  | Train
Co0.04166667Mn0.29166667Mo0.25V0.41666667 |  |  | 3.772074 |  | 163.384 |  |  |  | fcc | birchmurnaghan | 0.01140582 | not included | 3.845835 |  |  | -3608.315 | 2.840142 |  | Train
Co0.04347826Mn0.34782609Ti0.43478261V0.17391304 |  |  | 4.245687 |  | 110.397 |  |  |  | fcc | birchmurnaghan | 0.00889082 | not included | 3.88194 |  |  | -2000.514 | 2.866806 |  | Train
Co0.04545455Mn0.45454545Mo0.27272727V0.22727273 |  |  | 4.831912 |  | 135.0559 |  |  |  | fcc | birchmurnaghan | 0.01546013 | not included | 3.829359 |  |  | -3816.102 | 2.827975 |  | Train
Co0.05Mo0.35V0.5W0.1 |  |  | 4.210078 |  | 206.7633 |  |  |  | fcc | birchmurnaghan | 0.008776613 | not included | 3.933 |  |  | -7156.609 | 2.904514 |  | Train
Co0.04761905Mo0.42857143Ni0.47619048W0.04761905 |  |  | 4.797502 |  | 213.9023 |  |  |  | bcc | birchmurnaghan | 0.03729924 | not included | 3.045045 |  |  | -6599.988 | 2.833261 |  | Train
Co0.04761905Mo0.42857143Ni0.47619048W0.04761905 |  |  | 4.818368 |  | 209.8748 |  |  |  | fcc | birchmurnaghan | 0.02605422 | not included | 3.835155 |  |  | -6599.986 | 2.832256 |  | Train
Co0.06666667Mo0.66666667Nb0.2Ni0.06666667 |  |  | 4.340456 |  | 210.8324 |  |  |  | fcc | birchmurnaghan | 0.01142556 | not included | 4.020561 |  |  | -7321.55 | 2.969178 |  | Train
Co0.04347826Nb0.30434783Ni0.2173913Ti0.43478261 |  |  | 4.377794 |  | 144.7871 |  |  |  | bcc | birchmurnaghan | 0.009855422 | not included | 3.185591 |  |  | -3849.662 | 2.964032 |  | Train
Co0.04347826Nb0.30434783Ni0.2173913Ti0.43478261 |  |  | 4.178689 |  | 138.8677 |  |  |  | fcc | birchmurnaghan | 0.01361643 | not included | 4.038725 |  |  | -3849.653 | 2.982592 |  | Train
Co0.03333333Nb0.33333333Ni0.3Ti0.33333333 |  |  | 4.442538 |  | 144.9592 |  |  |  | fcc | birchmurnaghan | 0.01681164 | not included | 4.010393 |  |  | -4121.42 | 2.961669 |  | Train
Co0.04347826Ti0.39130435W0.43478261Zr0.13043478 |  |  | 4.371031 |  | 185.3499 |  |  |  | bcc | birchmurnaghan | 0.009274679 | not included | 3.244915 |  |  | -15760.12 | 3.01923 |  | Train
Co0.04347826Ti0.39130435W0.43478261Zr0.13043478 |  |  | 4.168103 |  | 175.7593 |  |  |  | fcc | birchmurnaghan | 0.01190492 | not included | 4.123988 |  |  | -15760.11 | 3.045558 |  | Train
Co0.09090909Cr0.09090909Fe0.45454545Ti0.36363636 |  |  | 5.633981 |  | 135.1438 |  |  |  | fcc | birchmurnaghan | 0.007019628 | not included | 3.74625 |  |  | -2221.701 | 2.766599 |  | Train
Co0.0952381Cr0.28571429Nb0.14285714Zr0.47619048 |  |  | 3.784461 |  | 99.35676 |  |  |  | bcc | birchmurnaghan | 0.03683508 | not included | 3.359533 |  |  | -5380.091 | 3.125876 |  | Train
Co0.0952381Cr0.28571429Nb0.14285714Zr0.47619048 |  |  | 4.451446 |  | 100.3097 |  |  |  | fcc | birchmurnaghan | 0.03406875 | not included | 4.282288 |  |  | -5380.083 | 3.162462 |  | Train
Co0.0952381Cr0.47619048Mn0.19047619Ni0.23809524 |  |  | 5.938396 |  | 212.9555 |  |  |  | bcc | birchmurnaghan | 0.009074503 | not included | 2.826413 |  |  | -2432.193 | 2.629835 |  | Train
Co0.0952381Cr0.47619048Mn0.19047619Ni0.23809524 |  |  | 5.863833 |  | 216.3736 |  |  |  | fcc | birchmurnaghan | -0.001082262 | not included | 3.560724 |  |  | -2432.191 | 2.629589 |  | Train
Co0.08Cr0.4Mo0.16V0.36 |  |  | 4.885824 |  | 202.1806 |  |  |  | fcc | birchmurnaghan | 0.009336846 | not included | 3.777389 |  |  | -3043.02 | 2.789595 |  | Train
Co0.08695652Cr0.43478261Ti0.04347826W0.43478261 |  |  | 4.372986 |  | 248.5923 |  |  |  | bcc | birchmurnaghan | 0.02882403 | not included | 3.06659 |  |  | -15289.86 | 2.853307 |  | Train
Co0.08695652Cr0.43478261Ti0.04347826W0.43478261 |  |  | 6.735746 |  | 194.8713 |  |  |  | fcc | birchmurnaghan | 0.02441129 | not included | 3.892024 |  |  | -15289.83 | 2.874253 |  | Train
Co0.0952381Cr0.47619048Ti0.19047619V0.23809524 |  |  | 6.488199 |  | 183.3269 |  |  |  | fcc | birchmurnaghan | 0.006305302 | not included | 3.745112 |  |  | -2044.299 | 2.765759 |  | Train
Co0.08695652Cr0.43478261Ti0.39130435Zr0.08695652 |  |  | 5.730571 |  | 157.7893 |  |  |  | bcc | birchmurnaghan | 0.01913903 | not included | 3.075738 |  |  | -2445.179 | 2.861819 |  | Train
Co0.08695652Cr0.43478261Ti0.39130435Zr0.08695652 |  |  | 7.650877 |  | 82.73657 |  |  |  | fcc | birchmurnaghan | 0.02242319 | not included | 3.951473 |  |  | -2445.163 | 2.918156 |  | Train
Co0.07407407Cr0.37037037V0.33333333W0.22222222 |  |  | 4.283634 |  | 229.7818 |  |  |  | bcc | birchmurnaghan | 0.01483199 | not included | 3.008456 |  |  | -8795.851 | 2.799217 |  | Train
Co0.07407407Cr0.37037037V0.33333333W0.22222222 |  |  | 5.650661 |  | 196.6061 |  |  |  | fcc | birchmurnaghan | 0.01632928 | not included | 3.826022 |  |  | -8795.823 | 2.825511 |  | Train
Co0.125Cu0.125Hf0.625Mo0.125 |  |  | 3.424255 |  | 133.2874 |  |  |  | bcc | birchmurnaghan | 0.02596419 | not included | 3.355712 |  |  | -20589.72 | 3.12232 |  | Train
Co0.125Cu0.125Hf0.625Mo0.125 |  |  | 3.273396 |  | 136.2848 |  |  |  | fcc | birchmurnaghan | 0.03082692 | not included | 4.249039 |  |  | -20589.71 | 3.137908 |  | Train
Co0.11764706Cu0.23529412Mo0.05882353Ni0.58823529 |  |  | 7.136218 |  | 170.5127 |  |  |  | bcc | birchmurnaghan | 0.01167598 | not included | 2.862993 |  |  | -3368.28 | 2.66387 |  | Train
Co0.07407407Cu0.18518519Fe0.37037037W0.37037037 |  |  | 4.785413 |  | 189.8369 |  |  |  | bcc | birchmurnaghan | 0.04766213 | not included | 3.055498 |  |  | -13726.77 | 2.842987 |  | Train
Co0.07407407Cu0.18518519Fe0.37037037W0.37037037 |  |  | 4.682603 |  | 181.8443 |  |  |  | fcc | birchmurnaghan | 0.03981642 | not included | 3.850184 |  |  | -13726.77 | 2.843355 |  | Train
Co0.07407407Cu0.22222222Nb0.33333333W0.37037037 |  |  | 4.550173 |  | 201.5972 |  |  |  | bcc | birchmurnaghan | 0.04045565 | not included | 3.192117 |  |  | -15456.15 | 2.970103 |  | Train
Co0.07407407Cu0.22222222Nb0.33333333W0.37037037 |  |  | 4.388572 |  | 192.6114 |  |  |  | fcc | birchmurnaghan | 0.03278602 | not included | 4.038863 |  |  | -15456.13 | 2.982694 |  | Train
Co0.06451613Cu0.29032258Mn0.32258065Ni0.32258065 |  |  | 4.56418 |  | 137.9371 |  |  |  | bcc | birchmurnaghan | 0.00438453 | not included | 2.881519 |  |  | -2869.611 | 2.681108 |  | Train
Co0.08695652Cu0.43478261Ti0.30434783V0.17391304 |  |  | 4.870278 |  | 138.346 |  |  |  | fcc | birchmurnaghan | 0.01221124 | not included | 3.80339 |  |  | -2530.781 | 2.808797 |  | Train
Co0.06666667Fe0.33333333Hf0.26666667Ti0.33333333 |  |  | 4.189167 |  | 116.0935 |  |  |  | bcc | birchmurnaghan | 0.01930964 | not included | 3.195533 |  |  | -9636.589 | 2.973282 |  | Train
Co0.06666667Fe0.33333333Hf0.26666667Ti0.33333333 |  |  | 3.923359 |  | 115.1629 |  |  |  | fcc | birchmurnaghan | 0.02799915 | not included | 4.070235 |  |  | -9636.583 | 3.005861 |  | Train
Co0.08Fe0.4Mn0.28Ni0.24 |  |  | 4.963027 |  | 148.922 |  |  |  | bcc | birchmurnaghan | 0.001378154 | not included | 2.843619 |  |  | -2620.041 | 2.645844 |  | Train
Co0.10526316Fe0.52631579Ni0.15789474V0.21052632 |  |  | 4.818978 |  | 180.6516 |  |  |  | bcc | birchmurnaghan | -0.001260873 | not included | 2.854232 |  |  | -2513.702 | 2.655719 |  | Train
Co0.09090909Hf0.09090909Mn0.36363636Mo0.45454545 |  |  | 5.006693 |  | 163.8449 |  |  |  | bcc | birchmurnaghan | 0.0252902 | not included | 3.116604 |  |  | -7503.968 | 2.899843 |  | Train
Co0.09090909Hf0.09090909Mn0.36363636Mo0.45454545 |  |  | 4.369202 |  | 153.6202 |  |  |  | fcc | birchmurnaghan | 0.02433429 | not included | 3.959791 |  |  | -7503.955 | 2.924299 |  | Train
Co0.1Hf0.2Ni0.2V0.5 |  |  | 4.276384 |  | 161.4039 |  |  |  | bcc | birchmurnaghan | 0.02356158 | not included | 3.094605 |  |  | -7875.495 | 2.879374 |  | Train
Co0.1Hf0.2Ni0.2V0.5 |  |  | 4.318514 |  | 153.7097 |  |  |  | fcc | birchmurnaghan | 0.02589038 | not included | 3.919254 |  |  | -7875.486 | 2.894363 |  | Train
Co0.1Mn0.3Mo0.5Nb0.1 |  |  | 4.915125 |  | 184.8758 |  |  |  | bcc | birchmurnaghan | 0.02287141 | not included | 3.11127 |  |  | -5787.558 | 2.894879 |  | Train
Co0.1Mn0.3Mo0.5Nb0.1 |  |  | 4.408077 |  | 170.0967 |  |  |  | fcc | birchmurnaghan | 0.01998241 | not included | 3.947206 |  |  | -5787.543 | 2.915005 |  | Train
Co0.06451613Mn0.32258065Nb0.32258065V0.29032258 |  |  | 8.692043 |  | 163.7167 |  |  |  | bcc | birchmurnaghan | 0.0194536 | not included | 3.076968 |  |  | -3943.402 | 2.862964 |  | Train
Co0.06451613Mn0.32258065Nb0.32258065V0.29032258 |  |  | 4.104269 |  | 141.7662 |  |  |  | fcc | birchmurnaghan | 0.02305701 | not included | 3.963865 |  |  | -3943.386 | 2.927308 |  | Train
Co0.10526316Mn0.52631579Ni0.26315789W0.10526316 |  |  | 4.735539 |  | 135.0813 |  |  |  | bcc | birchmurnaghan | 0.01982988 | not included | 2.939251 |  |  | -5733.083 | 2.734825 |  | Train
Co0.10526316Mn0.52631579Ni0.26315789W0.10526316 |  |  | 4.615445 |  | 124.1315 |  |  |  | fcc | birchmurnaghan | 0.01821863 | not included | 3.684178 |  |  | -5733.084 | 2.720759 |  | Train
Co0.125Mo0.0625Ni0.1875Ti0.625 |  |  | 4.320663 |  | 132.2745 |  |  |  | fcc | birchmurnaghan | 0.005514892 | not included | 3.919738 |  |  | -2490.101 | 2.89472 |  | Train
Co0.11764706Mo0.23529412Ni0.05882353W0.58823529 |  |  | 4.453031 |  | 260.4008 |  |  |  | bcc | birchmurnaghan | 0.02393904 | not included | 3.154026 |  |  | -21428.19 | 2.934662 |  | Train
Co0.11764706Mo0.23529412Ni0.05882353W0.58823529 |  |  | 4.52416 |  | 246.4078 |  |  |  | fcc | birchmurnaghan | 0.01599173 | not included | 3.987909 |  |  | -21428.17 | 2.945064 |  | Train
Co0.08695652Ni0.43478261Ti0.13043478W0.34782609 |  |  | 4.617439 |  | 201.7256 |  |  |  | bcc | birchmurnaghan | 0.0346807 | not included | 3.055538 |  |  | -13059.56 | 2.843024 |  | Train
Co0.08695652Ni0.43478261Ti0.13043478W0.34782609 |  |  | 4.693326 |  | 198.1207 |  |  |  | fcc | birchmurnaghan | 0.02822997 | not included | 3.852241 |  |  | -13059.56 | 2.844873 |  | Train
Co0.14285714Cr0.23809524Cu0.47619048Ni0.14285714 |  |  | 6.124119 |  | 129.5137 |  |  |  | bcc | birchmurnaghan | 0.01752607 | not included | 2.869629 |  |  | -2909.284 | 2.670045 |  | Train
Co0.11111111Cr0.18518519Ni0.33333333V0.37037037 |  |  | 5.561201 |  | 205.1232 |  |  |  | fcc | birchmurnaghan | -0.002603772 | not included | 3.633403 |  |  | -2416.646 | 2.683262 |  | Train
Co0.11111111Cr0.25925926Cu0.37037037Mn0.25925926 |  |  | 7.785151 |  | 136.4424 |  |  |  | bcc | birchmurnaghan | 0.01977296 | not included | 2.866279 |  |  | -2680.448 | 2.666928 |  | Train
Co0.11111111Cr0.25925926Cu0.37037037Mn0.25925926 |  |  | 9.097094 |  | 125.4214 |  |  |  | fcc | birchmurnaghan | 0.01395243 | not included | 3.611981 |  |  | -2680.448 | 2.667442 |  | Train
Co0.1Cr0.3Mo0.33333333Ti0.26666667 |  |  | 4.361271 |  | 200.3662 |  |  |  | bcc | birchmurnaghan | 0.009926984 | not included | 3.069433 |  |  | -4068.581 | 2.855953 |  | Train
Co0.1Cr0.3Mo0.33333333Ti0.26666667 |  |  | 6.557671 |  | 144.9953 |  |  |  | fcc | birchmurnaghan | 0.01356497 | not included | 3.914289 |  |  | -4068.557 | 2.890696 |  | Train
Co0.15789474Cu0.21052632Mn0.52631579Ti0.10526316 |  |  | 3.994584 |  | 106.88 |  |  |  | fcc | birchmurnaghan | 0.01092601 | not included | 3.668287 |  |  | -2535.357 | 2.709024 |  | Train
Co0.11538462Cu0.23076923Mo0.38461538W0.26923077 |  |  | 4.568048 |  | 219.4931 |  |  |  | bcc | birchmurnaghan | 0.0433735 | not included | 3.122319 |  |  | -12924.44 | 2.905161 |  | Train
Co0.11538462Cu0.23076923Mo0.38461538W0.26923077 |  |  | 4.579082 |  | 211.5767 |  |  |  | fcc | birchmurnaghan | 0.03206159 | not included | 3.941109 |  |  | -12924.42 | 2.910502 |  | Train
Co0.09677419Cu0.29032258Fe0.32258065Mn0.29032258 |  |  | 4.673107 |  | 131.5583 |  |  |  | bcc | birchmurnaghan | 0.009284928 | not included | 2.876134 |  |  | -2724.61 | 2.676097 |  | Train
Co0.09677419Cu0.29032258Fe0.32258065Mn0.29032258 |  |  | 4.048761 |  | 122.0434 |  |  |  | fcc | birchmurnaghan | 0.01099625 | not included | 3.608275 |  |  | -2724.612 | 2.664705 |  | Train
Co0.10344828Cu0.31034483V0.24137931W0.34482759 |  |  | 4.654288 |  | 196.4853 |  |  |  | bcc | birchmurnaghan | 0.04441763 | not included | 3.071437 |  |  | -12897.79 | 2.857817 |  | Train
Co0.10344828Cu0.31034483V0.24137931W0.34482759 |  |  | 4.707881 |  | 191.6723 |  |  |  | fcc | birchmurnaghan | 0.03494159 | not included | 3.877835 |  |  | -12897.78 | 2.863775 |  | Train
Co0.15Fe0.1Hf0.25Mo0.5 |  |  | 4.403348 |  | 184.8452 |  |  |  | bcc | birchmurnaghan | 0.02153288 | not included | 3.201804 |  |  | -12271.14 | 2.979117 |  | Train
Co0.15Fe0.1Hf0.25Mo0.5 |  |  | 4.021278 |  | 174.2875 |  |  |  | fcc | birchmurnaghan | 0.02509759 | not included | 4.059375 |  |  | -12271.12 | 2.997842 |  | Train
Co0.13043478Fe0.2173913Ti0.43478261W0.2173913 |  |  | 4.381713 |  | 158.0562 |  |  |  | bcc | birchmurnaghan | 0.009278662 | not included | 3.090523 |  |  | -8706.837 | 2.875576 |  | Train
Co0.13043478Fe0.2173913Ti0.43478261W0.2173913 |  |  | 4.324236 |  | 150.3487 |  |  |  | fcc | birchmurnaghan | 0.01572108 | not included | 3.932749 |  |  | -8706.825 | 2.904328 |  | Train
Co0.15Fe0.5Mn0.25V0.1 |  |  | 5.669553 |  | 163.2444 |  |  |  | bcc | birchmurnaghan | -0.0007423742 | not included | 2.839737 |  |  | -2460.033 | 2.642232 |  | Train
Co0.09375Fe0.3125Mo0.28125Ti0.3125 |  |  | 4.570492 |  | 165.7223 |  |  |  | bcc | birchmurnaghan | 0.007987552 | not included | 3.065941 |  |  | -3872.945 | 2.852703 |  | Train
Co0.09375Fe0.3125Mo0.28125Ti0.3125 |  |  | 4.4165 |  | 153.7981 |  |  |  | fcc | birchmurnaghan | 0.0133351 | not included | 3.892257 |  |  | -3872.933 | 2.874425 |  | Train
Co0.15789474Hf0.21052632Ti0.52631579W0.10526316 |  |  | 4.392625 |  | 134.5181 |  |  |  | bcc | birchmurnaghan | 0.01028307 | not included | 3.247154 |  |  | -11106.91 | 3.021313 |  | Train
Co0.15789474Hf0.21052632Ti0.52631579W0.10526316 |  |  | 3.80625 |  | 129.2268 |  |  |  | fcc | birchmurnaghan | 0.0170254 | not included | 4.124719 |  |  | -11106.91 | 3.046098 |  | Train
Co0.09677419Hf0.32258065Ni0.25806452Ti0.32258065 |  |  | 4.113576 |  | 126.9312 |  |  |  | bcc | birchmurnaghan | 0.01799873 | not included | 3.233111 |  |  | -11347.89 | 3.008247 |  | Train
Co0.09677419Hf0.32258065Ni0.25806452Ti0.32258065 |  |  | 3.883641 |  | 125.2298 |  |  |  | fcc | birchmurnaghan | 0.02667969 | not included | 4.091872 |  |  | -11347.89 | 3.021841 |  | Train
Co0.17647059Mo0.11764706W0.11764706Zr0.58823529 |  |  | 4.464231 |  | 136.7197 |  |  |  | bcc | birchmurnaghan | 0.02343289 | not included | 3.368582 |  |  | -9494.102 | 3.134296 |  | Train
Co0.17647059Mo0.11764706W0.11764706Zr0.58823529 |  |  | 4.354652 |  | 129.6339 |  |  |  | fcc | birchmurnaghan | 0.02972672 | not included | 4.280227 |  |  | -9494.09 | 3.16094 |  | Train
Co0.1Mo0.3Nb0.26666667Ti0.33333333 |  |  | 4.065848 |  | 163.9869 |  |  |  | fcc | birchmurnaghan | 0.008131502 | not included | 4.075529 |  |  | -5311.273 | 3.009771 |  | Train
Co0.10714286Mo0.35714286Ti0.21428571Zr0.32142857 |  |  | 4.376442 |  | 147.201 |  |  |  | fcc | birchmurnaghan | 0.01981376 | not included | 4.178033 |  |  | -5872.056 | 3.085471 |  | Train
Co0.14285714Nb0.47619048Ni0.19047619W0.19047619 |  |  | 4.6263 |  | 191.9966 |  |  |  | bcc | birchmurnaghan | 0.03045028 | not included | 3.184932 |  |  | -10775.46 | 2.963419 |  | Train
Co0.14285714Nb0.47619048Ni0.19047619W0.19047619 |  |  | 4.577268 |  | 181.2404 |  |  |  | fcc | birchmurnaghan | 0.02752082 | not included | 4.029118 |  |  | -10775.45 | 2.975497 |  | Train
Co0.16666667Ni0.05555556Ti0.55555556V0.22222222 |  |  | 4.260858 |  | 132.7091 |  |  |  | fcc | birchmurnaghan | 0.005670814 | not included | 3.905941 |  |  | -2003.9 | 2.884531 |  | Train
Co0.125Ti0.33333333W0.125Zr0.41666667 |  |  | 4.418751 |  | 126.9708 |  |  |  | bcc | birchmurnaghan | 0.01729944 | not included | 3.351457 |  |  | -7935.566 | 3.118362 |  | Train
Co0.125Ti0.33333333W0.125Zr0.41666667 |  |  | 4.294441 |  | 122.5686 |  |  |  | fcc | birchmurnaghan | 0.02222937 | not included | 4.255418 |  |  | -7935.558 | 3.142619 |  | Train
Co0.13043478V0.30434783W0.43478261Zr0.13043478 |  |  | 4.490212 |  | 215.5464 |  |  |  | bcc | birchmurnaghan | 0.02353147 | not included | 3.170111 |  |  | -15939.46 | 2.949628 |  | Train
Co0.13043478V0.30434783W0.43478261Zr0.13043478 |  |  | 4.351018 |  | 200.3494 |  |  |  | fcc | birchmurnaghan | 0.02545087 | not included | 4.024664 |  |  | -15939.44 | 2.972207 |  | Train
Co0.23529412Cr0.05882353V0.58823529W0.11764706 |  |  | 5.0002 |  | 194.34 |  |  |  | fcc | birchmurnaghan | 0.008662273 | not included | 3.782051 |  |  | -5711.242 | 2.793039 |  | Train
Co0.17391304Cr0.26086957Hf0.13043478Ti0.43478261 |  |  | 7.94557 |  | 139.8725 |  |  |  | bcc | birchmurnaghan | 0.0156142 | not included | 3.112263 |  |  | -5709.364 | 2.895804 |  | Train
Co0.17391304Cr0.26086957Hf0.13043478Ti0.43478261 |  |  | 4.142359 |  | 101.7815 |  |  |  | fcc | birchmurnaghan | 0.02139842 | not included | 3.989918 |  |  | -5709.353 | 2.946547 |  | Train
Co0.15384615Cr0.26923077Mn0.19230769Mo0.38461538 |  |  | 5.046674 |  | 202.5847 |  |  |  | bcc | birchmurnaghan | 0.02645301 | not included | 3.019684 |  |  | -4551.659 | 2.809663 |  | Train
Co0.15384615Cr0.26923077Mn0.19230769Mo0.38461538 |  |  | 5.695404 |  | 180.8892 |  |  |  | fcc | birchmurnaghan | 0.0199321 | not included | 3.816686 |  |  | -4551.646 | 2.818616 |  | Train
Co0.14814815Cr0.33333333Hf0.14814815Ti0.37037037 |  |  | 7.998794 |  | 147.6576 |  |  |  | bcc | birchmurnaghan | 0.01975564 | not included | 3.104788 |  |  | -6215.25 | 2.888849 |  | Train
Co0.14814815Cr0.33333333Hf0.14814815Ti0.37037037 |  |  | 4.96406 |  | 94.85157 |  |  |  | fcc | birchmurnaghan | 0.02412154 | not included | 3.989838 |  |  | -6215.237 | 2.946489 |  | Train
Co0.14814815Cr0.37037037Cu0.11111111Mn0.37037037 |  |  | 7.738369 |  | 202.6002 |  |  |  | bcc | birchmurnaghan | 0.01018269 | not included | 2.825706 |  |  | -2418.25 | 2.629177 |  | Train
Co0.14814815Cr0.37037037Cu0.11111111Mn0.37037037 |  |  | 7.606017 |  | 198.2205 |  |  |  | fcc | birchmurnaghan | 0.004447716 | not included | 3.561582 |  |  | -2418.246 | 2.630223 |  | Train
Co0.13793103Cr0.34482759Cu0.20689655Mn0.31034483 |  |  | 6.620234 |  | 175.8851 |  |  |  | bcc | birchmurnaghan | 0.01523981 | not included | 2.839526 |  |  | -2512.863 | 2.642036 |  | Train
Co0.13793103Cr0.34482759Cu0.20689655Mn0.31034483 |  |  | 7.02621 |  | 172.6588 |  |  |  | fcc | birchmurnaghan | 0.008868501 | not included | 3.578037 |  |  | -2512.861 | 2.642374 |  | Train
Co0.15384615Cr0.38461538Cu0.34615385Ti0.11538462 |  |  | 7.460879 |  | 182.3418 |  |  |  | bcc | birchmurnaghan | 0.02009857 | not included | 2.896968 |  |  | -2579.625 | 2.695483 |  | Train
Co0.15384615Cr0.38461538Cu0.34615385Ti0.11538462 |  |  | 10.33719 |  | 161.795 |  |  |  | fcc | birchmurnaghan | 0.01344906 | not included | 3.655933 |  |  | -2579.622 | 2.6999 |  | Train
Co0.11764706Cr0.29411765V0.29411765W0.29411765 |  |  | 4.338634 |  | 231.5607 |  |  |  | bcc | birchmurnaghan | 0.01942662 | not included | 3.033053 |  |  | -11010.73 | 2.822103 |  | Train
Co0.11764706Cr0.29411765V0.29411765W0.29411765 |  |  | 5.538278 |  | 201.3149 |  |  |  | fcc | birchmurnaghan | 0.01889022 | not included | 3.850031 |  |  | -11010.71 | 2.843242 |  | Train
Co0.15384615Cu0.26923077Hf0.38461538Mo0.19230769 |  |  | 4.219634 |  | 144.8893 |  |  |  | bcc | birchmurnaghan | 0.03856893 | not included | 3.242623 |  |  | -14473.12 | 3.017097 |  | Train
Co0.15384615Cu0.26923077Hf0.38461538Mo0.19230769 |  |  | 4.014138 |  | 142.8101 |  |  |  | fcc | birchmurnaghan | 0.04064863 | not included | 4.09829 |  |  | -14473.11 | 3.02658 |  | Train
Co0.14814815Cu0.25925926Mo0.22222222W0.37037037 |  |  | 4.654238 |  | 214.9759 |  |  |  | bcc | birchmurnaghan | 0.04932307 | not included | 3.113087 |  |  | -15034.1 | 2.896571 |  | Train
Co0.14814815Cu0.25925926Mo0.22222222W0.37037037 |  |  | 4.754001 |  | 208.0618 |  |  |  | fcc | birchmurnaghan | 0.03763695 | not included | 3.926904 |  |  | -15034.09 | 2.900012 |  | Train
Co0.14814815Cu0.37037037Hf0.18518519W0.2962963 |  |  | 4.552978 |  | 169.2901 |  |  |  | bcc | birchmurnaghan | 0.05288941 | not included | 3.162392 |  |  | -16824 | 2.942446 |  | Train
Co0.14814815Cu0.37037037Hf0.18518519W0.2962963 |  |  | 4.535321 |  | 164.1479 |  |  |  | fcc | birchmurnaghan | 0.04821405 | not included | 3.990411 |  |  | -16823.99 | 2.946912 |  | Train
Co0.14285714Cu0.35714286Hf0.21428571Mo0.28571429 |  |  | 4.644912 |  | 158.5645 |  |  |  | bcc | birchmurnaghan | 0.04294151 | not included | 3.165293 |  |  | -10358.99 | 2.945145 |  | Train
Co0.14285714Cu0.35714286Hf0.21428571Mo0.28571429 |  |  | 4.476123 |  | 154.6748 |  |  |  | fcc | birchmurnaghan | 0.04042605 | not included | 3.994188 |  |  | -10358.98 | 2.949701 |  | Train
Co0.17391304Cu0.43478261Mn0.08695652W0.30434783 |  |  | 4.785057 |  | 173.2543 |  |  |  | bcc | birchmurnaghan | 0.05250507 | not included | 3.046353 |  |  | -11973.77 | 2.834477 |  | Train
Co0.17391304Cu0.43478261Mn0.08695652W0.30434783 |  |  | 5.037784 |  | 168.9436 |  |  |  | fcc | birchmurnaghan | 0.04423803 | not included | 3.836112 |  |  | -11973.77 | 2.832962 |  | Train
Co0.16Cu0.4Ni0.24V0.2 |  |  | 0.2135341 |  | 187.9128 |  |  |  | bcc | birchmurnaghan | 0.006735233 | not included | 2.875182 |  |  | -2879.664 | 2.675212 |  | Train
Co0.15384615Cu0.38461538Ti0.23076923V0.23076923 |  |  | 5.165935 |  | 152.6655 |  |  |  | bcc | birchmurnaghan | 0.01007029 | not included | 2.978626 |  |  | -2534.76 | 2.771461 |  | Train
Co0.15384615Cu0.38461538Ti0.23076923V0.23076923 |  |  | 5.076717 |  | 149.4772 |  |  |  | fcc | birchmurnaghan | 0.01098866 | not included | 3.761583 |  |  | -2534.758 | 2.777922 |  | Train
Co0.17391304Fe0.17391304Hf0.43478261Ti0.2173913 |  |  | 3.996754 |  | 118.8625 |  |  |  | bcc | birchmurnaghan | 0.02283895 | not included | 3.275085 |  |  | -14405.09 | 3.047302 |  | Train
Co0.17391304Fe0.17391304Hf0.43478261Ti0.2173913 |  |  | 3.628389 |  | 119.5646 |  |  |  | fcc | birchmurnaghan | 0.03220327 | not included | 4.159971 |  |  | -14405.09 | 3.072131 |  | Train
Co0.16666667Fe0.25Ni0.41666667V0.16666667 |  |  | 4.735302 |  | 186.5272 |  |  |  | bcc | birchmurnaghan | -0.001428893 | not included | 2.841834 |  |  | -2684.913 | 2.644183 |  | Train
Co0.12903226Fe0.25806452Nb0.32258065Ni0.29032258 |  |  | 4.387115 |  | 170.4645 |  |  |  | bcc | birchmurnaghan | 0.03232779 | not included | 3.070727 |  |  | -4361.508 | 2.857157 |  | Train
Co0.12903226Fe0.25806452Nb0.32258065Ni0.29032258 |  |  | 4.418069 |  | 162.3396 |  |  |  | fcc | birchmurnaghan | 0.03114951 | not included | 3.866958 |  |  | -4361.505 | 2.855742 |  | Train
Co0.16Fe0.4Nb0.12V0.32 |  |  | 4.471271 |  | 173.4483 |  |  |  | bcc | birchmurnaghan | 0.01287313 | not included | 2.971361 |  |  | -2988.62 | 2.764701 |  | Train
Co0.16Fe0.4Nb0.12V0.32 |  |  | 4.266808 |  | 161.1538 |  |  |  | fcc | birchmurnaghan | 0.01469871 | not included | 3.748872 |  |  | -2988.612 | 2.768536 |  | Train
Co0.16Hf0.04Nb0.4Zr0.4 |  |  | 4.299998 |  | 131.9994 |  |  |  | bcc | birchmurnaghan | 0.01780337 | not included | 3.377327 |  |  | -7589.484 | 3.142433 |  | Train
Co0.16Hf0.04Nb0.4Zr0.4 |  |  | 4.1513 |  | 126.6548 |  |  |  | fcc | birchmurnaghan | 0.0219924 | not included | 4.294434 |  |  | -7589.472 | 3.171433 |  | Train
Co0.21052632Hf0.21052632Ti0.05263158W0.52631579 |  |  | 4.27973 |  | 207.373 |  |  |  | bcc | birchmurnaghan | 0.02494474 | not included | 3.209551 |  |  | -24070.21 | 2.986325 |  | Train
Co0.21052632Hf0.21052632Ti0.05263158W0.52631579 |  |  | 4.018324 |  | 196.6542 |  |  |  | fcc | birchmurnaghan | 0.02662822 | not included | 4.068654 |  |  | -24070.19 | 3.004694 |  | Train
Co0.125Hf0.28125Ti0.28125W0.3125 |  |  | 4.180966 |  | 163.9397 |  |  |  | bcc | birchmurnaghan | 0.01473283 | not included | 3.263977 |  |  | -19430.09 | 3.036966 |  | Train
Co0.125Hf0.28125Ti0.28125W0.3125 |  |  | 3.758775 |  | 159.4049 |  |  |  | fcc | birchmurnaghan | 0.01907833 | not included | 4.147306 |  |  | -19430.08 | 3.062778 |  | Train
Co0.19047619Mn0.04761905Ni0.28571429Zr0.47619048 |  |  | 4.419276 |  | 123.346 |  |  |  | bcc | birchmurnaghan | 0.03555246 | not included | 3.288376 |  |  | -4937.086 | 3.059668 |  | Train
Co0.19047619Mn0.04761905Ni0.28571429Zr0.47619048 |  |  | 4.350812 |  | 119.0636 |  |  |  | fcc | birchmurnaghan | 0.04405689 | not included | 4.154792 |  |  | -4937.082 | 3.068307 |  | Train
Co0.17391304Mn0.17391304Ti0.2173913V0.43478261 |  |  | 4.733314 |  | 147.8195 |  |  |  | fcc | birchmurnaghan | 0.004769136 | not included | 3.785426 |  |  | -2084.405 | 2.795531 |  | Train
Co0.14814815Mn0.37037037Mo0.2962963Ni0.18518519 |  |  | 4.840521 |  | 162.4233 |  |  |  | bcc | birchmurnaghan | 0.02642 | not included | 3.007379 |  |  | -4232.957 | 2.798214 |  | Train
Co0.14814815Mn0.37037037Mo0.2962963Ni0.18518519 |  |  | 4.930626 |  | 153.5941 |  |  |  | fcc | birchmurnaghan | 0.02190742 | not included | 3.782947 |  |  | -4232.955 | 2.7937 |  | Train
Co0.18181818Mo0.09090909Nb0.45454545Ni0.27272727 |  |  | 4.73401 |  | 179.0983 |  |  |  | bcc | birchmurnaghan | 0.03215928 | not included | 3.147786 |  |  | -5543.535 | 2.928856 |  | Train
Co0.18181818Mo0.09090909Nb0.45454545Ni0.27272727 |  |  | 4.764006 |  | 170.316 |  |  |  | fcc | birchmurnaghan | 0.02958571 | not included | 3.973468 |  |  | -5543.527 | 2.9344 |  | Train
Co0.14285714Mo0.21428571Ti0.28571429V0.35714286 |  |  | 4.246724 |  | 165.0908 |  |  |  | fcc | birchmurnaghan | 0.007356978 | not included | 3.915578 |  |  | -3297.052 | 2.891648 |  | Train
Co0.21052632Mo0.52631579Nb0.15789474W0.10526316 |  |  | 4.475997 |  | 226.4947 |  |  |  | bcc | birchmurnaghan | 0.01955295 | not included | 3.154471 |  |  | -9479.936 | 2.935077 |  | Train
Co0.21052632Mo0.52631579Nb0.15789474W0.10526316 |  |  | 4.371702 |  | 211.4539 |  |  |  | fcc | birchmurnaghan | 0.01689675 | not included | 3.987794 |  |  | -9479.914 | 2.944979 |  | Train
Co0.12903226Mo0.32258065Ti0.29032258V0.25806452 |  |  | 4.228134 |  | 170.8869 |  |  |  | fcc | birchmurnaghan | 0.007650559 | not included | 3.945243 |  |  | -3955.285 | 2.913555 |  | Train
Co0.2173913Cr0.04347826Mo0.30434783Ni0.43478261 |  |  | 5.044125 |  | 198.958 |  |  |  | bcc | birchmurnaghan | 0.03217756 | not included | 2.980273 |  |  | -4482.24 | 2.772994 |  | Train
Co0.2173913Cr0.04347826Mo0.30434783Ni0.43478261 |  |  | 6.757886 |  | 178.8825 |  |  |  | fcc | birchmurnaghan | 0.02410009 | not included | 3.746486 |  |  | -4482.241 | 2.766773 |  | Train
Co0.23809524Cr0.0952381Fe0.47619048Hf0.19047619 |  |  | 5.685979 |  | 139.1874 |  |  |  | bcc | birchmurnaghan | 0.03132366 | not included | 3.037031 |  |  | -7813.946 | 2.825804 |  | Train
Co0.23809524Cr0.0952381Fe0.47619048Hf0.19047619 |  |  | 5.288205 |  | 123.1837 |  |  |  | fcc | birchmurnaghan | 0.03601774 | not included | 3.828545 |  |  | -7813.943 | 2.827374 |  | Train
Co0.2173913Cr0.13043478Hf0.43478261Ti0.2173913 |  |  | 4.037715 |  | 111.8472 |  |  |  | bcc | birchmurnaghan | 0.02513099 | not included | 3.283363 |  |  | -14358.01 | 3.055004 |  | Train
Co0.2173913Cr0.13043478Hf0.43478261Ti0.2173913 |  |  | 3.601372 |  | 114.9774 |  |  |  | fcc | birchmurnaghan | 0.03144566 | not included | 4.173776 |  |  | -14358.01 | 3.082326 |  | Train
Co0.17241379Cr0.20689655Nb0.34482759Zr0.27586207 |  |  | 6.06041 |  | 121.3715 |  |  |  | bcc | birchmurnaghan | 0.0337964 | not included | 3.27695 |  |  | -5538.623 | 3.049037 |  | Train
Co0.17241379Cr0.20689655Nb0.34482759Zr0.27586207 |  |  | 4.323428 |  | 122.0261 |  |  |  | fcc | birchmurnaghan | 0.03328663 | not included | 4.184471 |  |  | -5538.61 | 3.090225 |  | Train
Co0.17241379Cr0.24137931Ni0.24137931V0.34482759 |  |  | 5.43907 |  | 210.6852 |  |  |  | fcc | birchmurnaghan | -0.002456336 | not included | 3.62919 |  |  | -2377.196 | 2.680151 |  | Train
Co0.18518519Cr0.25925926V0.18518519W0.37037037 |  |  | 4.392898 |  | 234.9423 |  |  |  | bcc | birchmurnaghan | 0.02698891 | not included | 3.049776 |  |  | -13354.29 | 2.837663 |  | Train
Co0.18518519Cr0.25925926V0.18518519W0.37037037 |  |  | 5.88199 |  | 205.3057 |  |  |  | fcc | birchmurnaghan | 0.02271038 | not included | 3.859994 |  |  | -13354.27 | 2.850599 |  | Train
Co0.18518519Cr0.2962963Mo0.14814815Zr0.37037037 |  |  | 8.598068 |  | 108.8184 |  |  |  | bcc | birchmurnaghan | 0.04219467 | not included | 3.241441 |  |  | -5002.559 | 3.015997 |  | Train
Co0.18518519Cr0.2962963Mo0.14814815Zr0.37037037 |  |  | 4.083437 |  | 117.248 |  |  |  | fcc | birchmurnaghan | 0.04083933 | not included | 4.14522 |  |  | -5002.548 | 3.061238 |  | Train
Co0.25Cr0.5Cu0.05Nb0.2 |  |  | 4.055611 |  | 205.7814 |  |  |  | bcc | birchmurnaghan | 0.03358467 | not included | 2.994288 |  |  | -3441.29 | 2.786034 |  | Train
Co0.25Cr0.5Cu0.05Nb0.2 |  |  | 5.04307 |  | 191.0268 |  |  |  | fcc | birchmurnaghan | 0.02682082 | not included | 3.776207 |  |  | -3441.278 | 2.788722 |  | Train
Co0.14285714Cu0.28571429Hf0.28571429Mo0.28571429 |  |  | 4.447525 |  | 156.2519 |  |  |  | bcc | birchmurnaghan | 0.0400161 | not included | 3.204131 |  |  | -12294.77 | 2.981283 |  | Train
Co0.14285714Cu0.28571429Hf0.28571429Mo0.28571429 |  |  | 4.186798 |  | 152.9547 |  |  |  | fcc | birchmurnaghan | 0.03935248 | not included | 4.047894 |  |  | -12294.76 | 2.989363 |  | Train
Co0.16129032Cu0.32258065Hf0.25806452V0.25806452 |  |  | 4.760848 |  | 137.2351 |  |  |  | bcc | birchmurnaghan | 0.03829243 | not included | 3.142653 |  |  | -9797.666 | 2.92408 |  | Train
Co0.16129032Cu0.32258065Hf0.25806452V0.25806452 |  |  | 4.355763 |  | 135.338 |  |  |  | fcc | birchmurnaghan | 0.03949997 | not included | 3.968681 |  |  | -9797.663 | 2.930865 |  | Train
Co0.17857143Cu0.35714286Mo0.28571429W0.17857143 |  |  | 4.771138 |  | 194.0656 |  |  |  | bcc | birchmurnaghan | 0.04973913 | not included | 3.076669 |  |  | -9752.594 | 2.862686 |  | Train
Co0.17857143Cu0.35714286Mo0.28571429W0.17857143 |  |  | 4.844824 |  | 189.3997 |  |  |  | fcc | birchmurnaghan | 0.03925211 | not included | 3.876194 |  |  | -9752.59 | 2.862562 |  | Train
Co0.25Fe0.1Ni0.15V0.5 |  |  | 4.903078 |  | 194.0494 |  |  |  | fcc | birchmurnaghan | -0.003330094 | not included | 3.646583 |  |  | -2356.867 | 2.692995 |  | Train
Co0.16666667Fe0.3Mn0.2V0.33333333 |  |  | 5.614196 |  | 166.3002 |  |  |  | fcc | birchmurnaghan | -0.001336347 | not included | 3.605503 |  |  | -2323.92 | 2.662658 |  | Train
Co0.22727273Fe0.45454545Mn0.04545455Mo0.27272727 |  |  | 4.760416 |  | 183.0812 |  |  |  | bcc | birchmurnaghan | 0.02488775 | not included | 2.984421 |  |  | -4100.677 | 2.776853 |  | Train
Co0.22727273Fe0.45454545Mn0.04545455Mo0.27272727 |  |  | 5.135328 |  | 170.0265 |  |  |  | fcc | birchmurnaghan | 0.02184444 | not included | 3.74051 |  |  | -4100.675 | 2.762361 |  | Train
Co0.17857143Fe0.35714286Ni0.10714286V0.35714286 |  |  | 4.817584 |  | 180.3143 |  |  |  | fcc | birchmurnaghan | -0.002753038 | not included | 3.608337 |  |  | -2410.794 | 2.664751 |  | Train
Co0.20833333Hf0.08333333Ti0.41666667W0.29166667 |  |  | 3.876314 |  | 159.5213 |  |  |  | fcc | birchmurnaghan | 0.01784706 | not included | 4.030188 |  |  | -13267.58 | 2.976287 |  | Train
Co0.18518519Hf0.33333333Mn0.11111111Zr0.37037037 |  |  | 3.895041 |  | 108.037 |  |  |  | bcc | birchmurnaghan | 0.02355607 | not included | 3.409818 |  |  | -13499.72 | 3.172663 |  | Train
Co0.18518519Hf0.33333333Mn0.11111111Zr0.37037037 |  |  | 3.808702 |  | 109.9469 |  |  |  | fcc | birchmurnaghan | 0.03156606 | not included | 4.325912 |  |  | -13499.71 | 3.194679 |  | Train
Co0.27777778Hf0.55555556Nb0.05555556W0.11111111 |  |  | 3.902449 |  | 140.5428 |  |  |  | bcc | birchmurnaghan | 0.02517551 | not included | 3.319037 |  |  | -21569.63 | 3.088197 |  | Train
Co0.27777778Hf0.55555556Nb0.05555556W0.11111111 |  |  | 3.551348 |  | 140.719 |  |  |  | fcc | birchmurnaghan | 0.03333568 | not included | 4.209456 |  |  | -21569.62 | 3.108676 |  | Train
Co0.29411765Mn0.05882353Ti0.05882353W0.58823529 |  |  | 4.424608 |  | 227.8576 |  |  |  | bcc | birchmurnaghan | 0.03305268 | not included | 3.117022 |  |  | -20104.51 | 2.900231 |  | Train
Co0.29411765Mn0.05882353Ti0.05882353W0.58823529 |  |  | 5.002925 |  | 216.5973 |  |  |  | fcc | birchmurnaghan | 0.02704088 | not included | 3.933344 |  |  | -20104.5 | 2.904768 |  | Train
Co0.18518519Mn0.07407407Ti0.37037037V0.37037037 |  |  | 4.637297 |  | 142.1719 |  |  |  | fcc | birchmurnaghan | 0.005693391 | not included | 3.847358 |  |  | -2024.164 | 2.841267 |  | Train
Co0.20833333Mn0.41666667Ni0.125Ti0.25 |  |  | 4.811895 |  | 124.8501 |  |  |  | fcc | birchmurnaghan | 0.005273496 | not included | 3.698867 |  |  | -2352.462 | 2.731607 |  | Train
Co0.26315789Mn0.52631579Ti0.05263158V0.15789474 |  |  | 7.590074 |  | 153.6062 |  |  |  | fcc | birchmurnaghan | 0.001513446 | not included | 3.59104 |  |  | -2343.439 | 2.651977 |  | Train
Co0.2173913Nb0.26086957Ni0.08695652Ti0.43478261 |  |  | 4.656649 |  | 145.243 |  |  |  | bcc | birchmurnaghan | 0.008388461 | not included | 3.153095 |  |  | -3604.097 | 2.933796 |  | Train
Co0.2173913Nb0.26086957Ni0.08695652Ti0.43478261 |  |  | 4.233237 |  | 136.6727 |  |  |  | fcc | birchmurnaghan | 0.01549679 | not included | 4.001531 |  |  | -3604.087 | 2.955124 |  | Train
Co0.2Cr0.2Fe0.26666667Ni0.33333333 |  |  | 4.965302 |  | 195.1967 |  |  |  | bcc | birchmurnaghan | 0.00513685 | not included | 2.821658 |  |  | -2670.787 | 2.62541 |  | Train
Co0.19354839Cr0.19354839Hf0.32258065Zr0.29032258 |  |  | 3.779569 |  | 106.3268 |  |  |  | bcc | birchmurnaghan | 0.03366946 | not included | 3.36388 |  |  | -12758.98 | 3.129921 |  | Train
Co0.19354839Cr0.19354839Hf0.32258065Zr0.29032258 |  |  | 3.945497 |  | 108.2888 |  |  |  | fcc | birchmurnaghan | 0.03713947 | not included | 4.272593 |  |  | -12758.98 | 3.155303 |  | Train
Co0.21428571Cr0.21428571V0.35714286Zr0.21428571 |  |  | 3.031131 |  | 165.1942 |  |  |  | bcc | birchmurnaghan | 0.0335473 | not included | 3.111614 |  |  | -3266.335 | 2.8952 |  | Train
Co0.21428571Cr0.21428571V0.35714286Zr0.21428571 |  |  | 3.778678 |  | 126.2761 |  |  |  | fcc | birchmurnaghan | 0.03584128 | not included | 3.96823 |  |  | -3266.321 | 2.930531 |  | Train
Co0.19354839Cr0.22580645W0.32258065Zr0.25806452 |  |  | 6.778083 |  | 182.2428 |  |  |  | bcc | birchmurnaghan | 0.04188771 | not included | 3.196645 |  |  | -13283.9 | 2.974317 |  | Train
Co0.19354839Cr0.22580645W0.32258065Zr0.25806452 |  |  | 4.423012 |  | 152.6234 |  |  |  | fcc | birchmurnaghan | 0.0401438 | not included | 4.078751 |  |  | -13283.88 | 3.012151 |  | Train
Co0.21428571Cr0.32142857Nb0.35714286Ti0.10714286 |  |  | 4.205351 |  | 188.3868 |  |  |  | bcc | birchmurnaghan | 0.02725798 | not included | 3.104601 |  |  | -4184.671 | 2.888675 |  | Train
Co0.21428571Cr0.32142857Nb0.35714286Ti0.10714286 |  |  | 7.223873 |  | 111.7347 |  |  |  | fcc | birchmurnaghan | 0.02731186 | not included | 3.967394 |  |  | -4184.654 | 2.929914 |  | Train
Co0.17142857Cr0.28571429V0.25714286Zr0.28571429 |  |  | 6.980608 |  | 140.8736 |  |  |  | bcc | birchmurnaghan | 0.0403541 | not included | 3.160449 |  |  | -3621.784 | 2.940638 |  | Train
Co0.17142857Cr0.28571429V0.25714286Zr0.28571429 |  |  | 4.210098 |  | 113.4637 |  |  |  | fcc | birchmurnaghan | 0.04057651 | not included | 4.052833 |  |  | -3621.772 | 2.99301 |  | Train
Co0.19354839Cr0.32258065Cu0.29032258Mo0.19354839 |  |  | 5.550481 |  | 189.106 |  |  |  | bcc | birchmurnaghan | 0.03757234 | not included | 2.960598 |  |  | -3748.569 | 2.754687 |  | Train
Co0.19354839Cr0.32258065Cu0.29032258Mo0.19354839 |  |  | 8.40728 |  | 156.684 |  |  |  | fcc | birchmurnaghan | 0.02641176 | not included | 3.732468 |  |  | -3748.566 | 2.756421 |  | Train
Co0.19354839Cr0.32258065Fe0.29032258Ti0.19354839 |  |  | 6.277343 |  | 182.9439 |  |  |  | fcc | birchmurnaghan | 0.003717369 | not included | 3.649136 |  |  | -2286.934 | 2.694881 |  | Train
Co0.2Cr0.33333333Mn0.13333333Ni0.33333333 |  |  | 4.489793 |  | 198.7306 |  |  |  | bcc | birchmurnaghan | 0.008274058 | not included | 2.824593 |  |  | -2580.651 | 2.628142 |  | Train
Co0.1875Cr0.3125Mn0.1875Ti0.3125 |  |  | 7.7755 |  | 146.7014 |  |  |  | fcc | birchmurnaghan | 0.008365716 | not included | 3.736517 |  |  | -2148.12 | 2.759412 |  | Train
Co0.2Cr0.33333333Mn0.26666667Nb0.2 |  |  | 5.998191 |  | 166.2897 |  |  |  | bcc | birchmurnaghan | 0.0289032 | not included | 2.992341 |  |  | -3403.951 | 2.784223 |  | Train
Co0.2Cr0.33333333Mn0.26666667Nb0.2 |  |  | 5.540236 |  | 146.4251 |  |  |  | fcc | birchmurnaghan | 0.02612992 | not included | 3.790901 |  |  | -3403.941 | 2.799574 |  | Train
Co0.20689655Cr0.34482759Mn0.27586207W0.17241379 |  |  | 5.950135 |  | 192.8407 |  |  |  | bcc | birchmurnaghan | 0.02741848 | not included | 2.943435 |  |  | -7512.895 | 2.738718 |  | Train
Co0.20689655Cr0.34482759Mn0.27586207W0.17241379 |  |  | 5.80339 |  | 189.5976 |  |  |  | fcc | birchmurnaghan | 0.02025238 | not included | 3.710751 |  |  | -7512.887577 | 2.740383 |  | Train
Co0.21428571Cu0.14285714V0.28571429W0.35714286 |  |  | 4.446441 |  | 208.7494 |  |  |  | bcc | birchmurnaghan | 0.03446787 | not included | 3.064852 |  |  | -13184.46 | 2.85169 |  | Train
Co0.21428571Cu0.14285714V0.28571429W0.35714286 |  |  | 4.905011 |  | 201.4161 |  |  |  | fcc | birchmurnaghan | 0.02836066 | not included | 3.870109 |  |  | -13184.45 | 2.858069 |  | Train
Co0.21428571Cu0.17857143Fe0.25Ti0.35714286 |  |  | 5.135268 |  | 140.804 |  |  |  | fcc | birchmurnaghan | 0.008382478 | not included | 3.747025 |  |  | -2433.325 | 2.767171 |  | Train
Co0.20689655Cu0.20689655Mo0.34482759W0.24137931 |  |  | 4.566732 |  | 214.2996 |  |  |  | bcc | birchmurnaghan | 0.0442612 | not included | 3.1018 |  |  | -11890.32 | 2.886069 |  | Train
Co0.20689655Cu0.20689655Mo0.34482759W0.24137931 |  |  | 4.820276 |  | 206.2227 |  |  |  | fcc | birchmurnaghan | 0.03386458 | not included | 3.910347 |  |  | -11890.31 | 2.887785 |  | Train
Co0.19354839Cu0.19354839Nb0.32258065Zr0.29032258 |  |  | 4.731259 |  | 135.0558 |  |  |  | bcc | birchmurnaghan | 0.03704351 | not included | 3.290021 |  |  | -5730.719 | 3.061198 |  | Train
Co0.19354839Cu0.19354839Nb0.32258065Zr0.29032258 |  |  | 4.551379 |  | 128.2976 |  |  |  | fcc | birchmurnaghan | 0.0386446 | not included | 4.165502 |  |  | -5730.712 | 3.076216 |  | Train
Co0.2Cu0.23333333Ni0.33333333V0.23333333 |  |  | 4.772102 |  | 181.8204 |  |  |  | bcc | birchmurnaghan | 0.003658089 | not included | 2.862133 |  |  | -2786.57 | 2.66307 |  | Train
Co0.20689655Cu0.24137931Ti0.34482759W0.20689655 |  |  | 4.697225 |  | 158.8989 |  |  |  | bcc | birchmurnaghan | 0.02270615 | not included | 3.081431 |  |  | -8640.332 | 2.867116 |  | Train
Co0.20689655Cu0.24137931Ti0.34482759W0.20689655 |  |  | 4.568614 |  | 154.1229 |  |  |  | fcc | birchmurnaghan | 0.02355997 | not included | 3.895176 |  |  | -8640.326 | 2.876581 |  | Train
Co0.2Cu0.26666667Mo0.33333333W0.2 |  |  | 4.735381 |  | 204.682 |  |  |  | bcc | birchmurnaghan | 0.04681635 | not included | 3.090195 |  |  | -10609.46 | 2.875271 |  | Train
Co0.2Cu0.26666667Mo0.33333333W0.2 |  |  | 4.914021 |  | 197.492 |  |  |  | fcc | birchmurnaghan | 0.03630983 | not included | 3.894682 |  |  | -10609.45 | 2.876216 |  | Train
Co0.23076923Cu0.30769231V0.38461538Zr0.07692308 |  |  | 3.844462 |  | 145.6183 |  |  |  | bcc | birchmurnaghan | 0.02574785 | not included | 3.000092 |  |  | -2942.52 | 2.791434 |  | Train
Co0.23076923Cu0.30769231V0.38461538Zr0.07692308 |  |  | 4.26738 |  | 144.2337 |  |  |  | fcc | birchmurnaghan | 0.02438728 | not included | 3.781312 |  |  | -2942.517 | 2.792492 |  | Train
Co0.18181818Cu0.27272727Fe0.24242424Ni0.3030303 |  |  | 4.789134 |  | 168.7389 |  |  |  | bcc | birchmurnaghan | 0.003671368 | not included | 2.841373 |  |  | -2948.262 | 2.643755 |  | Train
Co0.17647059Cu0.26470588Ti0.26470588Zr0.29411765 |  |  | 4.263163 |  | 115.6635 |  |  |  | bcc | birchmurnaghan | 0.02983761 | not included | 3.254908 |  |  | -3939.364 | 3.028528 |  | Train
Co0.17647059Cu0.26470588Ti0.26470588Zr0.29411765 |  |  | 4.193838 |  | 112.1012 |  |  |  | fcc | birchmurnaghan | 0.03563495 | not included | 4.115967 |  |  | -3939.361 | 3.039635 |  | Train
Co0.21428571Cu0.35714286Hf0.07142857Mn0.35714286 |  |  | 3.799145 |  | 121.6994 |  |  |  | bcc | birchmurnaghan | 0.02169413 | not included | 2.984291 |  |  | -4775.535 | 2.776733 |  | Train
Co0.21428571Cu0.35714286Hf0.07142857Mn0.35714286 |  |  | 3.562334 |  | 121.1728 |  |  |  | fcc | birchmurnaghan | 0.02474378 | not included | 3.751973 |  |  | -4775.536 | 2.770826 |  | Train
Co0.2Cu0.33333333Hf0.2W0.26666667 |  |  | 4.652018 |  | 165.546 |  |  |  | bcc | birchmurnaghan | 0.05105732 | not included | 3.15855 |  |  | -16302.52 | 2.938872 |  | Train
Co0.2Cu0.33333333Hf0.2W0.26666667 |  |  | 4.537563 |  | 161.2448 |  |  |  | fcc | birchmurnaghan | 0.04803982 | not included | 3.984876 |  |  | -16302.52 | 2.942824 |  | Train
Co0.2Cu0.33333333Hf0.23333333Zr0.23333333 |  |  | 4.319441 |  | 121.3121 |  |  |  | bcc | birchmurnaghan | 0.0406949 | not included | 3.28584 |  |  | -10392.39 | 3.057308 |  | Train
Co0.2Cu0.33333333Hf0.23333333Zr0.23333333 |  |  | 3.990348 |  | 120.83 |  |  |  | fcc | birchmurnaghan | 0.04654059 | not included | 4.149474 |  |  | -10392.38 | 3.06438 |  | Train
Co0.19354839Cu0.32258065Hf0.29032258Nb0.19354839 |  |  | 4.56279 |  | 134.9749 |  |  |  | bcc | birchmurnaghan | 0.04045608 | not included | 3.229027 |  |  | -11845.61 | 3.004447 |  | Train
Co0.19354839Cu0.32258065Hf0.29032258Nb0.19354839 |  |  | 4.157233 |  | 134.1836 |  |  |  | fcc | birchmurnaghan | 0.04262135 | not included | 4.078393 |  |  | -11845.6 | 3.011886 |  | Train
Co0.27272727Cu0.45454545Mn0.22727273W0.04545455 |  |  | 4.76872 |  | 140.9778 |  |  |  | bcc | birchmurnaghan | 0.01842325 | not included | 2.916939 |  |  | -4276.446 | 2.714065 |  | Train
Co0.27272727Cu0.45454545Mn0.22727273W0.04545455 |  |  | 4.588564 |  | 139.0766 |  |  |  | fcc | birchmurnaghan | 0.01916992 | not included | 3.664848 |  |  | -4276.448 | 2.706484 |  | Train
Co0.19354839Cu0.32258065Mn0.25806452V0.22580645 |  |  | 5.066946 |  | 145.7459 |  |  |  | fcc | birchmurnaghan | 0.00961676 | not included | 3.643432 |  |  | -2633.459 | 2.690668 |  | Train
Co0.21428571Cu0.35714286Mo0.28571429W0.14285714 |  |  | 4.815246 |  | 190.3495 |  |  |  | bcc | birchmurnaghan | 0.04825976 | not included | 3.063032 |  |  | -8688.954 | 2.849997 |  | Train
Co0.21428571Cu0.35714286Mo0.28571429W0.14285714 |  |  | 4.986795 |  | 185.4909 |  |  |  | fcc | birchmurnaghan | 0.03868505 | not included | 3.857071 |  |  | -8688.951 | 2.848441 |  | Train
Co0.2Cu0.33333333V0.2W0.26666667 |  |  | 4.611112 |  | 187.2967 |  |  |  | bcc | birchmurnaghan | 0.04279519 | not included | 3.034131 |  |  | -10643.09 | 2.823106 |  | Train
Co0.2Cu0.33333333V0.2W0.26666667 |  |  | 5.020728 |  | 183.2062 |  |  |  | fcc | birchmurnaghan | 0.03497307 | not included | 3.823772 |  |  | -10643.09 | 2.823849 |  | Train
Co0.24Fe0.12Hf0.4Ni0.24 |  |  | 4.3756 |  | 138.5679 |  |  |  | bcc | birchmurnaghan | 0.03399756 | not included | 3.1863 |  |  | -13782.64 | 2.964691 |  | Train
Co0.24Fe0.12Hf0.4Ni0.24 |  |  | 4.255855 |  | 134.2923 |  |  |  | fcc | birchmurnaghan | 0.04308952 | not included | 4.022046 |  |  | -13782.63 | 2.970274 |  | Train
Co0.20689655Fe0.20689655Nb0.24137931Ni0.34482759 |  |  | 3.749187 |  | 179.4534 |  |  |  | bcc | birchmurnaghan | 0.02938055 | not included | 3.02138 |  |  | -4001.924 | 2.811242 |  | Train
Co0.20689655Fe0.20689655Nb0.24137931Ni0.34482759 |  |  | 5.071255 |  | 172.5464 |  |  |  | fcc | birchmurnaghan | 0.02854949 | not included | 3.792171 |  |  | -4001.924 | 2.800512 |  | Train
Co0.24Fe0.28Nb0.08Zr0.4 |  |  | 4.244506 |  | 129.0218 |  |  |  | bcc | birchmurnaghan | 0.03770776 | not included | 3.266458 |  |  | -4872.247 | 3.039274 |  | Train
Co0.24Fe0.28Nb0.08Zr0.4 |  |  | 4.007595 |  | 122.719 |  |  |  | fcc | birchmurnaghan | 0.04588776 | not included | 4.137201 |  |  | -4872.24 | 3.055316 |  | Train
Co0.18181818Fe0.27272727Mo0.24242424Ni0.3030303 |  |  | 4.703901 |  | 189.2662 |  |  |  | bcc | birchmurnaghan | 0.02639857 | not included | 2.964682 |  |  | -4084.273 | 2.758487 |  | Train
Co0.18181818Fe0.27272727Mo0.24242424Ni0.3030303 |  |  | 4.879116 |  | 183.6056 |  |  |  | fcc | birchmurnaghan | 0.02179601 | not included | 3.720685 |  |  | -4084.274 | 2.74772 |  | Train
Co0.19354839Fe0.29032258Nb0.19354839Ni0.32258065 |  |  | 4.089038 |  | 172.223 |  |  |  | bcc | birchmurnaghan | 0.02627637 | not included | 2.99377 |  |  | -3740.628 | 2.785552 |  | Train
Co0.19354839Fe0.29032258Nb0.19354839Ni0.32258065 |  |  | 4.357977 |  | 163.5709 |  |  |  | fcc | birchmurnaghan | 0.02608167 | not included | 3.759819 |  |  | -3740.628 | 2.77662 |  | Train
Co0.18181818Fe0.27272727Ni0.3030303W0.24242424 |  |  | 4.694963 |  | 193.7175 |  |  |  | bcc | birchmurnaghan | 0.03618627 | not included | 2.981237 |  |  | -9948.731 | 2.773891 |  | Train
Co0.18181818Fe0.27272727Ni0.3030303W0.24242424 |  |  | 4.90353 |  | 188.1391 |  |  |  | fcc | birchmurnaghan | 0.0307444 | not included | 3.743794 |  |  | -9948.732 | 2.764785 |  | Train
Co0.22222222Fe0.37037037Mn0.22222222W0.18518519 |  |  | 4.751505 |  | 170.1912 |  |  |  | bcc | birchmurnaghan | 0.02739662 | not included | 2.965936 |  |  | -8088.839 | 2.759654 |  | Train
Co0.22222222Fe0.37037037Mn0.22222222W0.18518519 |  |  | 5.242261 |  | 154.3013 |  |  |  | fcc | birchmurnaghan | 0.02519474 | not included | 3.715449 |  |  | -8088.838 | 2.743853 |  | Train
Co0.17647059Fe0.29411765Mn0.29411765Nb0.23529412 |  |  | 4.283138 |  | 148.325 |  |  |  | bcc | birchmurnaghan | 0.02708666 | not included | 3.038723 |  |  | -3723.436 | 2.827379 |  | Train
Co0.17647059Fe0.29411765Mn0.29411765Nb0.23529412 |  |  | 4.01738 |  | 132.8202 |  |  |  | fcc | birchmurnaghan | 0.02886164 | not included | 3.833085 |  |  | -3723.431 | 2.830727 |  | Train
Co0.2Fe0.33333333Mo0.2Ti0.26666667 |  |  | 4.869486 |  | 154.9129 |  |  |  | fcc | birchmurnaghan | 0.01376226 | not included | 3.816433 |  |  | -3481.67 | 2.818429 |  | Train
Co0.20689655Fe0.34482759Nb0.24137931W0.20689655 |  |  | 4.669621 |  | 187.027 |  |  |  | bcc | birchmurnaghan | 0.03564217 | not included | 3.100769 |  |  | -9979.334 | 2.885109 |  | Train
Co0.20689655Fe0.34482759Nb0.24137931W0.20689655 |  |  | 4.849471 |  | 172.0157 |  |  |  | fcc | birchmurnaghan | 0.03377304 | not included | 3.910882 |  |  | -9979.325 | 2.88818 |  | Train
Co0.28571429Fe0.47619048V0.0952381W0.14285714 |  |  | 4.697394 |  | 183.2106 |  |  |  | bcc | birchmurnaghan | 0.0208806 | not included | 2.940377 |  |  | -6782.24 | 2.735872 |  | Train
Co0.28571429Fe0.47619048V0.0952381W0.14285714 |  |  | 4.232468 |  | 182.3678 |  |  |  | fcc | birchmurnaghan | 0.01896235 | not included | 3.680116 |  |  | -6782.239 | 2.717759 |  | Train
Co0.28571429Hf0.0952381Ni0.14285714W0.47619048 |  |  | 4.63394 |  | 211.8451 |  |  |  | bcc | birchmurnaghan | 0.04289946 | not included | 3.124925 |  |  | -19518.03 | 2.907585 |  | Train
Co0.28571429Hf0.0952381Ni0.14285714W0.47619048 |  |  | 4.927324 |  | 203.3749 |  |  |  | fcc | birchmurnaghan | 0.037054 | not included | 3.939608 |  |  | -19518.02 | 2.909394 |  | Train
Co0.28571429Hf0.14285714Ni0.47619048W0.0952381 |  |  | 4.503485 |  | 187.0826 |  |  |  | bcc | birchmurnaghan | 0.03227829 | not included | 3.020356 |  |  | -9636.599 | 2.810289 |  | Train
Co0.28571429Hf0.14285714Ni0.47619048W0.0952381 |  |  | 3.882147 |  | 179.0104 |  |  |  | fcc | birchmurnaghan | 0.03388687 | not included | 3.802 |  |  | -9636.6 | 2.80777 |  | Train
Co0.2Hf0.2Mo0.33333333Ti0.26666667 |  |  | 3.975414 |  | 154.639 |  |  |  | fcc | birchmurnaghan | 0.01888736 | not included | 4.067549 |  |  | -9755.889 | 3.003878 |  | Train
Co0.18181818Hf0.27272727Mn0.3030303Mo0.24242424 |  |  | 4.549687 |  | 136.0653 |  |  |  | bcc | birchmurnaghan | 0.02947212 | not included | 3.183436 |  |  | -11384.93 | 2.962026 |  | Train
Co0.18181818Hf0.27272727Mn0.3030303Mo0.24242424 |  |  | 4.49393 |  | 130.8612 |  |  |  | fcc | birchmurnaghan | 0.03360654 | not included | 4.042464 |  |  | -11384.92 | 2.985353 |  | Train
Co0.18181818Hf0.27272727Nb0.3030303W0.24242424 |  |  | 4.215468 |  | 174.7214 |  |  |  | bcc | birchmurnaghan | 0.01957872 | not included | 3.274395 |  |  | -18867.8 | 3.046659 |  | Train
Co0.18181818Hf0.27272727Nb0.3030303W0.24242424 |  |  | 3.862244 |  | 167.8158 |  |  |  | fcc | birchmurnaghan | 0.02348366 | not included | 4.160223 |  |  | -18867.78 | 3.072318 |  | Train
Co0.17647059Hf0.26470588V0.26470588W0.29411765 |  |  | 4.377094 |  | 182.6748 |  |  |  | bcc | birchmurnaghan | 0.02583707 | not included | 3.197556 |  |  | -18506.2 | 2.975165 |  | Train
Co0.17647059Hf0.26470588V0.26470588W0.29411765 |  |  | 4.138085 |  | 173.5451 |  |  |  | fcc | birchmurnaghan | 0.02915664 | not included | 4.060786 |  |  | -18506.18 | 2.998883 |  | Train
Co0.19354839Hf0.32258065Mo0.22580645Ti0.25806452 |  |  | 3.8261 |  | 142.0776 |  |  |  | fcc | birchmurnaghan | 0.02182452 | not included | 4.133325 |  |  | -12534.69 | 3.052453 |  | Train
Co0.23076923Hf0.38461538Mo0.34615385W0.03846154 |  |  | 4.175072 |  | 168.7791 |  |  |  | bcc | birchmurnaghan | 0.02176333 | not included | 3.250595 |  |  | -16299.73 | 3.024515 |  | Train
Co0.23076923Hf0.38461538Mo0.34615385W0.03846154 |  |  | 3.810642 |  | 162.707 |  |  |  | fcc | birchmurnaghan | 0.0280223 | not included | 4.122858 |  |  | -16299.72 | 3.044724 |  | Train
Co0.24Hf0.4Ni0.08W0.28 |  |  | 4.145811 |  | 166.5288 |  |  |  | bcc | birchmurnaghan | 0.03227169 | not included | 3.247784 |  |  | -22043.61 | 3.021899 |  | Train
Co0.24Hf0.4Ni0.08W0.28 |  |  | 3.900536 |  | 162.0899 |  |  |  | fcc | birchmurnaghan | 0.0366908 | not included | 4.113062 |  |  | -22043.6 | 3.037489 |  | Train
Co0.26086957Hf0.43478261Ni0.2173913W0.08695652 |  |  | 4.268836 |  | 146.32 |  |  |  | bcc | birchmurnaghan | 0.03470187 | not included | 3.226363 |  |  | -17307.86 | 3.001968 |  | Train
Co0.26086957Hf0.43478261Ni0.2173913W0.08695652 |  |  | 3.997295 |  | 143.4294 |  |  |  | fcc | birchmurnaghan | 0.04228233 | not included | 4.076686 |  |  | -17307.85 | 3.010626 |  | Train
Co0.18181818Hf0.3030303W0.27272727Zr0.24242424 |  |  | 4.057792 |  | 153.2488 |  |  |  | bcc | birchmurnaghan | 0.02397342 | not included | 3.334994 |  |  | -20223.2 | 3.103043 |  | Train
Co0.18181818Hf0.3030303W0.27272727Zr0.24242424 |  |  | 3.757465 |  | 150.9879 |  |  |  | fcc | birchmurnaghan | 0.02944895 | not included | 4.23405 |  |  | -20223.19 | 3.126839 |  | Train
Co0.27272727Mn0.18181818Mo0.09090909Ni0.45454545 |  |  | 4.246603 |  | 178.8092 |  |  |  | bcc | birchmurnaghan | 0.01317509 | not included | 2.889905 |  |  | -3296.223 | 2.688911 |  | Train
Co0.21428571Mn0.17857143Nb0.35714286Ti0.25 |  |  | 4.522669 |  | 132.2063 |  |  |  | bcc | birchmurnaghan | 0.01585535 | not included | 3.15424 |  |  | -4171.241 | 2.934861 |  | Train
Co0.21428571Mn0.17857143Nb0.35714286Ti0.25 |  |  | 4.579994 |  | 130.7322 |  |  |  | fcc | birchmurnaghan | 0.02122669 | not included | 4.017403 |  |  | -4171.23 | 2.966845 |  | Train
Co0.21428571Mn0.17857143Nb0.35714286W0.25 |  |  | 4.534777 |  | 183.4688 |  |  |  | bcc | birchmurnaghan | 0.02948698 | not included | 3.161478 |  |  | -11827.45 | 2.941596 |  | Train
Co0.21428571Mn0.17857143Nb0.35714286W0.25 |  |  | 4.863503 |  | 168.1139 |  |  |  | fcc | birchmurnaghan | 0.02839908 | not included | 4.009263 |  |  | -11827.44 | 2.960834 |  | Train
Co0.20689655Mn0.20689655Mo0.24137931W0.34482759 |  |  | 4.645878 |  | 211.221 |  |  |  | bcc | birchmurnaghan | 0.03194653 | not included | 3.101319 |  |  | -14162.17 | 2.885621 |  | Train
Co0.20689655Mn0.20689655Mo0.24137931W0.34482759 |  |  | 4.849351 |  | 197.7549 |  |  |  | fcc | birchmurnaghan | 0.02527058 | not included | 3.916784 |  |  | -14162.15 | 2.892538 |  | Train
Co0.19354839Mn0.22580645Nb0.32258065Ni0.25806452 |  |  | 4.357055 |  | 157.6063 |  |  |  | bcc | birchmurnaghan | 0.03094909 | not included | 3.082725 |  |  | -4309.487 | 2.86832 |  | Train
Co0.19354839Mn0.22580645Nb0.32258065Ni0.25806452 |  |  | 4.569105 |  | 148.4317 |  |  |  | fcc | birchmurnaghan | 0.0302419 | not included | 3.885958 |  |  | -4309.483 | 2.869773 |  | Train
Co0.19354839Mn0.22580645Ni0.25806452W0.32258065 |  |  | 4.792366 |  | 185.53 |  |  |  | bcc | birchmurnaghan | 0.03991046 | not included | 3.026553 |  |  | -12260.17 | 2.816055 |  | Train
Co0.19354839Mn0.22580645Ni0.25806452W0.32258065 |  |  | 5.074124 |  | 179.9975 |  |  |  | fcc | birchmurnaghan | 0.03285198 | not included | 3.806854 |  |  | -12260.16 | 2.811355 |  | Train
Co0.21428571Mn0.35714286Nb0.14285714W0.28571429 |  |  | 4.869131 |  | 171.0239 |  |  |  | bcc | birchmurnaghan | 0.03471792 | not included | 3.090574 |  |  | -11758.09 | 2.875623 |  | Train
Co0.21428571Mn0.35714286Nb0.14285714W0.28571429 |  |  | 4.712055 |  | 160.2862 |  |  |  | fcc | birchmurnaghan | 0.03165368 | not included | 3.909134 |  |  | -11758.08 | 2.886889 |  | Train
Co0.20689655Mo0.24137931Ni0.20689655Ti0.34482759 |  |  | 4.708161 |  | 164.3421 |  |  |  | fcc | birchmurnaghan | 0.01125279 | not included | 3.863827 |  |  | -3755.619 | 2.85343 |  | Train
Co0.26086957Mo0.43478261Nb0.17391304Zr0.13043478 |  |  | 4.593275 |  | 193.9231 |  |  |  | bcc | birchmurnaghan | 0.02444534 | not included | 3.194766 |  |  | -6517.991 | 2.972569 |  | Train
Co0.26086957Mo0.43478261Nb0.17391304Zr0.13043478 |  |  | 4.325443 |  | 179.8813 |  |  |  | fcc | birchmurnaghan | 0.02636091 | not included | 4.042246 |  |  | -6517.973 | 2.985192 |  | Train
Co0.23076923Mo0.38461538Ni0.07692308Zr0.30769231 |  |  | 4.721942 |  | 171.2583 |  |  |  | bcc | birchmurnaghan | 0.03112981 | not included | 3.233061 |  |  | -6211.765 | 3.0082 |  | Train
Co0.23076923Mo0.38461538Ni0.07692308Zr0.30769231 |  |  | 4.532237 |  | 160.2507 |  |  |  | fcc | birchmurnaghan | 0.03461361 | not included | 4.090599 |  |  | -6211.752 | 3.020901 |  | Train
Co0.19354839Mo0.32258065Ni0.19354839Ti0.29032258 |  |  | 4.679227 |  | 172.252 |  |  |  | fcc | birchmurnaghan | 0.01307928 | not included | 3.879173 |  |  | -4233.883 | 2.864763 |  | Train
Co0.22222222Mo0.37037037Ti0.2962963W0.11111111 |  |  | 4.353274 |  | 193.9608 |  |  |  | bcc | birchmurnaghan | 0.008179218 | not included | 3.124524 |  |  | -7742.097 | 2.907212 |  | Train
Co0.22222222Mo0.37037037Ti0.2962963W0.11111111 |  |  | 4.266111 |  | 182.01 |  |  |  | fcc | birchmurnaghan | 0.01251125 | not included | 3.961164 |  |  | -7742.079 | 2.925313 |  | Train
Co0.21428571Mo0.35714286V0.21428571Zr0.21428571 |  |  | 4.616495 |  | 183.7477 |  |  |  | bcc | birchmurnaghan | 0.02502608 | not included | 3.185614 |  |  | -5442.668 | 2.964053 |  | Train
Co0.21428571Mo0.35714286V0.21428571Zr0.21428571 |  |  | 4.250538 |  | 170.099 |  |  |  | fcc | birchmurnaghan | 0.02906919 | not included | 4.037452 |  |  | -5442.65 | 2.981652 |  | Train
Co0.20689655Nb0.20689655Ni0.24137931W0.34482759 |  |  | 4.740199 |  | 207.6592 |  |  |  | bcc | birchmurnaghan | 0.04097292 | not included | 3.117908 |  |  | -14034.65 | 2.901056 |  | Train
Co0.20689655Nb0.20689655Ni0.24137931W0.34482759 |  |  | 4.914073 |  | 199.8365 |  |  |  | fcc | birchmurnaghan | 0.03379697 | not included | 3.931591 |  |  | -14034.64 | 2.903474 |  | Train
Co0.1875Nb0.25W0.3125Zr0.25 |  |  | 4.601215 |  | 183.6714 |  |  |  | bcc | birchmurnaghan | 0.02424046 | not included | 3.271801 |  |  | -14321.52 | 3.044246 |  | Train
Co0.1875Nb0.25W0.3125Zr0.25 |  |  | 4.381681 |  | 170.4926 |  |  |  | fcc | birchmurnaghan | 0.02784918 | not included | 4.154423 |  |  | -14321.5 | 3.068034 |  | Train
Co0.20689655Nb0.34482759Ni0.20689655V0.24137931 |  |  | 4.485904 |  | 177.9956 |  |  |  | bcc | birchmurnaghan | 0.02637249 | not included | 3.096381 |  |  | -4297.225 | 2.881026 |  | Train
Co0.20689655Nb0.34482759Ni0.20689655V0.24137931 |  |  | 4.81167 |  | 168.9106 |  |  |  | fcc | birchmurnaghan | 0.02547151 | not included | 3.910325 |  |  | -4297.216 | 2.887768 |  | Train
Co0.20689655Nb0.34482759Ni0.31034483Ti0.13793103 |  |  | 4.75109 |  | 162.6757 |  |  |  | bcc | birchmurnaghan | 0.02425393 | not included | 3.108908 |  |  | -4389.926 | 2.892682 |  | Train
Co0.20689655Nb0.34482759Ni0.31034483Ti0.13793103 |  |  | 4.690718 |  | 158.2798 |  |  |  | fcc | birchmurnaghan | 0.0254109 | not included | 3.922564 |  |  | -4389.92 | 2.896807 |  | Train
Co0.1875Nb0.3125Ti0.25Zr0.25 |  |  | 4.499646 |  | 133.831 |  |  |  | bcc | birchmurnaghan | 0.01672253 | not included | 3.306485 |  |  | -5134.423 | 3.076517 |  | Train
Co0.1875Nb0.3125Ti0.25Zr0.25 |  |  | 4.290124 |  | 127.5275 |  |  |  | fcc | birchmurnaghan | 0.02224488 | not included | 4.202545 |  |  | -5134.413 | 3.103572 |  | Train
Co0.2Nb0.33333333V0.2Zr0.26666667 |  |  | 4.64988 |  | 149.2467 |  |  |  | bcc | birchmurnaghan | 0.02630842 | not included | 3.272875 |  |  | -5403.956 | 3.045245 |  | Train
Co0.2Nb0.33333333V0.2Zr0.26666667 |  |  | 4.564261 |  | 138.4785 |  |  |  | fcc | birchmurnaghan | 0.0306213 | not included | 4.159422 |  |  | -5403.941 | 3.071726 |  | Train
Co0.22222222Ni0.18518519Ti0.22222222Zr0.37037037 |  |  | 4.471748 |  | 122.4951 |  |  |  | bcc | birchmurnaghan | 0.02592146 | not included | 3.266702 |  |  | -4226.94 | 3.039501 |  | Train
Co0.22222222Ni0.18518519Ti0.22222222Zr0.37037037 |  |  | 4.352119 |  | 117.7606 |  |  |  | fcc | birchmurnaghan | 0.0355581 | not included | 4.133921 |  |  | -4226.934 | 3.052894 |  | Train
Co0.26086957Ni0.26086957Ti0.43478261Zr0.04347826 |  |  | 13.16092 |  | 106.42 |  |  |  | fcc | birchmurnaghan | 0.009737967 | not included | 3.825555 |  |  | -2578.433 | 2.825166 |  | Train
Co0.2Ni0.26666667W0.33333333Zr0.2 |  |  | 4.580151 |  | 187.5484 |  |  |  | bcc | birchmurnaghan | 0.04637046 | not included | 3.169298 |  |  | -13605.18 | 2.948872 |  | Train
Co0.2Ni0.26666667W0.33333333Zr0.2 |  |  | 4.657727 |  | 179.6678 |  |  |  | fcc | birchmurnaghan | 0.04389392 | not included | 3.9974 |  |  | -13605.17 | 2.952073 |  | Train
Co0.18181818Ni0.27272727Ti0.24242424W0.3030303 |  |  | 4.443904 |  | 188.4446 |  |  |  | bcc | birchmurnaghan | 0.02418249 | not included | 3.068423 |  |  | -11576.87 | 2.855013 |  | Train
Co0.18181818Ni0.27272727Ti0.24242424W0.3030303 |  |  | 4.794583 |  | 183.2843 |  |  |  | fcc | birchmurnaghan | 0.02272346 | not included | 3.87275 |  |  | -11576.86 | 2.860019 |  | Train
Co0.19354839Ni0.29032258Ti0.32258065Zr0.19354839 |  |  | 4.26131 |  | 129.5044 |  |  |  | bcc | birchmurnaghan | 0.0181693 | not included | 3.154548 |  |  | -3369.085 | 2.935148 |  | Train
Co0.19354839Ni0.29032258Ti0.32258065Zr0.19354839 |  |  | 4.443629 |  | 124.8011 |  |  |  | fcc | birchmurnaghan | 0.0269264 | not included | 3.98463 |  |  | -3369.081 | 2.942642 |  | Train
Co0.1875Ni0.3125Ti0.28125W0.21875 |  |  | 4.578793 |  | 177.7071 |  |  |  | bcc | birchmurnaghan | 0.01810961 | not included | 3.043286 |  |  | -9002.972 | 2.831624 |  | Train
Co0.1875Ni0.3125Ti0.28125W0.21875 |  |  | 4.854866 |  | 174.3313 |  |  |  | fcc | birchmurnaghan | 0.01882394 | not included | 3.839929 |  |  | -9002.967 | 2.835781 |  | Train
Co0.19354839Ti0.19354839W0.32258065Zr0.29032258 |  |  | 4.585891 |  | 168.144 |  |  |  | bcc | birchmurnaghan | 0.02372435 | not included | 3.263247 |  |  | -13370.55 | 3.036287 |  | Train
Co0.19354839Ti0.19354839W0.32258065Zr0.29032258 |  |  | 4.40061 |  | 158.4395 |  |  |  | fcc | birchmurnaghan | 0.02876304 | not included | 4.142779 |  |  | -13370.53 | 3.059435 |  | Train
Co0.29166667Cr0.04166667V0.25W0.41666667 |  |  | 4.394317 |  | 225.7687 |  |  |  | bcc | birchmurnaghan | 0.02722321 | not included | 3.070229 |  |  | -14827.03 | 2.856693 |  | Train
Co0.29166667Cr0.04166667V0.25W0.41666667 |  |  | 5.23889 |  | 212.9934 |  |  |  | fcc | birchmurnaghan | 0.02327283 | not included | 3.876464 |  |  | -14827.02 | 2.862762 |  | Train
Co0.35Cr0.1Cu0.5Mn0.05 |  |  | 4.853312 |  | 142.9127 |  |  |  | bcc | birchmurnaghan | 0.01212459 | not included | 2.864419 |  |  | -2956.498 | 2.665197 |  | Train
Co0.30434783Cr0.2173913Fe0.43478261Nb0.04347826 |  |  | 4.169411 |  | 186.4215 |  |  |  | bcc | birchmurnaghan | 0.0121079 | not included | 2.871135 |  |  | -2746.399 | 2.671447 |  | Train
Co0.21875Cr0.1875Cu0.28125Ni0.3125 |  |  | 6.55617 |  | 161.5068 |  |  |  | bcc | birchmurnaghan | 0.0114389 | not included | 2.837285 |  |  | -2885.119 | 2.639951 |  | Train
Co0.24137931Cr0.20689655Mn0.20689655Nb0.34482759 |  |  | 4.50649 |  | 169.3659 |  |  |  | bcc | birchmurnaghan | 0.03273435 | not included | 3.079894 |  |  | -4221.673 | 2.865686 |  | Train
Co0.24137931Cr0.20689655Mn0.20689655Nb0.34482759 |  |  | 6.876357 |  | 113.8977 |  |  |  | fcc | birchmurnaghan | 0.03108706 | not included | 3.921121 |  |  | -4221.663 | 2.895741 |  | Train
Co0.21212121Cr0.21212121Cu0.27272727Mo0.3030303 |  |  | 5.805059 |  | 183.698 |  |  |  | bcc | birchmurnaghan | 0.0406473 | not included | 3.006107 |  |  | -4398.865 | 2.797031 |  | Train
Co0.21212121Cr0.21212121Cu0.27272727Mo0.3030303 |  |  | 7.157367 |  | 158.4034 |  |  |  | fcc | birchmurnaghan | 0.02988022 | not included | 3.79181 |  |  | -4398.861 | 2.800245 |  | Train
Co0.22580645Cr0.25806452Cu0.19354839V0.32258065 |  |  | 4.694018 |  | 197.2198 |  |  |  | bcc | birchmurnaghan | 0.01049454 | not included | 2.887961 |  |  | -2425.617 | 2.687102 |  | Train
Co0.22580645Cr0.25806452Cu0.19354839V0.32258065 |  |  | 6.27751 |  | 199.6448 |  |  |  | fcc | birchmurnaghan | 0.005528882 | not included | 3.644863 |  |  | -2425.611 | 2.691725 |  | Train
Co0.20588235Cr0.23529412Hf0.29411765Ni0.26470588 |  |  | 6.618711 |  | 110.4991 |  |  |  | bcc | birchmurnaghan | 0.03962968 | not included | 3.129262 |  |  | -10750.67 | 2.91162 |  | Train
Co0.20588235Cr0.23529412Hf0.29411765Ni0.26470588 |  |  | 4.517516 |  | 120.0935 |  |  |  | fcc | birchmurnaghan | 0.04013019 | not included | 3.956205 |  |  | -10750.66 | 2.921651 |  | Train
Co0.21212121Cr0.24242424Ni0.3030303V0.24242424 |  |  | 5.835133 |  | 217.6854 |  |  |  | fcc | birchmurnaghan | -0.002993863 | not included | 3.59469 |  |  | -2483.598 | 2.654673 |  | Train
Co0.2Cr0.25714286Mo0.25714286Zr0.28571429 |  |  | 8.157417 |  | 149.7601 |  |  |  | bcc | birchmurnaghan | 0.03891869 | not included | 3.194788 |  |  | -5237.48 | 2.972589 |  | Train
Co0.2Cr0.25714286Mo0.25714286Zr0.28571429 |  |  | 4.449516 |  | 131.592 |  |  |  | fcc | birchmurnaghan | 0.03805158 | not included | 4.083128 |  |  | -5237.466 | 3.015383 |  | Train
Co0.35Cr0.5Cu0.1Mn0.05 |  |  | 5.313556 |  | 230.1943 |  |  |  | fcc | birchmurnaghan | 0.001239856 | not included | 3.558326 |  |  | -2473.181 | 2.627818 |  | Train
Co0.22580645Cr0.32258065Fe0.22580645Nb0.22580645 |  |  | 4.13698 |  | 192.0962 |  |  |  | bcc | birchmurnaghan | 0.03144784 | not included | 3.009745 |  |  | -3608.754 | 2.800416 |  | Train
Co0.22580645Cr0.32258065Fe0.22580645Nb0.22580645 |  |  | 5.89325 |  | 159.13 |  |  |  | fcc | birchmurnaghan | 0.02756643 | not included | 3.793572 |  |  | -3608.745 | 2.801546 |  | Train
Co0.22580645Cr0.32258065Hf0.19354839Mn0.25806452 |  |  | 7.661454 |  | 123.804 |  |  |  | bcc | birchmurnaghan | 0.03527551 | not included | 3.034091 |  |  | -7762.445 | 2.823069 |  | Train
Co0.22580645Cr0.32258065Hf0.19354839Mn0.25806452 |  |  | 8.615122 |  | 84.00541 |  |  |  | fcc | birchmurnaghan | 0.03615423 | not included | 3.876295 |  |  | -7762.438 | 2.862638 |  | Train
Co0.21212121Cr0.3030303Nb0.27272727V0.21212121 |  |  | 4.254489 |  | 198.0155 |  |  |  | bcc | birchmurnaghan | 0.02497945 | not included | 3.054058 |  |  | -3710.603 | 2.841647 |  | Train
Co0.21212121Cr0.3030303Nb0.27272727V0.21212121 |  |  | 7.541163 |  | 141.541 |  |  |  | fcc | birchmurnaghan | 0.02492595 | not included | 3.878677 |  |  | -3710.585 | 2.864397 |  | Train
Co0.28Cu0.08Mo0.4W0.24 |  |  | 4.62434 |  | 224.3585 |  |  |  | bcc | birchmurnaghan | 0.03648244 | not included | 3.10522 |  |  | -12044.6 | 2.88925 |  | Train
Co0.28Cu0.08Mo0.4W0.24 |  |  | 4.940143 |  | 214.9888 |  |  |  | fcc | birchmurnaghan | 0.02755087 | not included | 3.913383 |  |  | -12044.59 | 2.890027 |  | Train
Co0.33333333Cu0.14285714Nb0.47619048Zr0.04761905 |  |  | 4.678025 |  | 160.0179 |  |  |  | bcc | birchmurnaghan | 0.03660767 | not included | 3.18009 |  |  | -5383.453 | 2.958913 |  | Train
Co0.33333333Cu0.14285714Nb0.47619048Zr0.04761905 |  |  | 4.641427 |  | 150.7159 |  |  |  | fcc | birchmurnaghan | 0.03682573 | not included | 4.016669 |  |  | -5383.445 | 2.966303 |  | Train
Co0.26923077Cu0.15384615Mo0.38461538W0.19230769 |  |  | 4.485685 |  | 215.1686 |  |  |  | bcc | birchmurnaghan | 0.04122438 | not included | 3.092137 |  |  | -10580.12 | 2.877078 |  | Train
Co0.26923077Cu0.15384615Mo0.38461538W0.19230769 |  |  | 4.908155 |  | 206.0498 |  |  |  | fcc | birchmurnaghan | 0.03179097 | not included | 3.895447 |  |  | -10580.11 | 2.876781 |  | Train
Co0.26923077Cu0.19230769Nb0.15384615Ti0.38461538 |  |  | 4.711909 |  | 134.2354 |  |  |  | fcc | birchmurnaghan | 0.01891949 | not included | 3.910942 |  |  | -3220.426 | 2.888224 |  | Train
Co0.23333333Cu0.23333333V0.33333333Zr0.2 |  |  | 3.27492 |  | 142.9797 |  |  |  | bcc | birchmurnaghan | 0.0374216 | not included | 3.123644 |  |  | -3493.512 | 2.906393 |  | Train
Co0.23333333Cu0.23333333V0.33333333Zr0.2 |  |  | 3.566307 |  | 137.582 |  |  |  | fcc | birchmurnaghan | 0.03851528 | not included | 3.942408 |  |  | -3493.508 | 2.911461 |  | Train
Co0.21875Cu0.25Hf0.21875Ti0.3125 |  |  | 4.48527 |  | 124.2136 |  |  |  | bcc | birchmurnaghan | 0.0231373 | not included | 3.171495 |  |  | -8567.656 | 2.950916 |  | Train
Co0.21875Cu0.25Hf0.21875Ti0.3125 |  |  | 4.101555 |  | 120.297 |  |  |  | fcc | birchmurnaghan | 0.03023881 | not included | 4.011195 |  |  | -8567.652 | 2.962261 |  | Train
Co0.2Cu0.28571429Fe0.25714286Ni0.25714286 |  |  | 4.780398 |  | 167.3742 |  |  |  | bcc | birchmurnaghan | 0.004169223 | not included | 2.843268 |  |  | -2939.701 | 2.645518 |  | Train
Co0.22580645Cu0.32258065Hf0.12903226Mo0.32258065 |  |  | 4.722055 |  | 168.8444 |  |  |  | bcc | birchmurnaghan | 0.04248537 | not included | 3.113396 |  |  | -8229.05 | 2.896858 |  | Train
Co0.22580645Cu0.32258065Hf0.12903226Mo0.32258065 |  |  | 4.637596 |  | 164.1243 |  |  |  | fcc | birchmurnaghan | 0.03877408 | not included | 3.924183 |  |  | -8229.046 | 2.898003 |  | Train
Co0.22580645Cu0.32258065Nb0.22580645Ti0.22580645 |  |  | 4.600662 |  | 146.2146 |  |  |  | bcc | birchmurnaghan | 0.02531268 | not included | 3.100717 |  |  | -3808.448 | 2.885061 |  | Train
Co0.22580645Cu0.32258065Nb0.22580645Ti0.22580645 |  |  | 4.772921 |  | 138.5117 |  |  |  | fcc | birchmurnaghan | 0.02654121 | not included | 3.913944 |  |  | -3808.444 | 2.890441 |  | Train
Co0.35Fe0.05Ti0.1W0.5 |  |  | 4.434189 |  | 217.7909 |  |  |  | bcc | birchmurnaghan | 0.03273155 | not included | 3.098582 |  |  | -17439.71 | 2.883074 |  | Train
Co0.35Fe0.05Ti0.1W0.5 |  |  | 5.10399 |  | 207.9889 |  |  |  | fcc | birchmurnaghan | 0.02846982 | not included | 3.905316 |  |  | -17439.7 | 2.884069 |  | Train
Co0.23333333Fe0.2Mo0.33333333Ti0.23333333 |  |  | 4.832063 |  | 167.7111 |  |  |  | fcc | birchmurnaghan | 0.01550655 | not included | 3.867013 |  |  | -4257.442 | 2.855783 |  | Train
Co0.21875Fe0.21875Hf0.25Zr0.3125 |  |  | 4.37723 |  | 119.5698 |  |  |  | bcc | birchmurnaghan | 0.03323283 | not included | 3.319254 |  |  | -10979.29 | 3.088399 |  | Train
Co0.21875Fe0.21875Hf0.25Zr0.3125 |  |  | 4.106643 |  | 116.9802 |  |  |  | fcc | birchmurnaghan | 0.04296273 | not included | 4.209636 |  |  | -10979.28 | 3.108809 |  | Train
Co0.22580645Fe0.25806452Mo0.32258065Zr0.19354839 |  |  | 4.277233 |  | 172.328 |  |  |  | bcc | birchmurnaghan | 0.03548267 | not included | 3.157855 |  |  | -5291.016 | 2.938225 |  | Train
Co0.22580645Fe0.25806452Mo0.32258065Zr0.19354839 |  |  | 4.191209 |  | 160.3375 |  |  |  | fcc | birchmurnaghan | 0.0374262 | not included | 3.98665 |  |  | -5291.006 | 2.944134 |  | Train
Co0.21212121Fe0.24242424Ni0.24242424Ti0.3030303 |  |  | 6.34776 |  | 161.8165 |  |  |  | fcc | birchmurnaghan | 0.001521529 | not included | 3.687239 |  |  | -2462.073 | 2.72302 |  | Train
Co0.20588235Fe0.26470588Hf0.23529412W0.29411765 |  |  | 4.65701 |  | 173.3947 |  |  |  | bcc | birchmurnaghan | 0.03806467 | not included | 3.164994 |  |  | -17878.09 | 2.944867 |  | Train
Co0.20588235Fe0.26470588Hf0.23529412W0.29411765 |  |  | 4.605216 |  | 161.8351 |  |  |  | fcc | birchmurnaghan | 0.04018181 | not included | 4.00344 |  |  | -17878.08 | 2.956534 |  | Train
Co0.21212121Fe0.27272727Hf0.3030303Ti0.21212121 |  |  | 4.269949 |  | 125.68 |  |  |  | bcc | birchmurnaghan | 0.0237876 | not included | 3.182146 |  |  | -10824.76 | 2.960827 |  | Train
Co0.21212121Fe0.27272727Hf0.3030303Ti0.21212121 |  |  | 3.984019 |  | 120.8081 |  |  |  | fcc | birchmurnaghan | 0.03412326 | not included | 4.038178 |  |  | -10824.76 | 2.982188 |  | Train
Co0.22580645Fe0.29032258Mo0.16129032Nb0.32258065 |  |  | 4.67372 |  | 178.9381 |  |  |  | bcc | birchmurnaghan | 0.03017793 | not included | 3.114484 |  |  | -5140.501 | 2.89787 |  | Train
Co0.22580645Fe0.29032258Mo0.16129032Nb0.32258065 |  |  | 4.827773 |  | 163.9399 |  |  |  | fcc | birchmurnaghan | 0.02995473 | not included | 3.930763 |  |  | -5140.491 | 2.902861 |  | Train
Co0.29166667Hf0.08333333Mo0.41666667Zr0.20833333 |  |  | 4.602325 |  | 176.713 |  |  |  | bcc | birchmurnaghan | 0.02830757 | not included | 3.220879 |  |  | -8216.749 | 2.996865 |  | Train
Co0.29166667Hf0.08333333Mo0.41666667Zr0.20833333 |  |  | 4.304648 |  | 165.2518 |  |  |  | fcc | birchmurnaghan | 0.03283642 | not included | 4.076157 |  |  | -8216.733 | 3.010235 |  | Train
Co0.31818182Hf0.18181818Ni0.45454545V0.04545455 |  |  | -0.2323124 |  | 211.21 |  |  |  | bcc | birchmurnaghan | 0.02440059 | not included | 3.021603 |  |  | -7850.12 | 2.811449 |  | Train
Co0.31818182Hf0.18181818Ni0.45454545V0.04545455 |  |  | -10.73582 |  | 1246.572 |  |  |  | fcc | birchmurnaghan | 0.01982261 | not included | 3.783677 |  |  | -7850.131 | 2.794239 |  | Train
Co0.23333333Hf0.2Mn0.33333333W0.23333333 |  |  | 4.72389 |  | 146.3332 |  |  |  | bcc | birchmurnaghan | 0.03648692 | not included | 3.144053 |  |  | -15001.07 | 2.925383 |  | Train
Co0.23333333Hf0.2Mn0.33333333W0.23333333 |  |  | 4.846516 |  | 137.2706 |  |  |  | fcc | birchmurnaghan | 0.03852758 | not included | 3.983838 |  |  | -15001.06 | 2.942058 |  | Train
Co0.23333333Hf0.2Mo0.33333333Nb0.23333333 |  |  | 4.399429 |  | 179.7696 |  |  |  | bcc | birchmurnaghan | 0.02003604 | not included | 3.223208 |  |  | -11162.08 | 2.999032 |  | Train
Co0.23333333Hf0.2Mo0.33333333Nb0.23333333 |  |  | 4.089433 |  | 169.1477 |  |  |  | fcc | birchmurnaghan | 0.02448144 | not included | 4.087229 |  |  | -11162.06 | 3.018412 |  | Train
Co0.23333333Hf0.2Ni0.33333333Ti0.23333333 |  |  | 5.914955 |  | 139.7215 |  |  |  | bcc | birchmurnaghan | 0.01727719 | not included | 3.096133 |  |  | -8090.615 | 2.880796 |  | Train
Co0.23333333Hf0.2Ni0.33333333Ti0.23333333 |  |  | 4.763699 |  | 137.5939 |  |  |  | fcc | birchmurnaghan | 0.02594134 | not included | 3.909478 |  |  | -8090.612 | 2.887143 |  | Train
Co0.26923077Hf0.26923077Nb0.38461538W0.07692308 |  |  | 4.292479 |  | 156.9939 |  |  |  | bcc | birchmurnaghan | 0.02331723 | not included | 3.269978 |  |  | -14296.73 | 3.04255 |  | Train
Co0.26923077Hf0.26923077Nb0.38461538W0.07692308 |  |  | 3.923319 |  | 150.7241 |  |  |  | fcc | birchmurnaghan | 0.02868072 | not included | 4.150481 |  |  | -14296.71 | 3.065123 |  | Train
Co0.21875Hf0.21875Ni0.3125V0.25 |  |  | 5.263735 |  | 151.3925 |  |  |  | bcc | birchmurnaghan | 0.02714182 | not included | 3.073499 |  |  | -8631.143 | 2.859736 |  | Train
Co0.21875Hf0.21875Ni0.3125V0.25 |  |  | 4.507056 |  | 152.8331 |  |  |  | fcc | birchmurnaghan | 0.03083969 | not included | 3.876086 |  |  | -8631.139 | 2.862483 |  | Train
Co0.20588235Hf0.23529412Mn0.26470588Ti0.29411765 |  |  | 4.399597 |  | 102.5379 |  |  |  | bcc | birchmurnaghan | 0.01824 | not included | 3.174148 |  |  | -8814.12 | 2.953385 |  | Train
Co0.20588235Hf0.23529412Mn0.26470588Ti0.29411765 |  |  | 4.344746 |  | 105.9875 |  |  |  | fcc | birchmurnaghan | 0.0279867 | not included | 4.042703 |  |  | -8814.115 | 2.985529 |  | Train
Co0.25Hf0.32142857Nb0.07142857Ni0.35714286 |  |  | 11.65926 |  | 84.60091 |  |  |  | bcc | birchmurnaghan | 0.03339533 | not included | 3.175503 |  |  | -12034.76 | 2.954645 |  | Train
Co0.25Hf0.32142857Nb0.07142857Ni0.35714286 |  |  | 5.792333 |  | 130.933 |  |  |  | fcc | birchmurnaghan | 0.04043128 | not included | 3.987354 |  |  | -12034.75 | 2.944654 |  | Train
Co0.36842105Mn0.05263158V0.52631579W0.05263158 |  |  | 1.638901 |  | 187.0127 |  |  |  | fcc | birchmurnaghan | 0.003539604 | not included | 3.709704 |  |  | -3833.731 | 2.73961 |  | Train
Co0.23333333Mn0.2W0.23333333Zr0.33333333 |  |  | 4.666109 |  | 146.9412 |  |  |  | bcc | birchmurnaghan | 0.03856193 | not included | 3.247069 |  |  | -11063.53 | 3.021234 |  | Train
Co0.23333333Mn0.2W0.23333333Zr0.33333333 |  |  | 4.297691 |  | 141.0007 |  |  |  | fcc | birchmurnaghan | 0.04221588 | not included | 4.11767 |  |  | -11063.52 | 3.040892 |  | Train
Co0.21212121Mn0.21212121Nb0.3030303W0.27272727 |  |  | 4.654207 |  | 182.3567 |  |  |  | bcc | birchmurnaghan | 0.03110268 | not included | 3.147889 |  |  | -12199.37 | 2.928952 |  | Train
Co0.21212121Mn0.21212121Nb0.3030303W0.27272727 |  |  | 4.986666 |  | 166.3067 |  |  |  | fcc | birchmurnaghan | 0.02934895 | not included | 3.990791 |  |  | -12199.36 | 2.947193 |  | Train
Co0.36842105Mn0.52631579Mo0.05263158Nb0.05263158 |  |  | 7.556064 |  | 100.8643 |  |  |  | bcc | birchmurnaghan | 0.01558215 | not included | 2.940186 |  |  | -3069.109 | 2.735694 |  | Train
Co0.36842105Mn0.52631579Mo0.05263158Nb0.05263158 |  |  | 5.804741 |  | 134.3566 |  |  |  | fcc | birchmurnaghan | 0.01625255 | not included | 3.650155 |  |  | -3069.11 | 2.695633 |  | Train
Co0.21875Mn0.3125Mo0.21875Ti0.25 |  |  | 4.982189 |  | 140.9648 |  |  |  | bcc | birchmurnaghan | 0.008929008 | not included | 3.026502 |  |  | -3530.136 | 2.816007 |  | Train
Co0.21875Mn0.3125Mo0.21875Ti0.25 |  |  | 4.848151 |  | 138.1166 |  |  |  | fcc | birchmurnaghan | 0.01448576 | not included | 3.849197 |  |  | -3530.127 | 2.842625 |  | Train
Co0.19444444Mn0.27777778Ni0.25W0.27777778 |  |  | 4.797167 |  | 176.7938 |  |  |  | bcc | birchmurnaghan | 0.03696847 | not included | 3.011641 |  |  | -10933.7 | 2.80218 |  | Train
Co0.19444444Mn0.27777778Ni0.25W0.27777778 |  |  | 5.081239 |  | 170.5371 |  |  |  | fcc | birchmurnaghan | 0.03106323 | not included | 3.78627 |  |  | -10933.7 | 2.796154 |  | Train
Co0.22580645Mo0.32258065V0.12903226Zr0.32258065 |  |  | 4.685342 |  | 168.2681 |  |  |  | bcc | birchmurnaghan | 0.02747043 | not included | 3.238732 |  |  | -5802.483 | 3.013477 |  | Train
Co0.22580645Mo0.32258065V0.12903226Zr0.32258065 |  |  | 4.536939 |  | 155.4654 |  |  |  | fcc | birchmurnaghan | 0.03289305 | not included | 4.106813 |  |  | -5802.466 | 3.032874 |  | Train
Co0.24137931Mo0.34482759Ni0.27586207Zr0.13793103 |  |  | 4.572621 |  | 182.2606 |  |  |  | bcc | birchmurnaghan | 0.03835428 | not included | 3.114758 |  |  | -5293.41 | 2.898125 |  | Train
Co0.24137931Mo0.34482759Ni0.27586207Zr0.13793103 |  |  | 3.874836 |  | 180.2716 |  |  |  | fcc | birchmurnaghan | 0.03545756 | not included | 3.922345 |  |  | -5293.405 | 2.896645 |  | Train
Co0.2Mo0.28571429Ni0.25714286V0.25714286 |  |  | 4.615325 |  | 203.284 |  |  |  | bcc | birchmurnaghan | 0.02051359 | not included | 3.002028 |  |  | -4140.059 | 2.793236 |  | Train
Co0.2Mo0.28571429Ni0.25714286V0.25714286 |  |  | 5.000602 |  | 199.9738 |  |  |  | fcc | birchmurnaghan | 0.01498945 | not included | 3.782208 |  |  | -4140.054 | 2.793154 |  | Train
Co0.23333333Mo0.33333333Ti0.1V0.33333333 |  |  | 4.37878 |  | 199.4566 |  |  |  | bcc | birchmurnaghan | 0.007899122 | not included | 3.055758 |  |  | -4153.871 | 2.843229 |  | Train
Co0.23333333Mo0.33333333Ti0.1V0.33333333 |  |  | 4.824572 |  | 188.7108 |  |  |  | fcc | birchmurnaghan | 0.0110561 | not included | 3.870844 |  |  | -4153.853 | 2.858612 |  | Train
Co0.21875Mo0.3125Ti0.1875Zr0.28125 |  |  | 4.583675 |  | 156.9353 |  |  |  | bcc | birchmurnaghan | 0.01951444 | not included | 3.247613 |  |  | -5485.476 | 3.02174 |  | Train
Co0.21875Mo0.3125Ti0.1875Zr0.28125 |  |  | 4.373005 |  | 147.6691 |  |  |  | fcc | birchmurnaghan | 0.02651751 | not included | 4.121954 |  |  | -5485.461 | 3.044056 |  | Train
Co0.21212121Mo0.3030303V0.27272727W0.21212121 |  |  | 4.434801 |  | 226.2263 |  |  |  | bcc | birchmurnaghan | 0.0176474 | not included | 3.090967 |  |  | -10423.9 | 2.875989 |  | Train
Co0.21212121Mo0.3030303V0.27272727W0.21212121 |  |  | 4.801998 |  | 213.4171 |  |  |  | fcc | birchmurnaghan | 0.01631334 | not included | 3.909642 |  |  | -10423.88 | 2.887264 |  | Train
Co0.26923077Nb0.38461538Ni0.03846154Ti0.30769231 |  |  | 4.163144 |  | 143.8841 |  |  |  | fcc | birchmurnaghan | 0.01945932 | not included | 4.026303 |  |  | -4328.11 | 2.973418 |  | Train
Co0.21875Ni0.28125Ti0.1875Zr0.3125 |  |  | 3.898315 |  | 129.3548 |  |  |  | bcc | birchmurnaghan | 0.02748029 | not included | 3.214961 |  |  | -4032.222 | 2.991359 |  | Train
Co0.21875Ni0.28125Ti0.1875Zr0.3125 |  |  | 3.745891 |  | 125.3349 |  |  |  | fcc | birchmurnaghan | 0.03632207 | not included | 4.060381 |  |  | -4032.218 | 2.998584 |  | Train
Co0.21875V0.21875W0.25Zr0.3125 |  |  | 4.663064 |  | 173.1173 |  |  |  | bcc | birchmurnaghan | 0.03284708 | not included | 3.234388 |  |  | -11373.22 | 3.009435 |  | Train
Co0.21875V0.21875W0.25Zr0.3125 |  |  | 4.381149 |  | 161.8296 |  |  |  | fcc | birchmurnaghan | 0.03683017 | not included | 4.103135 |  |  | -11373.2 | 3.030158 |  | Train
Co0.21212121V0.27272727W0.21212121Zr0.3030303 |  |  | 4.599037 |  | 170.2232 |  |  |  | bcc | birchmurnaghan | 0.03259371 | not included | 3.226178 |  |  | -10150.05 | 3.001796 |  | Train
Co0.21212121V0.27272727W0.21212121Zr0.3030303 |  |  | 4.30254 |  | 159.6157 |  |  |  | fcc | birchmurnaghan | 0.03661752 | not included | 4.093564 |  |  | -10150.04 | 3.02309 |  | Train
Co0.36363636Cr0.04545455Fe0.13636364Mo0.45454545 |  |  | 4.708984 |  | 207.2276 |  |  |  | bcc | birchmurnaghan | 0.03047664 | not included | 3.039027 |  |  | -5134.335 | 2.827661 |  | Train
Co0.36363636Cr0.04545455Fe0.13636364Mo0.45454545 |  |  | 5.70591 |  | 194.5326 |  |  |  | fcc | birchmurnaghan | 0.02374929 | not included | 3.817222 |  |  | -5134.329 | 2.819012 |  | Train
Co0.2962963Cr0.07407407Hf0.25925926V0.37037037 |  |  | 4.906781 |  | 154.1383 |  |  |  | bcc | birchmurnaghan | 0.02756361 | not included | 3.117008 |  |  | -9533.855 | 2.900219 |  | Train
Co0.2962963Cr0.07407407Hf0.25925926V0.37037037 |  |  | 4.801888 |  | 136.7646 |  |  |  | fcc | birchmurnaghan | 0.03317717 | not included | 3.957981 |  |  | -9533.844 | 2.922962 |  | Train
Co0.25806452Cr0.19354839Fe0.22580645Ni0.32258065 |  |  | 5.041079 |  | 196.0176 |  |  |  | bcc | birchmurnaghan | 0.004909019 | not included | 2.819267 |  |  | -2681.495 | 2.623186 |  | Train
Co0.26666667Cr0.2Mn0.2V0.33333333 |  |  | 5.594902 |  | 195.4453 |  |  |  | fcc | birchmurnaghan | -0.001388511 | not included | 3.625528 |  |  | -2259.285 | 2.677446 |  | Train
Co0.25806452Cr0.22580645Hf0.32258065Zr0.19354839 |  |  | 3.983885 |  | 105.1384 |  |  |  | bcc | birchmurnaghan | 0.038649 | not included | 3.299454 |  |  | -12313.55 | 3.069975 |  | Train
Co0.25806452Cr0.22580645Hf0.32258065Zr0.19354839 |  |  | 3.917251 |  | 110.8249 |  |  |  | fcc | birchmurnaghan | 0.04227327 | not included | 4.1923 |  |  | -12313.54 | 3.096007 |  | Train
Co0.23529412Cr0.23529412Cu0.29411765Mn0.23529412 |  |  | 4.310888 |  | 144.8393 |  |  |  | bcc | birchmurnaghan | 0.01594933 | not included | 2.85573 |  |  | -2668.433 | 2.657112 |  | Train
Co0.23529412Cr0.23529412Hf0.23529412Zr0.29411765 |  |  | 2.561928 |  | 110.8053 |  |  |  | bcc | birchmurnaghan | 0.03890887 | not included | 3.319148 |  |  | -10375.51 | 3.0883 |  | Train
Co0.23529412Cr0.23529412Hf0.23529412Zr0.29411765 |  |  | 4.020251 |  | 107.5302 |  |  |  | fcc | birchmurnaghan | 0.0418517 | not included | 4.217779 |  |  | -10375.5 | 3.114822 |  | Train
Co0.21621622Cr0.24324324Mo0.27027027Nb0.27027027 |  |  | 4.596555 |  | 209.7515 |  |  |  | bcc | birchmurnaghan | 0.02837335 | not included | 3.110632 |  |  | -5364.628 | 2.894286 |  | Train
Co0.21621622Cr0.24324324Mo0.27027027Nb0.27027027 |  |  | 7.063989 |  | 147.6743 |  |  |  | fcc | birchmurnaghan | 0.02556492 | not included | 3.949733 |  |  | -5364.61 | 2.916871 |  | Train
Co0.23529412Cr0.29411765Ni0.17647059Ti0.29411765 |  |  | 8.161231 |  | 175.9482 |  |  |  | fcc | birchmurnaghan | 0.004380027 | not included | 3.700023 |  |  | -2313.01 | 2.732461 |  | Train
Co0.25Cr0.3125Fe0.25Mn0.1875 |  |  | 5.892656 |  | 196.4551 |  |  |  | bcc | birchmurnaghan | 0.004362067 | not included | 2.823111 |  |  | -2424.541 | 2.626763 |  | Train
Co0.25Cr0.3125Fe0.25Zr0.1875 |  |  | 1.532876 |  | 165.9209 |  |  |  | bcc | birchmurnaghan | 0.0422049 | not included | 3.057967 |  |  | -3342.155 | 2.845284 |  | Train
Co0.25Cr0.3125Fe0.25Zr0.1875 |  |  | 5.605536 |  | 84.99467 |  |  |  | fcc | birchmurnaghan | 0.0415663 | not included | 3.890287 |  |  | -3342.15 | 2.87297 |  | Train
Co0.26666667Cr0.33333333Nb0.1V0.3 |  |  | 5.323299 |  | 194.7838 |  |  |  | fcc | birchmurnaghan | 0.01230648 | not included | 3.735091 |  |  | -2776.984 | 2.758358 |  | Train
Co0.25806452Cr0.32258065Nb0.19354839Ti0.22580645 |  |  | 4.172257 |  | 179.2763 |  |  |  | bcc | birchmurnaghan | 0.01907756 | not included | 3.049052 |  |  | -3264.056 | 2.836989 |  | Train
Co0.25806452Cr0.32258065Nb0.19354839Ti0.22580645 |  |  | 8.321531 |  | 121.0947 |  |  |  | fcc | birchmurnaghan | 0.02174379 | not included | 3.876883 |  |  | -3264.042 | 2.863071 |  | Train
Co0.25Cr0.3125Nb0.21875V0.21875 |  |  | 4.146589 |  | 199.1407 |  |  |  | bcc | birchmurnaghan | 0.02342312 | not included | 3.023959 |  |  | -3438.981 | 2.813641 |  | Train
Co0.25Cr0.3125Nb0.21875V0.21875 |  |  | 6.899484 |  | 160.4275 |  |  |  | fcc | birchmurnaghan | 0.02269443 | not included | 3.828309 |  |  | -3438.965 | 2.827199 |  | Train
Co0.32Cr0.4Ti0.2W0.08 |  |  | 6.693622 |  | 194.4777 |  |  |  | fcc | birchmurnaghan | 0.01229226 | not included | 3.723264 |  |  | -4660.639 | 2.749625 |  | Train
Co0.2962963Cr0.37037037V0.03703704W0.2962963 |  |  | 4.40948 |  | 231.5828 |  |  |  | bcc | birchmurnaghan | 0.03481697 | not included | 3.005455 |  |  | -11245.14 | 2.796425 |  | Train
Co0.2962963Cr0.37037037V0.03703704W0.2962963 |  |  | 5.162453 |  | 225.4435 |  |  |  | fcc | birchmurnaghan | 0.02532848 | not included | 3.78623 |  |  | -11245.13 | 2.796125 |  | Train
Co0.25Cr0.3125V0.1875W0.25 |  |  | 4.324283 |  | 225.936 |  |  |  | bcc | birchmurnaghan | 0.02561784 | not included | 3.001757 |  |  | -9792.546 | 2.792984 |  | Train
Co0.25Cr0.3125V0.1875W0.25 |  |  | 5.244046 |  | 214.7216 |  |  |  | fcc | birchmurnaghan | 0.02035973 | not included | 3.790644 |  |  | -9792.531 | 2.799384 |  | Train
Co0.28571429Cu0.03571429Nb0.32142857Zr0.35714286 |  |  | 4.567692 |  | 136.3437 |  |  |  | bcc | birchmurnaghan | 0.02954636 | not included | 3.311101 |  |  | -5941.743 | 3.080813 |  | Train
Co0.28571429Cu0.03571429Nb0.32142857Zr0.35714286 |  |  | 4.499659 |  | 127.8153 |  |  |  | fcc | birchmurnaghan | 0.03546427 | not included | 4.200567 |  |  | -5941.733 | 3.102112 |  | Train
Co0.34782609Cu0.08695652Mo0.13043478Ni0.43478261 |  |  | 4.262163 |  | 195.4504 |  |  |  | bcc | birchmurnaghan | 0.02031067 | not included | 2.89976 |  |  | -3634.751 | 2.69808 |  | Train
Co0.34782609Cu0.08695652Mo0.13043478Ni0.43478261 |  |  | -0.03201733 |  | 203.2898 |  |  |  | fcc | birchmurnaghan | 0.01855474 | not included | 3.644489 |  |  | -3634.755 | 2.691449 |  | Train
Co0.26666667Cu0.06666667V0.33333333W0.33333333 |  |  | 4.400858 |  | 211.5074 |  |  |  | bcc | birchmurnaghan | 0.02755968 | not included | 3.053948 |  |  | -12392.98 | 2.841545 |  | Train
Co0.26666667Cu0.06666667V0.33333333W0.33333333 |  |  | 5.047448 |  | 204.6862 |  |  |  | fcc | birchmurnaghan | 0.02376111 | not included | 3.856462 |  |  | -12392.97 | 2.84799 |  | Train
Co0.24242424Cu0.15151515Mo0.3030303Ni0.3030303 |  |  | 4.809777 |  | 192.6928 |  |  |  | bcc | birchmurnaghan | 0.03470944 | not included | 2.990948 |  |  | -4555.249 | 2.782926 |  | Train
Co0.24242424Cu0.15151515Mo0.3030303Ni0.3030303 |  |  | 4.911338 |  | 190.2227 |  |  |  | fcc | birchmurnaghan | 0.02803785 | not included | 3.75912 |  |  | -4555.25 | 2.776104 |  | Train
Co0.24242424Cu0.18181818Fe0.3030303Mo0.27272727 |  |  | 4.752814 |  | 179.0385 |  |  |  | bcc | birchmurnaghan | 0.03210214 | not included | 2.993127 |  |  | -4253.685 | 2.784954 |  | Train
Co0.24242424Cu0.18181818Fe0.3030303Mo0.27272727 |  |  | 5.049523 |  | 171.222 |  |  |  | fcc | birchmurnaghan | 0.02784992 | not included | 3.759339 |  |  | -4253.684 | 2.776266 |  | Train
Co0.25806452Cu0.19354839Hf0.22580645Ni0.32258065 |  |  | -453.8924 |  | -783.1016 |  |  |  | bcc | birchmurnaghan | 0.03958525 | not included | 2.954851 |  |  | -9164.821 | 2.74934 |  | Train
Co0.25806452Cu0.19354839Hf0.22580645Ni0.32258065 |  |  | -4.368457 |  | 368.1269 |  |  |  | fcc | birchmurnaghan | 0.03347505 | not included | 3.841944 |  |  | -9164.833 | 2.837269 |  | Train
Co0.25Cu0.1875Mo0.3125Ni0.25 |  |  | 4.810608 |  | 190.8285 |  |  |  | bcc | birchmurnaghan | 0.03585095 | not included | 2.997548 |  |  | -4606.36 | 2.789067 |  | Train
Co0.25Cu0.1875Mo0.3125Ni0.25 |  |  | 4.921262 |  | 188.0679 |  |  |  | fcc | birchmurnaghan | 0.02909106 | not included | 3.767898 |  |  | -4606.36 | 2.782586 |  | Train
Co0.24242424Cu0.18181818Mo0.3030303Zr0.27272727 |  |  | 4.58575 |  | 158.9743 |  |  |  | bcc | birchmurnaghan | 0.04099964 | not included | 3.214019 |  |  | -5696.962 | 2.990482 |  | Train
Co0.24242424Cu0.18181818Mo0.3030303Zr0.27272727 |  |  | 4.397211 |  | 151.2881 |  |  |  | fcc | birchmurnaghan | 0.04157364 | not included | 4.059233 |  |  | -5696.954 | 2.997737 |  | Train
Co0.25806452Cu0.22580645Nb0.19354839Ni0.32258065 |  |  | -4.951222 |  | 407.8591 |  |  |  | bcc | birchmurnaghan | 0.02772395 | not included | 2.99792 |  |  | -3928.843 | 2.789414 |  | Train
Co0.25806452Cu0.22580645Nb0.19354839Ni0.32258065 |  |  | 4.368145 |  | 135.7383 |  |  |  | fcc | birchmurnaghan | 0.0273931 | not included | 3.798173 |  |  | -3928.844 | 2.804944 |  | Train
Co0.25Cu0.25Nb0.3125Ni0.1875 |  |  | 4.948549 |  | 158.1087 |  |  |  | bcc | birchmurnaghan | 0.03740838 | not included | 3.076596 |  |  | -4480.029 | 2.862617 |  | Train
Co0.25Cu0.25Nb0.3125Ni0.1875 |  |  | 5.395204 |  | 142.7008 |  |  |  | fcc | birchmurnaghan | 0.03496376 | not included | 3.878977 |  |  | -4480.028 | 2.864618 |  | Train
Co0.26666667Cu0.26666667Ti0.13333333Zr0.33333333 |  |  | 4.208599 |  | 116.144 |  |  |  | bcc | birchmurnaghan | 0.03564134 | not included | 3.244661 |  |  | -4254.87 | 3.018993 |  | Train
Co0.26666667Cu0.26666667Ti0.13333333Zr0.33333333 |  |  | 3.707853 |  | 116.6825 |  |  |  | fcc | birchmurnaghan | 0.04225468 | not included | 4.098077 |  |  | -4254.867 | 3.026423 |  | Train
Co0.26666667Cu0.33333333Hf0.2Mn0.2 |  |  | 1.297993 |  | 194.7657 |  |  |  | bcc | birchmurnaghan | 0.03404903 | not included | 3.068449 |  |  | -8349.485 | 2.855037 |  | Train
Co0.26666667Cu0.33333333Hf0.2Mn0.2 |  |  | 4.433455 |  | 123.4597 |  |  |  | fcc | birchmurnaghan | 0.03849891 | not included | 3.889883 |  |  | -8349.485 | 2.872672 |  | Train
Co0.23529412Cu0.29411765Ti0.23529412Zr0.23529412 |  |  | 5.998744 |  | 113.0662 |  |  |  | bcc | birchmurnaghan | 0.0300278 | not included | 3.19532 |  |  | -3725.23 | 2.973084 |  | Train
Co0.23529412Cu0.29411765Ti0.23529412Zr0.23529412 |  |  | 4.177855 |  | 114.32 |  |  |  | fcc | birchmurnaghan | 0.03614334 | not included | 4.038444 |  |  | -3725.228 | 2.982384 |  | Train
Co0.36363636Fe0.04545455Nb0.13636364Zr0.45454545 |  |  | 4.749789 |  | 127.33 |  |  |  | bcc | birchmurnaghan | 0.03321268 | not included | 3.307501 |  |  | -5438.771 | 3.077462 |  | Train
Co0.36363636Fe0.04545455Nb0.13636364Zr0.45454545 |  |  | 4.571469 |  | 119.5377 |  |  |  | fcc | birchmurnaghan | 0.04256989 | not included | 4.192136 |  |  | -5438.762 | 3.095885 |  | Train
Co0.24242424Fe0.15151515Hf0.3030303Ti0.3030303 |  |  | 4.271059 |  | 122.9079 |  |  |  | bcc | birchmurnaghan | 0.01937728 | not included | 3.206432 |  |  | -10738.53 | 2.983423 |  | Train
Co0.24242424Fe0.15151515Hf0.3030303Ti0.3030303 |  |  | 3.878538 |  | 119.4356 |  |  |  | fcc | birchmurnaghan | 0.03022401 | not included | 4.072364 |  |  | -10738.52 | 3.007434 |  | Train
Co0.28571429Fe0.21428571V0.14285714Zr0.35714286 |  |  | 5.390511 |  | 128.4597 |  |  |  | bcc | birchmurnaghan | 0.03810409 | not included | 3.214238 |  |  | -4188.433 | 2.990686 |  | Train
Co0.28571429Fe0.21428571V0.14285714Zr0.35714286 |  |  | 5.743453 |  | 115.3881 |  |  |  | fcc | birchmurnaghan | 0.04606799 | not included | 4.068688 |  |  | -4188.426 | 3.00472 |  | Train
Co0.24242424Fe0.21212121Hf0.24242424Zr0.3030303 |  |  | 4.414481 |  | 120.8806 |  |  |  | bcc | birchmurnaghan | 0.03392262 | not included | 3.308327 |  |  | -10709.79 | 3.078232 |  | Train
Co0.24242424Fe0.21212121Hf0.24242424Zr0.3030303 |  |  | 4.102032 |  | 117.9637 |  |  |  | fcc | birchmurnaghan | 0.04395989 | not included | 4.194382 |  |  | -10709.78 | 3.097544 |  | Train
Co0.26666667Fe0.23333333Mn0.16666667V0.33333333 |  |  | 5.305062 |  | 175.3962 |  |  |  | fcc | birchmurnaghan | -0.002199372 | not included | 3.600608 |  |  | -2355.818 | 2.659043 |  | Train
Co0.23529412Fe0.20588235Mn0.29411765V0.26470588 |  |  | 6.189371 |  | 169.3792 |  |  |  | fcc | birchmurnaghan | -0.001422256 | not included | 3.582736 |  |  | -2364.643 | 2.645845 |  | Train
Co0.25806452Fe0.25806452Ti0.32258065V0.16129032 |  |  | 5.195364 |  | 152.8755 |  |  |  | fcc | birchmurnaghan | 0.004317507 | not included | 3.742906 |  |  | -2233.229 | 2.76413 |  | Train
Co0.24242424Fe0.27272727Hf0.18181818Ti0.3030303 |  |  | 4.382104 |  | 129.9972 |  |  |  | bcc | birchmurnaghan | 0.01591803 | not included | 3.111017 |  |  | -7381.588 | 2.894644 |  | Train
Co0.24242424Fe0.27272727Hf0.18181818Ti0.3030303 |  |  | 4.394781 |  | 122.4216 |  |  |  | fcc | birchmurnaghan | 0.02680366 | not included | 3.945348 |  |  | -7381.581 | 2.913633 |  | Train
Co0.24242424Fe0.3030303Nb0.27272727Ti0.18181818 |  |  | 4.535649 |  | 155.3529 |  |  |  | bcc | birchmurnaghan | 0.01960209 | not included | 3.0871 |  |  | -3837.412 | 2.872391 |  | Train
Co0.24242424Fe0.3030303Nb0.27272727Ti0.18181818 |  |  | 4.774995 |  | 142.7265 |  |  |  | fcc | birchmurnaghan | 0.02478105 | not included | 3.903597 |  |  | -3837.404 | 2.8828 |  | Train
Co0.25806452Fe0.32258065Ti0.19354839W0.22580645 |  |  | 4.648799 |  | 177.3909 |  |  |  | bcc | birchmurnaghan | 0.02072806 | not included | 3.025733 |  |  | -9177.126 | 2.815292 |  | Train
Co0.25806452Fe0.32258065Ti0.19354839W0.22580645 |  |  | 5.020866 |  | 167.4672 |  |  |  | fcc | birchmurnaghan | 0.02266436 | not included | 3.813962 |  |  | -9177.119 | 2.816604 |  | Train
Co0.25806452Fe0.32258065V0.16129032W0.25806452 |  |  | 4.680154 |  | 196.9469 |  |  |  | bcc | birchmurnaghan | 0.02815925 | not included | 3.004535 |  |  | -10188.06 | 2.795568 |  | Train
Co0.25806452Fe0.32258065V0.16129032W0.25806452 |  |  | 4.973615 |  | 188.4831 |  |  |  | fcc | birchmurnaghan | 0.02465101 | not included | 3.777777 |  |  | -10188.05 | 2.789882 |  | Train
Co0.30769231Hf0.11538462Mn0.38461538Ti0.19230769 |  |  | 4.56676 |  | 113.7727 |  |  |  | fcc | birchmurnaghan | 0.02364943 | not included | 3.846464 |  |  | -5578.787 | 2.840607 |  | Train
Co0.25806452Hf0.19354839Mn0.22580645W0.32258065 |  |  | 4.62271 |  | 166.3891 |  |  |  | bcc | birchmurnaghan | 0.03696925 | not included | 3.155728 |  |  | -17511.77 | 2.936246 |  | Train
Co0.25806452Hf0.19354839Mn0.22580645W0.32258065 |  |  | 4.829451 |  | 155.5722 |  |  |  | fcc | birchmurnaghan | 0.03780658 | not included | 3.995949 |  |  | -17511.76 | 2.951001 |  | Train
Co0.25Hf0.1875Mo0.3125V0.25 |  |  | 4.452204 |  | 182.8894 |  |  |  | bcc | birchmurnaghan | 0.02175081 | not included | 3.142809 |  |  | -9375.141 | 2.924225 |  | Train
Co0.25Hf0.1875Mo0.3125V0.25 |  |  | 4.396739 |  | 171.0714 |  |  |  | fcc | birchmurnaghan | 0.02587031 | not included | 3.981734 |  |  | -9375.125 | 2.940504 |  | Train
Co0.23529412Hf0.20588235Mn0.26470588Ni0.29411765 |  |  | 4.508331 |  | 133.0236 |  |  |  | bcc | birchmurnaghan | 0.02747004 | not included | 3.068716 |  |  | -8384.052 | 2.855285 |  | Train
Co0.23529412Hf0.20588235Mn0.26470588Ni0.29411765 |  |  | 4.204877 |  | 131.7998 |  |  |  | fcc | birchmurnaghan | 0.03362277 | not included | 3.861707 |  |  | -8384.052 | 2.851864 |  | Train
Co0.25806452Hf0.22580645Mo0.32258065W0.19354839 |  |  | 4.415082 |  | 196.8306 |  |  |  | bcc | birchmurnaghan | 0.02584894 | not included | 3.194718 |  |  | -16423.72 | 2.972524 |  | Train
Co0.25806452Hf0.22580645Mo0.32258065W0.19354839 |  |  | 4.085911 |  | 186.2027 |  |  |  | fcc | birchmurnaghan | 0.02806837 | not included | 4.044146 |  |  | -16423.7 | 2.986595 |  | Train
Co0.24242424Hf0.27272727Nb0.3030303Zr0.18181818 |  |  | 4.144944 |  | 134.407 |  |  |  | bcc | birchmurnaghan | 0.02182865 | not included | 3.341768 |  |  | -12520.65 | 3.109346 |  | Train
Co0.24242424Hf0.27272727Nb0.3030303Zr0.18181818 |  |  | 3.835473 |  | 132.2235 |  |  |  | fcc | birchmurnaghan | 0.02847359 | not included | 4.243125 |  |  | -12520.64 | 3.13354 |  | Train
Co0.25Hf0.3125Mn0.25Ti0.1875 |  |  | 4.121418 |  | 110.8716 |  |  |  | bcc | birchmurnaghan | 0.02357406 | not included | 3.200959 |  |  | -11018.17 | 2.978331 |  | Train
Co0.25Hf0.3125Mn0.25Ti0.1875 |  |  | 4.355123 |  | 108.1646 |  |  |  | fcc | birchmurnaghan | 0.03343303 | not included | 4.066967 |  |  | -11018.17 | 3.003448 |  | Train
Co0.22857143Hf0.28571429Mo0.2Zr0.28571429 |  |  | 4.179667 |  | 138.2564 |  |  |  | bcc | birchmurnaghan | 0.02290954 | not included | 3.338665 |  |  | -12950 | 3.106459 |  | Train
Co0.22857143Hf0.28571429Mo0.2Zr0.28571429 |  |  | 3.869722 |  | 135.7805 |  |  |  | fcc | birchmurnaghan | 0.03104257 | not included | 4.236667 |  |  | -12949.99 | 3.128771 |  | Train
Co0.25Mn0.3125Mo0.125Ni0.3125 |  |  | 4.606902 |  | 160.6742 |  |  |  | bcc | birchmurnaghan | 0.01653003 | not included | 2.923181 |  |  | -3379.779 | 2.719872 |  | Train
Co0.25Mn0.3125Mo0.125Ni0.3125 |  |  | 5.299899 |  | 150.736 |  |  |  | fcc | birchmurnaghan | 0.01503879 | not included | 3.65951 |  |  | -3379.782 | 2.702542 |  | Train
Co0.28571429Mo0.07142857Nb0.35714286W0.28571429 |  |  | 4.497357 |  | 209.45 |  |  |  | bcc | birchmurnaghan | 0.02657411 | not included | 3.175115 |  |  | -13336.08 | 2.954285 |  | Train
Co0.28571429Mo0.07142857Nb0.35714286W0.28571429 |  |  | 4.518548 |  | 195.3666 |  |  |  | fcc | birchmurnaghan | 0.02568417 | not included | 4.015383 |  |  | -13336.06 | 2.965354 |  | Train
Co0.30769231Mo0.11538462Nb0.38461538Ti0.19230769 |  |  | 4.554499 |  | 169.4394 |  |  |  | bcc | birchmurnaghan | 0.01629766 | not included | 3.168225 |  |  | -5059.861 | 2.947874 |  | Train
Co0.30769231Mo0.11538462Nb0.38461538Ti0.19230769 |  |  | 4.236918 |  | 157.8385 |  |  |  | fcc | birchmurnaghan | 0.02127139 | not included | 4.015724 |  |  | -5059.846 | 2.965606 |  | Train
Co0.24242424Mo0.24242424V0.21212121W0.3030303 |  |  | 4.414453 |  | 229.8821 |  |  |  | bcc | birchmurnaghan | 0.02216801 | not included | 3.097541 |  |  | -12866.03 | 2.882106 |  | Train
Co0.24242424Mo0.24242424V0.21212121W0.3030303 |  |  | 4.83076 |  | 218.2264 |  |  |  | fcc | birchmurnaghan | 0.01900266 | not included | 3.913747 |  |  | -12866.01 | 2.890296 |  | Train
Co0.23529412Nb0.26470588Ti0.20588235Zr0.29411765 |  |  | 5.002003 |  | 132.9286 |  |  |  | bcc | birchmurnaghan | 0.0200038 | not included | 3.303298 |  |  | -5143.023 | 3.073552 |  | Train
Co0.23529412Nb0.26470588Ti0.20588235Zr0.29411765 |  |  | 4.381511 |  | 125.301 |  |  |  | fcc | birchmurnaghan | 0.02683139 | not included | 4.197627 |  |  | -5143.012 | 3.099941 |  | Train
Co0.23529412Nb0.26470588V0.29411765W0.20588235 |  |  | 4.480243 |  | 201.4022 |  |  |  | bcc | birchmurnaghan | 0.02182886 | not included | 3.12708 |  |  | -9893.614 | 2.90959 |  | Train
Co0.23529412Nb0.26470588V0.29411765W0.20588235 |  |  | 4.725432 |  | 186.3735 |  |  |  | fcc | birchmurnaghan | 0.02320733 | not included | 3.962539 |  |  | -9893.595 | 2.926328 |  | Train
Co0.24242424Nb0.3030303Ti0.18181818W0.27272727 |  |  | 4.390496 |  | 190.5855 |  |  |  | bcc | birchmurnaghan | 0.017946 | not included | 3.179209 |  |  | -12102.51 | 2.958094 |  | Train
Co0.24242424Nb0.3030303Ti0.18181818W0.27272727 |  |  | 4.181766 |  | 178.3018 |  |  |  | fcc | birchmurnaghan | 0.02091268 | not included | 4.032147 |  |  | -12102.49 | 2.977734 |  | Train
Co0.26666667Ni0.33333333V0.2Zr0.2 |  |  | 5.774237 |  | 160.7229 |  |  |  | bcc | birchmurnaghan | 0.03290403 | not included | 3.065796 |  |  | -3576.627 | 2.852569 |  | Train
Co0.26666667Ni0.33333333V0.2Zr0.2 |  |  | 3.082081 |  | 142.3546 |  |  |  | fcc | birchmurnaghan | 0.03525677 | not included | 3.884345 |  |  | -3576.626 | 2.868582 |  | Train
Co0.32Ti0.24V0.04Zr0.4 |  |  | 5.066775 |  | 115.9092 |  |  |  | bcc | birchmurnaghan | 0.02457951 | not included | 3.289614 |  |  | -4256.947 | 3.06082 |  | Train
Co0.32Ti0.24V0.04Zr0.4 |  |  | 4.564492 |  | 113.2613 |  |  |  | fcc | birchmurnaghan | 0.03511009 | not included | 4.176195 |  |  | -4256.94 | 3.084113 |  | Train
Co0.2962963Ti0.22222222V0.11111111W0.37037037 |  |  | 4.348296 |  | 198.9369 |  |  |  | bcc | birchmurnaghan | 0.01827406 | not included | 3.096718 |  |  | -13379.7 | 2.88134 |  | Train
Co0.2962963Ti0.22222222V0.11111111W0.37037037 |  |  | 4.804094 |  | 189.4863 |  |  |  | fcc | birchmurnaghan | 0.02018435 | not included | 3.918243 |  |  | -13379.68 | 2.893616 |  | Train
Co0.3Cr0.03333333Mn0.33333333Ti0.33333333 |  |  | 5.572844 |  | 128.9186 |  |  |  | fcc | birchmurnaghan | 0.006727848 | not included | 3.735889 |  |  | -2247.374 | 2.758947 |  | Train
Co0.29032258Cr0.19354839Mn0.19354839Mo0.32258065 |  |  | 4.654673 |  | 196.5025 |  |  |  | bcc | birchmurnaghan | 0.02745788 | not included | 2.998352 |  |  | -4273.431 | 2.789816 |  | Train
Co0.29032258Cr0.19354839Mn0.19354839Mo0.32258065 |  |  | 5.745424 |  | 183.0966 |  |  |  | fcc | birchmurnaghan | 0.02065409 | not included | 3.772053 |  |  | -4273.424 | 2.785655 |  | Train
Co0.29032258Cr0.19354839Mo0.32258065Ti0.19354839 |  |  | 4.41733 |  | 198.823 |  |  |  | bcc | birchmurnaghan | 0.01564921 | not included | 3.041975 |  |  | -4155.165 | 2.830404 |  | Train
Co0.29032258Cr0.19354839Mo0.32258065Ti0.19354839 |  |  | 6.822524 |  | 167.3657 |  |  |  | fcc | birchmurnaghan | 0.01605126 | not included | 3.84664 |  |  | -4155.15 | 2.840737 |  | Train
Co0.27272727Cr0.21212121Ni0.21212121V0.3030303 |  |  | 5.715471 |  | 217.968 |  |  |  | fcc | birchmurnaghan | -0.003275972 | not included | 3.607161 |  |  | -2425.644 | 2.663882 |  | Train
Co0.25714286Cr0.25714286Fe0.28571429Mo0.2 |  |  | 4.585057 |  | 204.183 |  |  |  | bcc | birchmurnaghan | 0.02377184 | not included | 2.944996 |  |  | -3601.944 | 2.74017 |  | Train
Co0.25714286Cr0.25714286Fe0.28571429Mo0.2 |  |  | 5.059765 |  | 199.481 |  |  |  | fcc | birchmurnaghan | 0.01623968 | not included | 3.692154 |  |  | -3601.94 | 2.72665 |  | Train
Co0.25Cr0.25Fe0.27777778Mo0.22222222 |  |  | 4.590184 |  | 204.9006 |  |  |  | bcc | birchmurnaghan | 0.0248676 | not included | 2.955396 |  |  | -3727.855 | 2.749847 |  | Train
Co0.25Cr0.25Fe0.27777778Mo0.22222222 |  |  | 5.100008 |  | 198.732 |  |  |  | fcc | birchmurnaghan | 0.01733729 | not included | 3.70704 |  |  | -3727.85 | 2.737643 |  | Train
Co0.29032258Cr0.29032258Mn0.32258065W0.09677419 |  |  | 5.25565 |  | 181.0133 |  |  |  | bcc | birchmurnaghan | 0.02003225 | not included | 2.897457 |  |  | -5278.363 | 2.695938 |  | Train
Co0.29032258Cr0.29032258Mn0.32258065W0.09677419 |  |  | 6.057141 |  | 188.7413 |  |  |  | fcc | birchmurnaghan | 0.01335231 | not included | 3.635993 |  |  | -5278.361 | 2.685175 |  | Train
Co0.28125Cr0.3125Cu0.21875Mo0.1875 |  |  | 4.85703 |  | 199.5195 |  |  |  | bcc | birchmurnaghan | 0.03414143 | not included | 2.949574 |  |  | -3685.885 | 2.74443 |  | Train
Co0.28125Cr0.3125Cu0.21875Mo0.1875 |  |  | 7.730147 |  | 176.3968 |  |  |  | fcc | birchmurnaghan | 0.02399405 | not included | 3.710092 |  |  | -3685.882 | 2.739897 |  | Train
Co0.25Cr0.27777778Fe0.25V0.22222222 |  |  | 4.769166 |  | 205.0029 |  |  |  | fcc | birchmurnaghan | -0.00311498 | not included | 3.590478 |  |  | -2338.925 | 2.651562 |  | Train
Co0.36Cu0.04Fe0.4Mn0.2 |  |  | 4.769825 |  | 159.3938 |  |  |  | bcc | birchmurnaghan | 0.001334173 | not included | 2.835406 |  |  | -2617.401 | 2.638202 |  | Train
Co0.31034483Cu0.03448276Mn0.31034483Ti0.34482759 |  |  | 5.332522 |  | 129.8777 |  |  |  | fcc | birchmurnaghan | 0.007058092 | not included | 3.743535 |  |  | -2286.855 | 2.764594 |  | Train
Co0.3Cu0.03333333Nb0.33333333Zr0.33333333 |  |  | 4.632342 |  | 138.4337 |  |  |  | bcc | birchmurnaghan | 0.0300622 | not included | 3.300346 |  |  | -5893.166 | 3.070806 |  | Train
Co0.3Cu0.03333333Nb0.33333333Zr0.33333333 |  |  | 4.493183 |  | 129.8208 |  |  |  | fcc | birchmurnaghan | 0.03597978 | not included | 4.185862 |  |  | -5893.155 | 3.091252 |  | Train
Co0.26470588Cu0.17647059Nb0.26470588Zr0.29411765 |  |  | 4.621993 |  | 135.1986 |  |  |  | bcc | birchmurnaghan | 0.0384948 | not included | 3.270759 |  |  | -5462.766 | 3.043276 |  | Train
Co0.26470588Cu0.17647059Nb0.26470588Zr0.29411765 |  |  | 4.466359 |  | 128.9623 |  |  |  | fcc | birchmurnaghan | 0.0417482 | not included | 4.137363 |  |  | -5462.759 | 3.055436 |  | Train
Co0.25714286Cu0.2Fe0.25714286W0.28571429 |  |  | 4.743015 |  | 185.5642 |  |  |  | bcc | birchmurnaghan | 0.04447959 | not included | 3.016325 |  |  | -11262.35 | 2.806539 |  | Train
Co0.25714286Cu0.2Fe0.25714286W0.28571429 |  |  | 5.150717 |  | 177.7319 |  |  |  | fcc | birchmurnaghan | 0.03875896 | not included | 3.791611 |  |  | -11262.34 | 2.800098 |  | Train
Co0.28125Cu0.21875Ni0.1875Ti0.3125 |  |  | -13.77897 |  | 229.8838 |  |  |  | bcc | birchmurnaghan | -0.002614674 | not included | 2.968375 |  |  | -2612.13 | 2.761923 |  | Train
Co0.28125Cu0.21875Ni0.1875Ti0.3125 |  |  | -5.742212 |  | 251.6313 |  |  |  | fcc | birchmurnaghan | 0.003034492 | not included | 3.726146 |  |  | -2612.129 | 2.751753 |  | Train
Co0.27272727Cu0.24242424Mn0.18181818V0.3030303 |  |  | 5.309621 |  | 164.0159 |  |  |  | fcc | birchmurnaghan | 0.006548756 | not included | 3.635785 |  |  | -2558.016 | 2.685021 |  | Train
Co0.26470588Cu0.23529412Mn0.29411765Mo0.20588235 |  |  | 4.788635 |  | 151.4899 |  |  |  | bcc | birchmurnaghan | 0.02887636 | not included | 2.985767 |  |  | -3866.624 | 2.778106 |  | Train
Co0.26470588Cu0.23529412Mn0.29411765Mo0.20588235 |  |  | 5.243395 |  | 143.785 |  |  |  | fcc | birchmurnaghan | 0.0260693 | not included | 3.75212 |  |  | -3866.624 | 2.770934 |  | Train
Co0.26470588Cu0.23529412Nb0.20588235Ni0.29411765 |  |  | -5.845854 |  | 510.5564 |  |  |  | bcc | birchmurnaghan | 0.024774 | not included | 3.022596 |  |  | -3985.193 | 2.812373 |  | Train
Co0.26470588Cu0.23529412Nb0.20588235Ni0.29411765 |  |  | 0.08592833 |  | 359.1482 |  |  |  | fcc | birchmurnaghan | 0.03170485 | not included | 3.728655 |  |  | -3985.186 | 2.753605 |  | Train
Co0.26470588Cu0.26470588Fe0.17647059Zr0.29411765 |  |  | 3.699477 |  | 131.6982 |  |  |  | bcc | birchmurnaghan | 0.04258091 | not included | 3.18508 |  |  | -4182.299 | 2.963556 |  | Train
Co0.26470588Cu0.26470588Fe0.17647059Zr0.29411765 |  |  | 3.947777 |  | 125.0657 |  |  |  | fcc | birchmurnaghan | 0.04823092 | not included | 4.013487 |  |  | -4182.298 | 2.963953 |  | Train
Co0.26470588Cu0.29411765Fe0.17647059Hf0.26470588 |  |  | 4.425279 |  | 136.2069 |  |  |  | bcc | birchmurnaghan | 0.0377497 | not included | 3.118158 |  |  | -10148.9 | 2.901289 |  | Train
Co0.26470588Cu0.29411765Fe0.17647059Hf0.26470588 |  |  | 4.307056 |  | 132.2882 |  |  |  | fcc | birchmurnaghan | 0.04365426 | not included | 3.92874 |  |  | -10148.9 | 2.901368 |  | Train
Co0.25Cu0.27777778Fe0.22222222Hf0.25 |  |  | 4.414495 |  | 136.9837 |  |  |  | bcc | birchmurnaghan | 0.03710814 | not included | 3.106998 |  |  | -9730.98 | 2.890905 |  | Train
Co0.25Cu0.27777778Fe0.22222222Hf0.25 |  |  | 4.352945 |  | 132.1699 |  |  |  | fcc | birchmurnaghan | 0.04287977 | not included | 3.914362 |  |  | -9730.979 | 2.89075 |  | Train
Co0.25714286Cu0.28571429Fe0.22857143Mo0.22857143 |  |  | 4.782942 |  | 172.8772 |  |  |  | bcc | birchmurnaghan | 0.03245689 | not included | 2.980201 |  |  | -4092.693 | 2.772927 |  | Train
Co0.25714286Cu0.28571429Fe0.22857143Mo0.22857143 |  |  | 4.995647 |  | 167.4138 |  |  |  | fcc | birchmurnaghan | 0.02862462 | not included | 3.744026 |  |  | -4092.693 | 2.764957 |  | Train
Co0.27272727Cu0.3030303Hf0.18181818V0.24242424 |  |  | 2.679416 |  | 163.1325 |  |  |  | bcc | birchmurnaghan | 0.03282408 | not included | 3.071202 |  |  | -7719.392 | 2.857598 |  | Train
Co0.27272727Cu0.3030303Hf0.18181818V0.24242424 |  |  | 4.288275 |  | 145.8409 |  |  |  | fcc | birchmurnaghan | 0.03494804 | not included | 3.870629 |  |  | -7719.389 | 2.858453 |  | Train
Co0.25Cu0.27777778Hf0.22222222Ti0.25 |  |  | 5.668457 |  | 127.4537 |  |  |  | bcc | birchmurnaghan | 0.0254689 | not included | 3.151427 |  |  | -8747.293 | 2.932244 |  | Train
Co0.25Cu0.27777778Hf0.22222222Ti0.25 |  |  | 4.588376 |  | 122.0176 |  |  |  | fcc | birchmurnaghan | 0.03259005 | not included | 3.984594 |  |  | -8747.29 | 2.942616 |  | Train
Co0.31034483Cu0.34482759Mo0.31034483Ni0.03448276 |  |  | 4.809077 |  | 181.2336 |  |  |  | bcc | birchmurnaghan | 0.03900142 | not included | 3.01022 |  |  | -4625.998 | 2.800858 |  | Train
Co0.31034483Cu0.34482759Mo0.31034483Ni0.03448276 |  |  | 4.816447 |  | 177.7886 |  |  |  | fcc | birchmurnaghan | 0.03271995 | not included | 3.78482 |  |  | -4625.998 | 2.795083 |  | Train
Co0.26470588Cu0.29411765Nb0.20588235Ti0.23529412 |  |  | 4.27883 |  | 156.0034 |  |  |  | bcc | birchmurnaghan | 0.02296017 | not included | 3.08645 |  |  | -3685.929 | 2.871786 |  | Train
Co0.26470588Cu0.29411765Nb0.20588235Ti0.23529412 |  |  | 4.722645 |  | 141.0322 |  |  |  | fcc | birchmurnaghan | 0.02536327 | not included | 3.895842 |  |  | -3685.925 | 2.877073 |  | Train
Co0.27272727Cu0.3030303Ni0.21212121W0.21212121 |  |  | 4.82984 |  | 182.393 |  |  |  | bcc | birchmurnaghan | 0.0415629 | not included | 2.978078 |  |  | -9263.6 | 2.770952 |  | Train
Co0.27272727Cu0.3030303Ni0.21212121W0.21212121 |  |  | 3.996645 |  | 187.9416 |  |  |  | fcc | birchmurnaghan | 0.03621179 | not included | 3.745501 |  |  | -9263.602 | 2.766046 |  | Train
Co0.34615385Fe0.15384615Nb0.38461538Zr0.11538462 |  |  | 4.472287 |  | 158.3169 |  |  |  | bcc | birchmurnaghan | 0.03366445 | not included | 3.182279 |  |  | -5125.417 | 2.96095 |  | Train
Co0.34615385Fe0.15384615Nb0.38461538Zr0.11538462 |  |  | 4.64042 |  | 144.5765 |  |  |  | fcc | birchmurnaghan | 0.03778468 | not included | 4.022198 |  |  | -5125.407 | 2.970386 |  | Train
Co0.33333333Fe0.22222222Hf0.07407407Mo0.37037037 |  |  | 4.647706 |  | 188.603 |  |  |  | bcc | birchmurnaghan | 0.03118882 | not included | 3.067559 |  |  | -6727.124 | 2.854209 |  | Train
Co0.33333333Fe0.22222222Hf0.07407407Mo0.37037037 |  |  | 5.119714 |  | 176.4056 |  |  |  | fcc | birchmurnaghan | 0.02939136 | not included | 3.857665 |  |  | -6727.118 | 2.848879 |  | Train
Co0.3Fe0.2Mn0.16666667W0.33333333 |  |  | 4.810153 |  | 188.9751 |  |  |  | bcc | birchmurnaghan | 0.03746083 | not included | 3.028927 |  |  | -12528.9 | 2.818264 |  | Train
Co0.3Fe0.2Mn0.16666667W0.33333333 |  |  | 5.25495 |  | 178.3916 |  |  |  | fcc | birchmurnaghan | 0.03240529 | not included | 3.805033 |  |  | -12528.9 | 2.81001 |  | Train
Co0.27272727Fe0.18181818Mo0.24242424Zr0.3030303 |  |  | 5.067651 |  | 154.6943 |  |  |  | bcc | birchmurnaghan | 0.03625187 | not included | 3.211423 |  |  | -5369.641 | 2.988067 |  | Train
Co0.27272727Fe0.18181818Mo0.24242424Zr0.3030303 |  |  | 4.806324 |  | 143.6589 |  |  |  | fcc | birchmurnaghan | 0.04137749 | not included | 4.060772 |  |  | -5369.631 | 2.998873 |  | Train
Co0.25714286Fe0.17142857V0.28571429W0.28571429 |  |  | 4.48574 |  | 205.4091 |  |  |  | bcc | birchmurnaghan | 0.02430682 | not included | 3.026469 |  |  | -10925.12 | 2.815976 |  | Train
Co0.25714286Fe0.17142857V0.28571429W0.28571429 |  |  | 4.959354 |  | 197.5737 |  |  |  | fcc | birchmurnaghan | 0.02169155 | not included | 3.816719 |  |  | -10925.11 | 2.81864 |  | Train
Co0.27272727Fe0.21212121Ti0.21212121W0.3030303 |  |  | 4.519631 |  | 185.0118 |  |  |  | bcc | birchmurnaghan | 0.02278104 | not included | 3.062007 |  |  | -11488.8 | 2.849043 |  | Train
Co0.27272727Fe0.21212121Ti0.21212121W0.3030303 |  |  | 4.963576 |  | 175.3001 |  |  |  | fcc | birchmurnaghan | 0.02405644 | not included | 3.86516 |  |  | -11488.79 | 2.854414 |  | Train
Co0.26470588Fe0.23529412Hf0.20588235Ti0.29411765 |  |  | 4.359097 |  | 129.79 |  |  |  | bcc | birchmurnaghan | 0.0172545 | not included | 3.127078 |  |  | -8058.881 | 2.909589 |  | Train
Co0.26470588Fe0.23529412Hf0.20588235Ti0.29411765 |  |  | 4.246841 |  | 122.7986 |  |  |  | fcc | birchmurnaghan | 0.02832249 | not included | 3.965367 |  |  | -8058.875 | 2.928417 |  | Train
Co0.25714286Fe0.22857143Mn0.22857143W0.28571429 |  |  | 4.71933 |  | 181.0568 |  |  |  | bcc | birchmurnaghan | 0.03464033 | not included | 3.012395 |  |  | -11074.84 | 2.802882 |  | Train
Co0.25714286Fe0.22857143Mn0.22857143W0.28571429 |  |  | 5.198686 |  | 166.8629 |  |  |  | fcc | birchmurnaghan | 0.03057198 | not included | 3.783968 |  |  | -11074.84 | 2.794454 |  | Train
Co0.27272727Fe0.24242424Nb0.3030303V0.18181818 |  |  | 4.42876 |  | 173.0538 |  |  |  | bcc | birchmurnaghan | 0.0255042 | not included | 3.071809 |  |  | -4042.463 | 2.858164 |  | Train
Co0.27272727Fe0.24242424Nb0.3030303V0.18181818 |  |  | 4.806995 |  | 159.3118 |  |  |  | fcc | birchmurnaghan | 0.02721321 | not included | 3.877115 |  |  | -4042.454 | 2.863243 |  | Train
Co0.28125Fe0.25Ti0.15625Zr0.3125 |  |  | 4.892666 |  | 123.0008 |  |  |  | bcc | birchmurnaghan | 0.03090188 | not included | 3.21021 |  |  | -3934.588 | 2.986939 |  | Train
Co0.28125Fe0.25Ti0.15625Zr0.3125 |  |  | 4.690817 |  | 115.3879 |  |  |  | fcc | birchmurnaghan | 0.04092385 | not included | 4.064248 |  |  | -3934.582 | 3.001441 |  | Train
Co0.25714286Fe0.25714286Ti0.2Zr0.28571429 |  |  | 4.752994 |  | 122.8477 |  |  |  | bcc | birchmurnaghan | 0.02839576 | not included | 3.201229 |  |  | -3768.508 | 2.978582 |  | Train
Co0.25714286Fe0.25714286Ti0.2Zr0.28571429 |  |  | 4.608276 |  | 114.6909 |  |  |  | fcc | birchmurnaghan | 0.03835412 | not included | 4.055807 |  |  | -3768.502 | 2.995206 |  | Train
Co0.28125Fe0.3125Ni0.1875Ti0.21875 |  |  | 5.224231 |  | 165.962 |  |  |  | fcc | birchmurnaghan | 0.001200502 | not included | 3.638194 |  |  | -2524.246 | 2.6868 |  | Train
Co0.26470588Fe0.29411765Ni0.26470588W0.17647059 |  |  | 4.694841 |  | 188.5686 |  |  |  | bcc | birchmurnaghan | 0.02954705 | not included | 2.946395 |  |  | -7993.643 | 2.741472 |  | Train
Co0.26470588Fe0.29411765Ni0.26470588W0.17647059 |  |  | 4.952049 |  | 182.8873 |  |  |  | fcc | birchmurnaghan | 0.02622617 | not included | 3.694503 |  |  | -7993.645 | 2.728384 |  | Train
Co0.31034483Hf0.03448276Ti0.31034483Zr0.34482759 |  |  | 6.177825 |  | 118.4936 |  |  |  | bcc | birchmurnaghan | 0.02125939 | not included | 3.286628 |  |  | -4906.027 | 3.058042 |  | Train
Co0.31034483Hf0.03448276Ti0.31034483Zr0.34482759 |  |  | 4.275816 |  | 113.5859 |  |  |  | fcc | birchmurnaghan | 0.03226845 | not included | 4.175575 |  |  | -4906.02 | 3.083655 |  | Train
Co0.28125Hf0.1875Nb0.21875V0.3125 |  |  | 4.47859 |  | 159.8154 |  |  |  | bcc | birchmurnaghan | 0.02549766 | not included | 3.167431 |  |  | -8720.816 | 2.947135 |  | Train
Co0.28125Hf0.1875Nb0.21875V0.3125 |  |  | 4.325146 |  | 149.775 |  |  |  | fcc | birchmurnaghan | 0.03072201 | not included | 4.01798 |  |  | -8720.803 | 2.967272 |  | Train
Co0.27272727Hf0.21212121Nb0.21212121Ti0.3030303 |  |  | 4.343036 |  | 135.3962 |  |  |  | bcc | birchmurnaghan | 0.01566467 | not included | 3.237345 |  |  | -9298.551 | 3.012186 |  | Train
Co0.27272727Hf0.21212121Nb0.21212121Ti0.3030303 |  |  | 3.906822 |  | 130.2747 |  |  |  | fcc | birchmurnaghan | 0.0240585 | not included | 4.11184 |  |  | -9298.542 | 3.036587 |  | Train
Co0.26470588Hf0.20588235Nb0.23529412Ti0.29411765 |  |  | 4.405145 |  | 136.2607 |  |  |  | bcc | birchmurnaghan | 0.01564574 | not included | 3.240861 |  |  | -9261.388 | 3.015458 |  | Train
Co0.26470588Hf0.20588235Nb0.23529412Ti0.29411765 |  |  | 3.921856 |  | 131.3162 |  |  |  | fcc | birchmurnaghan | 0.02364581 | not included | 4.116817 |  |  | -9261.378 | 3.040263 |  | Train
Co0.28125Hf0.21875Ni0.1875V0.3125 |  |  | 4.759533 |  | 155.161 |  |  |  | bcc | birchmurnaghan | 0.02620042 | not included | 3.078844 |  |  | -8532.795 | 2.864709 |  | Train
Co0.28125Hf0.21875Ni0.1875V0.3125 |  |  | 4.691092 |  | 151.1099 |  |  |  | fcc | birchmurnaghan | 0.03071544 | not included | 3.886263 |  |  | -8532.789 | 2.869999 |  | Train
Co0.27272727Hf0.24242424W0.3030303Zr0.18181818 |  |  | 4.392928 |  | 166.9761 |  |  |  | bcc | birchmurnaghan | 0.03098991 | not included | 3.274667 |  |  | -19204.61 | 3.046913 |  | Train
Co0.27272727Hf0.24242424W0.3030303Zr0.18181818 |  |  | 4.029553 |  | 160.152 |  |  |  | fcc | birchmurnaghan | 0.03647598 | not included | 4.151776 |  |  | -19204.6 | 3.06608 |  | Train
Co0.26470588Hf0.29411765Mo0.17647059Zr0.26470588 |  |  | 4.188911 |  | 137.8978 |  |  |  | bcc | birchmurnaghan | 0.02494638 | not included | 3.327208 |  |  | -12965.08 | 3.0958 |  | Train
Co0.26470588Hf0.29411765Mo0.17647059Zr0.26470588 |  |  | 3.907692 |  | 135.0504 |  |  |  | fcc | birchmurnaghan | 0.03366972 | not included | 4.220403 |  |  | -12965.07 | 3.116761 |  | Train
Co0.28125Hf0.3125Ni0.25Ti0.15625 |  |  | 5.400083 |  | 133.6963 |  |  |  | bcc | birchmurnaghan | 0.02475983 | not included | 3.160848 |  |  | -11233.8 | 2.94101 |  | Train
Co0.28125Hf0.3125Ni0.25Ti0.15625 |  |  | 3.877164 |  | 134.0947 |  |  |  | fcc | birchmurnaghan | 0.03458903 | not included | 3.994894 |  |  | -11233.8 | 2.950223 |  | Train
Co0.36Mn0.04Ni0.2V0.4 |  |  | 5.490847 |  | 204.8084 |  |  |  | fcc | birchmurnaghan | -0.004193001 | not included | 3.610731 |  |  | -2463.786 | 2.666519 |  | Train
Co0.26470588Mn0.20588235Mo0.29411765Ni0.23529412 |  |  | 4.782374 |  | 179.8661 |  |  |  | bcc | birchmurnaghan | 0.02804372 | not included | 2.993552 |  |  | -4312.087 | 2.785349 |  | Train
Co0.26470588Mn0.20588235Mo0.29411765Ni0.23529412 |  |  | 5.323102 |  | 172.4147 |  |  |  | fcc | birchmurnaghan | 0.02297374 | not included | 3.758042 |  |  | -4312.087 | 2.775308 |  | Train
Co0.25Mn0.25Nb0.27777778W0.22222222 |  |  | 4.804135 |  | 173.281 |  |  |  | bcc | birchmurnaghan | 0.03302937 | not included | 3.126876 |  |  | -10578.04 | 2.909401 |  | Train
Co0.25Mn0.25Nb0.27777778W0.22222222 |  |  | 5.130731 |  | 158.3044 |  |  |  | fcc | birchmurnaghan | 0.03142036 | not included | 3.958265 |  |  | -10578.03 | 2.923172 |  | Train
Co0.25Mn0.25V0.27777778Zr0.22222222 |  |  | -0.9776579 |  | 158.6503 |  |  |  | bcc | birchmurnaghan | 0.03160274 | not included | 3.132694 |  |  | -3401.907 | 2.914814 |  | Train
Co0.25Mn0.25V0.27777778Zr0.22222222 |  |  | 2.598386 |  | 133.7688 |  |  |  | fcc | birchmurnaghan | 0.03711204 | not included | 3.971413 |  |  | -3401.9 | 2.932882 |  | Train
Co0.27272727Mn0.3030303Mo0.21212121V0.21212121 |  |  | 5.501949 |  | 168.1328 |  |  |  | bcc | birchmurnaghan | 0.01478729 | not included | 2.972458 |  |  | -3582.038 | 2.765722 |  | Train
Co0.27272727Mn0.3030303Mo0.21212121V0.21212121 |  |  | 5.066096 |  | 163.6307 |  |  |  | fcc | birchmurnaghan | 0.01427772 | not included | 3.752902 |  |  | -3582.03 | 2.771512 |  | Train
Co0.27272727Mn0.3030303Mo0.24242424Nb0.18181818 |  |  | 4.74295 |  | 165.865 |  |  |  | bcc | birchmurnaghan | 0.02837819 | not included | 3.082338 |  |  | -4813.141 | 2.86796 |  | Train
Co0.27272727Mn0.3030303Mo0.24242424Nb0.18181818 |  |  | 4.955575 |  | 152.008 |  |  |  | fcc | birchmurnaghan | 0.02709694 | not included | 3.891957 |  |  | -4813.133 | 2.874203 |  | Train
Co0.25Mn0.27777778Mo0.25W0.22222222 |  |  | 4.759045 |  | 191.6806 |  |  |  | bcc | birchmurnaghan | 0.03256034 | not included | 3.068616 |  |  | -10543.54 | 2.855192 |  | Train
Co0.25Mn0.27777778Mo0.25W0.22222222 |  |  | 5.050227 |  | 178.9563 |  |  |  | fcc | birchmurnaghan | 0.02686954 | not included | 3.868998 |  |  | -10543.53 | 2.857248 |  | Train
Co0.27272727Mo0.18181818Ti0.24242424Zr0.3030303 |  |  | 4.579666 |  | 141.9602 |  |  |  | bcc | birchmurnaghan | 0.02100088 | not included | 3.253375 |  |  | -4833.651 | 3.027101 |  | Train
Co0.27272727Mo0.18181818Ti0.24242424Zr0.3030303 |  |  | 4.327588 |  | 133.8839 |  |  |  | fcc | birchmurnaghan | 0.02952681 | not included | 4.12793 |  |  | -4833.64 | 3.04847 |  | Train
Co0.28125Mo0.21875Ni0.3125V0.1875 |  |  | 4.631945 |  | 199.1728 |  |  |  | bcc | birchmurnaghan | 0.02033647 | not included | 2.963041 |  |  | -3857.468 | 2.75696 |  | Train
Co0.28125Mo0.21875Ni0.3125V0.1875 |  |  | 4.850251 |  | 201.8018 |  |  |  | fcc | birchmurnaghan | 0.01508173 | not included | 3.724132 |  |  | -3857.467 | 2.750265 |  | Train
Co0.27272727Mo0.3030303W0.12121212Zr0.3030303 |  |  | 4.74758 |  | 179.836 |  |  |  | bcc | birchmurnaghan | 0.03038906 | not included | 3.237563 |  |  | -9334.398 | 3.012389 |  | Train
Co0.27272727Mo0.3030303W0.12121212Zr0.3030303 |  |  | 4.523694 |  | 167.1095 |  |  |  | fcc | birchmurnaghan | 0.03454687 | not included | 4.099369 |  |  | -9334.382 | 3.027377 |  | Train
Co0.3Mo0.33333333Nb0.23333333Ni0.13333333 |  |  | 4.656665 |  | 198.3691 |  |  |  | bcc | birchmurnaghan | 0.03137237 | not included | 3.110991 |  |  | -5725.3 | 2.89462 |  | Train
Co0.3Mo0.33333333Nb0.23333333Ni0.13333333 |  |  | 4.9121 |  | 187.9234 |  |  |  | fcc | birchmurnaghan | 0.02716146 | not included | 3.920937 |  |  | -5725.291 | 2.895605 |  | Train
Co0.25Mo0.27777778Ti0.25W0.22222222 |  |  | 4.433601 |  | 189.9411 |  |  |  | fcc | birchmurnaghan | 0.015857 | not included | 3.953452 |  |  | -10553.01 | 2.919617 |  | Train
Co0.26470588Mo0.29411765Ti0.26470588Zr0.17647059 |  |  | 4.350956 |  | 160.5703 |  |  |  | bcc | birchmurnaghan | 0.01686417 | not included | 3.194019 |  |  | -4844.326 | 2.971874 |  | Train
Co0.26470588Mo0.29411765Ti0.26470588Zr0.17647059 |  |  | 4.173066 |  | 150.4968 |  |  |  | fcc | birchmurnaghan | 0.02406973 | not included | 4.050149 |  |  | -4844.312 | 2.991028 |  | Train
Co0.3Nb0.23333333Ni0.13333333Zr0.33333333 |  |  | 4.619439 |  | 139.2246 |  |  |  | bcc | birchmurnaghan | 0.03416402 | not included | 3.266798 |  |  | -5425.043 | 3.039591 |  | Train
Co0.3Nb0.23333333Ni0.13333333Zr0.33333333 |  |  | 4.447806 |  | 131.9922 |  |  |  | fcc | birchmurnaghan | 0.04061856 | not included | 4.132621 |  |  | -5425.035 | 3.051933 |  | Train
Co0.26470588Nb0.20588235W0.29411765Zr0.23529412 |  |  | 4.654923 |  | 182.2215 |  |  |  | bcc | birchmurnaghan | 0.03025604 | not included | 3.248229 |  |  | -13514.36 | 3.022313 |  | Train
Co0.26470588Nb0.20588235W0.29411765Zr0.23529412 |  |  | 4.373311 |  | 169.4828 |  |  |  | fcc | birchmurnaghan | 0.03358085 | not included | 4.117284 |  |  | -13514.34 | 3.040607 |  | Train
Co0.25Nb0.25Ni0.27777778W0.22222222 |  |  | 4.683642 |  | 196.5337 |  |  |  | bcc | birchmurnaghan | 0.0402589 | not included | 3.099742 |  |  | -10630.34 | 2.884154 |  | Train
Co0.25Nb0.25Ni0.27777778W0.22222222 |  |  | 4.967158 |  | 188.0938 |  |  |  | fcc | birchmurnaghan | 0.03491722 | not included | 3.905144 |  |  | -10630.34 | 2.883942 |  | Train
Co0.33333333Nb0.37037037V0.25925926Zr0.03703704 |  |  | 4.388799 |  | 173.7951 |  |  |  | bcc | birchmurnaghan | 0.02493851 | not included | 3.136228 |  |  | -4516.125 | 2.918102 |  | Train
Co0.33333333Nb0.37037037V0.25925926Zr0.03703704 |  |  | 4.73036 |  | 159.7424 |  |  |  | fcc | birchmurnaghan | 0.02822438 | not included | 3.969048 |  |  | -4516.111 | 2.931135 |  | Train
Co0.25Ni0.22222222Ti0.27777778Zr0.25 |  |  | 3.955846 |  | 127.9574 |  |  |  | bcc | birchmurnaghan | 0.02231957 | not included | 3.189303 |  |  | -3646.293 | 2.967485 |  | Train
Co0.25Ni0.22222222Ti0.27777778Zr0.25 |  |  | 3.723605 |  | 123.6076 |  |  |  | fcc | birchmurnaghan | 0.03182262 | not included | 4.030811 |  |  | -3646.288 | 2.976747 |  | Train
Co0.28125Ti0.21875V0.1875W0.3125 |  |  | 4.225015 |  | 194.0654 |  |  |  | bcc | birchmurnaghan | 0.01545207 | not included | 3.083207 |  |  | -11602.86 | 2.868769 |  | Train
Co0.28125Ti0.21875V0.1875W0.3125 |  |  | 4.870084 |  | 185.2233 |  |  |  | fcc | birchmurnaghan | 0.01829774 | not included | 3.903925 |  |  | -11602.85 | 2.883042 |  | Train
Co0.33333333Cr0.1Cu0.33333333Ni0.23333333 |  |  | 5.141132 |  | 161.4783 |  |  |  | bcc | birchmurnaghan | 0.008746743 | not included | 2.838634 |  |  | -2952.418 | 2.641205 |  | Train
Co0.33333333Cr0.1Cu0.33333333Ni0.23333333 |  |  | 5.070707 |  | 163.2049 |  |  |  | fcc | birchmurnaghan | 0.007993171 | not included | 3.564259 |  |  | -2952.422 | 2.632199 |  | Train
Co0.35714286Cr0.17857143Hf0.10714286Mn0.35714286 |  |  | 3.382028 |  | 146.758 |  |  |  | bcc | birchmurnaghan | 0.02439766 | not included | 2.964353 |  |  | -5451.661 | 2.758181 |  | Train
Co0.35714286Cr0.17857143Hf0.10714286Mn0.35714286 |  |  | 5.576041 |  | 123.2473 |  |  |  | fcc | birchmurnaghan | 0.02575757 | not included | 3.723124 |  |  | -5451.659 | 2.749521 |  | Train
Co0.27027027Cr0.27027027Fe0.27027027W0.18918919 |  |  | 4.58914 |  | 208.0831 |  |  |  | bcc | birchmurnaghan | 0.03074719 | not included | 2.954817 |  |  | -8150.419 | 2.749309 |  | Train
Co0.27027027Cr0.27027027Fe0.27027027W0.18918919 |  |  | 4.907237 |  | 204.6597 |  |  |  | fcc | birchmurnaghan | 0.02249705 | not included | 3.706675 |  |  | -8150.415 | 2.737374 |  | Train
Co0.3030303Cr0.3030303Cu0.21212121Mo0.18181818 |  |  | 4.940209 |  | 198.5122 |  |  |  | bcc | birchmurnaghan | 0.03336167 | not included | 2.945313 |  |  | -3654.619 | 2.740465 |  | Train
Co0.3030303Cr0.3030303Cu0.21212121Mo0.18181818 |  |  | 7.684316 |  | 178.4594 |  |  |  | fcc | birchmurnaghan | 0.02350887 | not included | 3.702994 |  |  | -3654.617 | 2.734655 |  | Train
Co0.37037037Cr0.37037037Fe0.18518519Ti0.07407407 |  |  | 5.296728 |  | 215.7301 |  |  |  | fcc | birchmurnaghan | -0.001242643 | not included | 3.572458 |  |  | -2408.669 | 2.638254 |  | Train
Co0.34482759Cu0.03448276Ni0.27586207W0.34482759 |  |  | 2.742144 |  | 232.8244 |  |  |  | bcc | birchmurnaghan | 0.04519826 | not included | 3.018545 |  |  | -13059.22 | 2.808604 |  | Train
Co0.34482759Cu0.03448276Ni0.27586207W0.34482759 |  |  | 5.384899 |  | 201.5159 |  |  |  | fcc | birchmurnaghan | 0.03754168 | not included | 3.791828 |  |  | -13059.22 | 2.800259 |  | Train
Co0.41666667Cu0.08333333Nb0.08333333Ni0.41666667 |  |  | 4.295917 |  | 176.6373 |  |  |  | bcc | birchmurnaghan | 0.01671597 | not included | 2.898099 |  |  | -3344.572 | 2.696535 |  | Train
Co0.41666667Cu0.08333333Nb0.08333333Ni0.41666667 |  |  | -3.047428 |  | 169.9744 |  |  |  | fcc | birchmurnaghan | 0.01821431 | not included | 3.645195 |  |  | -3344.575 | 2.69197 |  | Train
Co0.37037037Cu0.07407407Ti0.37037037Zr0.18518519 |  |  | 3.853147 |  | 124.4974 |  |  |  | bcc | birchmurnaghan | 0.01836327 | not included | 3.163617 |  |  | -3246.827 | 2.943586 |  | Train
Co0.37037037Cu0.07407407Ti0.37037037Zr0.18518519 |  |  | 3.67774 |  | 118.3918 |  |  |  | fcc | birchmurnaghan | 0.02902065 | not included | 4.004279 |  |  | -3246.821 | 2.957153 |  | Train
Co0.33333333Cu0.23333333Nb0.33333333Ti0.1 |  |  | 4.306579 |  | 163.6238 |  |  |  | bcc | birchmurnaghan | 0.03219011 | not included | 3.110429 |  |  | -4419.368 | 2.894097 |  | Train
Co0.33333333Cu0.23333333Nb0.33333333Ti0.1 |  |  | 5.001864 |  | 151.6776 |  |  |  | fcc | birchmurnaghan | 0.0326399 | not included | 3.921896 |  |  | -4419.363 | 2.896313 |  | Train
Co0.27027027Cu0.27027027Fe0.24324324Hf0.21621622 |  |  | 5.051979 |  | 130.777 |  |  |  | bcc | birchmurnaghan | 0.0352343 | not included | 3.079187 |  |  | -8789.585 | 2.865029 |  | Train
Co0.27027027Cu0.27027027Fe0.24324324Hf0.21621622 |  |  | 4.298606 |  | 134.7724 |  |  |  | fcc | birchmurnaghan | 0.04077984 | not included | 3.87547 |  |  | -8789.584 | 2.862028 |  | Train
Co0.34482759Fe0.20689655Mn0.34482759Mo0.10344828 |  |  | 4.063199 |  | 164.007 |  |  |  | bcc | birchmurnaghan | 0.01341187 | not included | 2.907913 |  |  | -3128.815 | 2.705666 |  | Train
Co0.33333333Fe0.26666667Mo0.06666667Ni0.33333333 |  |  | 4.651039 |  | 183.0172 |  |  |  | bcc | birchmurnaghan | 0.01005565 | not included | 2.86667 |  |  | -3158.422 | 2.667292 |  | Train
Co0.33333333Fe0.26666667Mo0.06666667Ni0.33333333 |  |  | 5.587375 |  | 176.8175 |  |  |  | fcc | birchmurnaghan | 0.01025837 | not included | 3.585401 |  |  | -3158.426 | 2.647812 |  | Train
Co0.27777778Fe0.27777778Nb0.22222222Ti0.22222222 |  |  | 4.493598 |  | 153.806 |  |  |  | bcc | birchmurnaghan | 0.01614523 | not included | 3.068037 |  |  | -3557.816 | 2.854654 |  | Train
Co0.27777778Fe0.27777778Nb0.22222222Ti0.22222222 |  |  | 4.83792 |  | 142.479 |  |  |  | fcc | birchmurnaghan | 0.022337 | not included | 3.877168 |  |  | -3557.809 | 2.863282 |  | Train
Co0.3125Fe0.3125V0.25W0.125 |  |  | 4.624571 |  | 189.9131 |  |  |  | bcc | birchmurnaghan | 0.01528118 | not included | 2.943011 |  |  | -6212.299 | 2.738324 |  | Train
Co0.3125Fe0.3125V0.25W0.125 |  |  | 5.029113 |  | 186.1676 |  |  |  | fcc | birchmurnaghan | 0.01382869 | not included | 3.694809 |  |  | -6212.295 | 2.72861 |  | Train
Co0.32258065Hf0.16129032Nb0.19354839W0.32258065 |  |  | 4.465445 |  | 191.4939 |  |  |  | bcc | birchmurnaghan | 0.0312107 | not included | 3.195869 |  |  | -17682.51 | 2.973595 |  | Train
Co0.32258065Hf0.16129032Nb0.19354839W0.32258065 |  |  | 4.274848 |  | 180.336 |  |  |  | fcc | birchmurnaghan | 0.03286156 | not included | 4.043626 |  |  | -17682.5 | 2.986211 |  | Train
Co0.35714286Hf0.17857143W0.10714286Zr0.35714286 |  |  | 4.517498 |  | 136.3769 |  |  |  | bcc | birchmurnaghan | 0.03270092 | not included | 3.312159 |  |  | -12416.67 | 3.081797 |  | Train
Co0.35714286Hf0.17857143W0.10714286Zr0.35714286 |  |  | 4.255443 |  | 130.8971 |  |  |  | fcc | birchmurnaghan | 0.04215801 | not included | 4.197304 |  |  | -12416.66 | 3.099702 |  | Train
Co0.35714286Hf0.21428571Nb0.07142857Ti0.35714286 |  |  | 4.313077 |  | 131.3323 |  |  |  | bcc | birchmurnaghan | 0.01478562 | not included | 3.185941 |  |  | -8603.891 | 2.964357 |  | Train
Co0.35714286Hf0.21428571Nb0.07142857Ti0.35714286 |  |  | 3.897684 |  | 125.2997 |  |  |  | fcc | birchmurnaghan | 0.02613852 | not included | 4.042044 |  |  | -8603.883 | 2.985043 |  | Train
Co0.35714286Hf0.25Mo0.03571429V0.35714286 |  |  | 4.323058 |  | 157.5821 |  |  |  | bcc | birchmurnaghan | 0.0257816 | not included | 3.117881 |  |  | -9498.946 | 2.901031 |  | Train
Co0.35714286Hf0.25Mo0.03571429V0.35714286 |  |  | 4.660465 |  | 147.633 |  |  |  | fcc | birchmurnaghan | 0.03254224 | not included | 3.945804 |  |  | -9498.936 | 2.913969 |  | Train
Co0.3125Hf0.25V0.125W0.3125 |  |  | 4.406389 |  | 183.6993 |  |  |  | bcc | birchmurnaghan | 0.03235418 | not included | 3.180607 |  |  | -18779.19 | 2.959394 |  | Train
Co0.3125Hf0.25V0.125W0.3125 |  |  | 4.264743 |  | 173.7019 |  |  |  | fcc | birchmurnaghan | 0.03545603 | not included | 4.025792 |  |  | -18779.18 | 2.973041 |  | Train
Co0.33333333Hf0.3Ni0.03333333Ti0.33333333 |  |  | 4.190645 |  | 126.3912 |  |  |  | bcc | birchmurnaghan | 0.01706956 | not included | 3.207583 |  |  | -10642.05 | 2.984494 |  | Train
Co0.33333333Hf0.3Ni0.03333333Ti0.33333333 |  |  | 3.794281 |  | 122.2162 |  |  |  | fcc | birchmurnaghan | 0.02901078 | not included | 4.067389 |  |  | -10642.05 | 3.00376 |  | Train
Co0.34482759Mn0.03448276Mo0.34482759V0.27586207 |  |  | 4.548772 |  | 203.8915 |  |  |  | bcc | birchmurnaghan | 0.01683024 | not included | 3.025954 |  |  | -4356.342 | 2.815498 |  | Train
Co0.34482759Mn0.03448276Mo0.34482759V0.27586207 |  |  | 5.268677 |  | 198.0158 |  |  |  | fcc | birchmurnaghan | 0.01490327 | not included | 3.814489 |  |  | -4356.331 | 2.816994 |  | Train
Co0.29411765Mn0.11764706Ti0.29411765W0.29411765 |  |  | 4.274002 |  | 170.8421 |  |  |  | bcc | birchmurnaghan | 0.01690795 | not included | 3.080589 |  |  | -11100.59 | 2.866332 |  | Train
Co0.29411765Mn0.11764706Ti0.29411765W0.29411765 |  |  | 4.93488 |  | 164.6567 |  |  |  | fcc | birchmurnaghan | 0.02065475 | not included | 3.903494 |  |  | -11100.58 | 2.882724 |  | Train
Co0.29411765Mn0.14705882Mo0.29411765Zr0.26470588 |  |  | 4.960756 |  | 154.5734 |  |  |  | bcc | birchmurnaghan | 0.03416316 | not included | 3.202489 |  |  | -5443.839 | 2.979755 |  | Train
Co0.29411765Mn0.14705882Mo0.29411765Zr0.26470588 |  |  | 4.870691 |  | 143.015 |  |  |  | fcc | birchmurnaghan | 0.03800331 | not included | 4.052519 |  |  | -5443.828 | 2.992778 |  | Train
Co0.28571429Mn0.28571429Mo0.22857143Ni0.2 |  |  | 4.787723 |  | 168.3267 |  |  |  | bcc | birchmurnaghan | 0.02414944 | not included | 2.971316 |  |  | -3914.741 | 2.76466 |  | Train
Co0.28571429Mn0.28571429Mo0.22857143Ni0.2 |  |  | 5.382922 |  | 160.3318 |  |  |  | fcc | birchmurnaghan | 0.02076055 | not included | 3.724938 |  |  | -3914.742 | 2.750861 |  | Train
Co0.3125Mn0.3125V0.21875W0.15625 |  |  | 5.279137 |  | 167.6051 |  |  |  | bcc | birchmurnaghan | 0.01824822 | not included | 2.959076 |  |  | -7064.417 | 2.753271 |  | Train
Co0.3125Mn0.3125V0.21875W0.15625 |  |  | 5.188714 |  | 167.0883 |  |  |  | fcc | birchmurnaghan | 0.01737144 | not included | 3.731117 |  |  | -7064.411 | 2.755424 |  | Train
Co0.32258065Mo0.29032258Ni0.32258065W0.06451613 |  |  | 3.641515 |  | 222.6157 |  |  |  | bcc | birchmurnaghan | 0.03507244 | not included | 3.001927 |  |  | -6307.441 | 2.793141 |  | Train
Co0.32258065Mo0.29032258Ni0.32258065W0.06451613 |  |  | 4.768015 |  | 210.4055 |  |  |  | fcc | birchmurnaghan | 0.02769206 | not included | 3.769758 |  |  | -6307.442 | 2.78396 |  | Train
Co0.47619048Cr0.04761905Fe0.0952381Mo0.38095238 |  |  | 4.67668 |  | 204.0522 |  |  |  | bcc | birchmurnaghan | 0.03064301 | not included | 3.011616 |  |  | -4749.511 | 2.802157 |  | Train
Co0.47619048Cr0.04761905Fe0.0952381Mo0.38095238 |  |  | 6.003244 |  | 193.9359 |  |  |  | fcc | birchmurnaghan | 0.02443931 | not included | 3.775132 |  |  | -4749.508 | 2.787929 |  | Train
Co0.45454545Cr0.04545455Nb0.27272727Ti0.22727273 |  |  | 2.306594 |  | 150.0298 |  |  |  | bcc | birchmurnaghan | 0.01769245 | not included | 3.091402 |  |  | -3829.615 | 2.876394 |  | Train
Co0.45454545Cr0.04545455Nb0.27272727Ti0.22727273 |  |  | 4.872518 |  | 145.2737 |  |  |  | fcc | birchmurnaghan | 0.0235272 | not included | 3.904593 |  |  | -3829.607 | 2.883536 |  | Train
Co0.35714286Cr0.03571429Nb0.32142857V0.28571429 |  |  | 4.383712 |  | 181.7685 |  |  |  | bcc | birchmurnaghan | 0.02294411 | not included | 3.084805 |  |  | -4068.631 | 2.870256 |  | Train
Co0.35714286Cr0.03571429Nb0.32142857V0.28571429 |  |  | 5.325576 |  | 163.659 |  |  |  | fcc | birchmurnaghan | 0.02497925 | not included | 3.899731 |  |  | -4068.618 | 2.879945 |  | Train
Co0.47619048Cr0.04761905Ti0.42857143V0.04761905 |  |  | 12.76671 |  | 304.3036 |  |  |  | bcc | birchmurnaghan | -0.008423395 | not included | 2.975264 |  |  | -2249.478 | 2.768333 |  | Train
Co0.47619048Cr0.04761905Ti0.42857143V0.04761905 |  |  | 10.69043 |  | 192.3745 |  |  |  | fcc | birchmurnaghan | 0.003997546 | not included | 3.752074 |  |  | -2249.469 | 2.7709 |  | Train
Co0.34482759Cr0.06896552Cu0.31034483V0.27586207 |  |  | 5.239488 |  | 178.221 |  |  |  | bcc | birchmurnaghan | 0.009514179 | not included | 2.877377 |  |  | -2657.083 | 2.677254 |  | Train
Co0.34482759Cr0.06896552Cu0.31034483V0.27586207 |  |  | 5.960337 |  | 185.941 |  |  |  | fcc | birchmurnaghan | 0.006785129 | not included | 3.620251 |  |  | -2657.083 | 2.673549 |  | Train
Co0.43478261Cr0.08695652W0.34782609Zr0.13043478 |  |  | 4.668906 |  | 195.8129 |  |  |  | bcc | birchmurnaghan | 0.04557714 | not included | 3.123305 |  |  | -13604.97 | 2.906077 |  | Train
Co0.43478261Cr0.08695652W0.34782609Zr0.13043478 |  |  | 5.154585 |  | 174.6432 |  |  |  | fcc | birchmurnaghan | 0.04268111 | not included | 3.938433 |  |  | -13604.96 | 2.908526 |  | Train
Co0.625Cr0.1875Hf0.0625Ti0.125 |  |  | 9.516737 |  | 211.088 |  |  |  | fcc | birchmurnaghan | 0.01446241 | not included | 3.663167 |  |  | -4226.514 | 2.705242 |  | Train
Co0.34482759Cr0.10344828Nb0.27586207W0.27586207 |  |  | 4.577724 |  | 208.6377 |  |  |  | bcc | birchmurnaghan | 0.03543656 | not included | 3.125613 |  |  | -12209.94 | 2.908226 |  | Train
Co0.34482759Cr0.10344828Nb0.27586207W0.27586207 |  |  | 5.774519 |  | 176.2489 |  |  |  | fcc | birchmurnaghan | 0.03186966 | not included | 3.950844 |  |  | -12209.93 | 2.917692 |  | Train
Co0.43478261Cr0.13043478Ti0.39130435V0.04347826 |  |  | 6.5785 |  | 160.8858 |  |  |  | fcc | birchmurnaghan | 0.00491822 | not included | 3.743699 |  |  | -2235.691 | 2.764715 |  | Train
Co0.38461538Cr0.19230769Fe0.30769231V0.11538462 |  |  | 4.703086 |  | 198.2781 |  |  |  | bcc | birchmurnaghan | 0.001272547 | not included | 2.836757 |  |  | -2478.014 | 2.639459 |  | Train
Co0.37037037Cr0.18518519Fe0.37037037Ni0.07407407 |  |  | 4.703213 |  | 193.7457 |  |  |  | bcc | birchmurnaghan | 0.003392074 | not included | 2.821814 |  |  | -2589.052 | 2.625556 |  | Train
Co0.47619048Cr0.23809524Hf0.19047619Mn0.0952381 |  |  | -0.2061502 |  | 185.7108 |  |  |  | bcc | birchmurnaghan | 0.03388548 | not included | 3.031203 |  |  | -7786.444 | 2.820381 |  | Train
Co0.47619048Cr0.23809524Hf0.19047619Mn0.0952381 |  |  | 8.167767 |  | 110.9446 |  |  |  | fcc | birchmurnaghan | 0.03622042 | not included | 3.818189 |  |  | -7786.441 | 2.819726 |  | Train
Co0.37037037Cr0.18518519Mn0.22222222W0.22222222 |  |  | 4.688576 |  | 191.6519 |  |  |  | bcc | birchmurnaghan | 0.03264737 | not included | 2.973393 |  |  | -9114.332 | 2.766592 |  | Train
Co0.37037037Cr0.18518519Mn0.22222222W0.22222222 |  |  | 5.629254 |  | 188.9013 |  |  |  | fcc | birchmurnaghan | 0.02565387 | not included | 3.731129 |  |  | -9114.329 | 2.755432 |  | Train
Co0.33333333Cr0.2Fe0.23333333Ni0.23333333 |  |  | 4.747719 |  | 197.2555 |  |  |  | bcc | birchmurnaghan | 0.004616352 | not included | 2.818981 |  |  | -2653.305 | 2.62292 |  | Train
Co0.33333333Cr0.2Hf0.23333333Nb0.23333333 |  |  | 6.86108 |  | 132.4351 |  |  |  | bcc | birchmurnaghan | 0.03643547 | not included | 3.178906 |  |  | -10184.6 | 2.957812 |  | Train
Co0.33333333Cr0.2Hf0.23333333Nb0.23333333 |  |  | 4.322853 |  | 126.633 |  |  |  | fcc | birchmurnaghan | 0.03843267 | not included | 4.045442 |  |  | -10184.59 | 2.987552 |  | Train
Co0.29411765Cr0.17647059Mo0.26470588Nb0.26470588 |  |  | 4.550475 |  | 205.578 |  |  |  | bcc | birchmurnaghan | 0.02993411 | not included | 3.1064 |  |  | -5355.357 | 2.890349 |  | Train
Co0.29411765Cr0.17647059Mo0.26470588Nb0.26470588 |  |  | 6.523351 |  | 158.2906 |  |  |  | fcc | birchmurnaghan | 0.02678625 | not included | 3.932346 |  |  | -5355.342 | 2.904031 |  | Train
Co0.32258065Cr0.19354839Mo0.32258065W0.16129032 |  |  | 4.575599 |  | 228.0668 |  |  |  | bcc | birchmurnaghan | 0.03366871 | not included | 3.05415 |  |  | -9150.919 | 2.841733 |  | Train
Co0.32258065Cr0.19354839Mo0.32258065W0.16129032 |  |  | 6.295601 |  | 204.3817 |  |  |  | fcc | birchmurnaghan | 0.02465457 | not included | 3.84701 |  |  | -9150.908 | 2.841011 |  | Train
Co0.29411765Cr0.17647059Nb0.26470588Ti0.26470588 |  |  | 5.611843 |  | 160.3714 |  |  |  | bcc | birchmurnaghan | 0.01783196 | not included | 3.0985 |  |  | -3664.613 | 2.882998 |  | Train
Co0.29411765Cr0.17647059Nb0.26470588Ti0.26470588 |  |  | 5.167915 |  | 128.9329 |  |  |  | fcc | birchmurnaghan | 0.02200759 | not included | 3.944549 |  |  | -3664.6 | 2.913043 |  | Train
Co0.34482759Cr0.20689655Ti0.31034483V0.13793103 |  |  | 7.292893 |  | 172.6313 |  |  |  | fcc | birchmurnaghan | 0.005030252 | not included | 3.737345 |  |  | -2187.418 | 2.760023 |  | Train
Co0.3030303Cr0.18181818W0.27272727Zr0.24242424 |  |  | 6.441622 |  | 168.4454 |  |  |  | bcc | birchmurnaghan | 0.04493276 | not included | 3.179327 |  |  | -11766.18 | 2.958204 |  | Train
Co0.3030303Cr0.18181818W0.27272727Zr0.24242424 |  |  | 4.709355 |  | 149.9599 |  |  |  | fcc | birchmurnaghan | 0.04381123 | not included | 4.038451 |  |  | -11766.17 | 2.982389 |  | Train
Co0.28571429Cr0.2Cu0.25714286Hf0.25714286 |  |  | 4.960573 |  | 114.7071 |  |  |  | bcc | birchmurnaghan | 0.04323132 | not included | 3.126572 |  |  | -9842.218 | 2.909117 |  | Train
Co0.28571429Cr0.2Cu0.25714286Hf0.25714286 |  |  | 4.331911 |  | 117.4419 |  |  |  | fcc | birchmurnaghan | 0.04339482 | not included | 3.945995 |  |  | -9842.216 | 2.914111 |  | Train
Co0.3030303Cr0.21212121Hf0.27272727Nb0.21212121 |  |  | 7.619499 |  | 121.8749 |  |  |  | bcc | birchmurnaghan | 0.03649647 | not included | 3.196145 |  |  | -11125.92 | 2.973851 |  | Train
Co0.3030303Cr0.21212121Hf0.27272727Nb0.21212121 |  |  | 4.257676 |  | 123.2521 |  |  |  | fcc | birchmurnaghan | 0.03845713 | not included | 4.071797 |  |  | -11125.91 | 3.007015 |  | Train
Co0.41666667Cr0.29166667Mn0.16666667Mo0.125 |  |  | 4.774211 |  | 194.9061 |  |  |  | bcc | birchmurnaghan | 0.01908167 | not included | 2.903138 |  |  | -3168.379 | 2.701223 |  | Train
Co0.41666667Cr0.29166667Mn0.16666667Mo0.125 |  |  | 5.674558 |  | 207.6221 |  |  |  | fcc | birchmurnaghan | 0.01120239 | not included | 3.634848 |  |  | -3168.379 | 2.684329 |  | Train
Co0.3125Cr0.21875Mn0.28125V0.1875 |  |  | 6.375968 |  | 204.4535 |  |  |  | fcc | birchmurnaghan | -0.002115183 | not included | 3.578936 |  |  | -2338.137 | 2.643038 |  | Train
Co0.32258065Cr0.22580645Nb0.19354839Ti0.25806452 |  |  | 4.087425 |  | 172.0104 |  |  |  | bcc | birchmurnaghan | 0.0168387 | not included | 3.05642 |  |  | -3295.296 | 2.843845 |  | Train
Co0.32258065Cr0.22580645Nb0.19354839Ti0.25806452 |  |  | 7.197895 |  | 125.4407 |  |  |  | fcc | birchmurnaghan | 0.02086543 | not included | 3.880907 |  |  | -3295.283 | 2.866043 |  | Train
Co0.3125Cr0.21875Nb0.25V0.21875 |  |  | 4.221865 |  | 192.9738 |  |  |  | bcc | birchmurnaghan | 0.02468146 | not included | 3.041003 |  |  | -3659.153 | 2.8295 |  | Train
Co0.3125Cr0.21875Nb0.25V0.21875 |  |  | 6.580868 |  | 156.9762 |  |  |  | fcc | birchmurnaghan | 0.02425675 | not included | 3.846466 |  |  | -3659.14 | 2.840609 |  | Train
Co0.34482759Cr0.24137931Ni0.10344828Ti0.31034483 |  |  | 7.737403 |  | 178.5181 |  |  |  | fcc | birchmurnaghan | 0.00407455 | not included | 3.697877 |  |  | -2313.031 | 2.730876 |  | Train
Co0.3030303Cr0.21212121W0.21212121Zr0.27272727 |  |  | 7.332347 |  | 149.7297 |  |  |  | bcc | birchmurnaghan | 0.04587799 | not included | 3.187097 |  |  | -10105.23 | 2.965433 |  | Train
Co0.3030303Cr0.21212121W0.21212121Zr0.27272727 |  |  | 4.801327 |  | 137.7073 |  |  |  | fcc | birchmurnaghan | 0.04508748 | not included | 4.053244 |  |  | -10105.22 | 2.993314 |  | Train
Co0.32258065Cr0.25806452Cu0.22580645Ni0.19354839 |  |  | 7.377694 |  | 187.6362 |  |  |  | bcc | birchmurnaghan | 0.01285693 | not included | 2.828945 |  |  | -2777.803 | 2.632191 |  | Train
Co0.3030303Cr0.24242424Cu0.24242424W0.21212121 |  |  | 5.219491 |  | 192.6577 |  |  |  | bcc | birchmurnaghan | 0.0445243 | not included | 2.977891 |  |  | -9011.353 | 2.770778 |  | Train
Co0.3030303Cr0.24242424Cu0.24242424W0.21212121 |  |  | 7.478671 |  | 167.1347 |  |  |  | fcc | birchmurnaghan | 0.03441369 | not included | 3.749042 |  |  | -9011.351 | 2.768661 |  | Train
Co0.3030303Cr0.24242424Cu0.27272727V0.18181818 |  |  | 7.466022 |  | 198.8247 |  |  |  | fcc | birchmurnaghan | 0.007388022 | not included | 3.604725 |  |  | -2601.741 | 2.662084 |  | Train
Co0.38461538Cr0.30769231Hf0.07692308Nb0.23076923 |  |  | 4.179315 |  | 188.6951 |  |  |  | bcc | birchmurnaghan | 0.03645644 | not included | 3.064216 |  |  | -5781.365 | 2.851099 |  | Train
Co0.38461538Cr0.30769231Hf0.07692308Nb0.23076923 |  |  | 8.981416 |  | 116.521 |  |  |  | fcc | birchmurnaghan | 0.03475953 | not included | 3.881696 |  |  | -5781.356 | 2.866626 |  | Train
Co0.28571429Cr0.22857143Hf0.25714286Ti0.22857143 |  |  | 7.693814 |  | 117.9037 |  |  |  | bcc | birchmurnaghan | 0.02686635 | not included | 3.147593 |  |  | -9456.109 | 2.928677 |  | Train
Co0.28571429Cr0.22857143Hf0.25714286Ti0.22857143 |  |  | 3.996099 |  | 109.7466 |  |  |  | fcc | birchmurnaghan | 0.03252658 | not included | 4.020719 |  |  | -9456.101 | 2.969294 |  | Train
Co0.35714286Cr0.28571429Ni0.28571429Ti0.07142857 |  |  | 5.170277 |  | 205.9714 |  |  |  | bcc | birchmurnaghan | 0.005114104 | not included | 2.840925 |  |  | -2586.524 | 2.643337 |  | Train
Co0.3030303Cr0.24242424Ti0.24242424V0.21212121 |  |  | 7.215901 |  | 182.5034 |  |  |  | fcc | birchmurnaghan | 0.004316401 | not included | 3.725415 |  |  | -2171.609 | 2.751213 |  | Train
Co0.38461538Cr0.30769231V0.11538462W0.19230769 |  |  | 4.410676 |  | 219.4943 |  |  |  | bcc | birchmurnaghan | 0.02708693 | not included | 2.963149 |  |  | -8145.598 | 2.757061 |  | Train
Co0.38461538Cr0.30769231V0.11538462W0.19230769 |  |  | 5.23046 |  | 221.9097 |  |  |  | fcc | birchmurnaghan | 0.01929885 | not included | 3.726437 |  |  | -8145.59 | 2.751967 |  | Train
Co0.32258065Cr0.25806452V0.19354839W0.22580645 |  |  | 4.40427 |  | 219.9154 |  |  |  | bcc | birchmurnaghan | 0.02546485 | not included | 2.989445 |  |  | -9115.121 | 2.781527 |  | Train
Co0.32258065Cr0.25806452V0.19354839W0.22580645 |  |  | 5.356714 |  | 214.3672 |  |  |  | fcc | birchmurnaghan | 0.01978128 | not included | 3.768135 |  |  | -9115.109 | 2.782761 |  | Train
Co0.32258065Cr0.25806452V0.22580645W0.19354839 |  |  | 4.405975 |  | 217.6165 |  |  |  | bcc | birchmurnaghan | 0.02238822 | not included | 2.977555 |  |  | -8141.239 | 2.770464 |  | Train
Co0.32258065Cr0.25806452V0.22580645W0.19354839 |  |  | 5.279948 |  | 214.005 |  |  |  | fcc | birchmurnaghan | 0.01744241 | not included | 3.754012 |  |  | -8141.228 | 2.772332 |  | Train
Co0.33333333Cr0.3Fe0.13333333W0.23333333 |  |  | 4.550129 |  | 216.5981 |  |  |  | bcc | birchmurnaghan | 0.03445832 | not included | 2.974009 |  |  | -9449.364 | 2.767165 |  | Train
Co0.33333333Cr0.3Fe0.13333333W0.23333333 |  |  | 5.175671 |  | 214.5492 |  |  |  | fcc | birchmurnaghan | 0.02505353 | not included | 3.734112 |  |  | -9449.359 | 2.757635 |  | Train
Co0.29411765Cr0.26470588Fe0.17647059Nb0.26470588 |  |  | 4.116164 |  | 190.672 |  |  |  | bcc | birchmurnaghan | 0.03289822 | not included | 3.030928 |  |  | -3847.132 | 2.820126 |  | Train
Co0.29411765Cr0.26470588Fe0.17647059Nb0.26470588 |  |  | 6.75899 |  | 146.3774 |  |  |  | fcc | birchmurnaghan | 0.02982016 | not included | 3.822972 |  |  | -3847.124 | 2.823258 |  | Train
Co0.3125Cr0.28125Hf0.21875V0.1875 |  |  | 3.291472 |  | 173.1408 |  |  |  | bcc | birchmurnaghan | 0.03211778 | not included | 3.065375 |  |  | -8401.834 | 2.852177 |  | Train
Co0.3125Cr0.28125Hf0.21875V0.1875 |  |  | 7.668652 |  | 114.8654 |  |  |  | fcc | birchmurnaghan | 0.03467328 | not included | 3.892888 |  |  | -8401.823 | 2.874891 |  | Train
Co0.3030303Cr0.27272727Hf0.24242424W0.18181818 |  |  | 5.091871 |  | 177.0806 |  |  |  | bcc | birchmurnaghan | 0.04146435 | not included | 3.128554 |  |  | -14610.79 | 2.910961 |  | Train
Co0.3030303Cr0.27272727Hf0.24242424W0.18181818 |  |  | 5.891588 |  | 125.7314 |  |  |  | fcc | birchmurnaghan | 0.04093105 | not included | 3.983859 |  |  | -14610.78 | 2.942073 |  | Train
Co0.3125Cr0.28125Mn0.21875W0.1875 |  |  | 5.179517 |  | 193.1976 |  |  |  | bcc | birchmurnaghan | 0.02993897 | not included | 2.953684 |  |  | -8045.889 | 2.748254 |  | Train
Co0.3125Cr0.28125Mn0.21875W0.1875 |  |  | 5.515786 |  | 196.2334 |  |  |  | fcc | birchmurnaghan | 0.02212056 | not included | 3.711753 |  |  | -8045.884 | 2.741124 |  | Train
Co0.29411765Cr0.26470588Mo0.26470588Zr0.17647059 |  |  | 3.481485 |  | 197.7486 |  |  |  | bcc | birchmurnaghan | 0.03967088 | not included | 3.119734 |  |  | -4788.882 | 2.902755 |  | Train
Co0.29411765Cr0.26470588Mo0.26470588Zr0.17647059 |  |  | 5.103007 |  | 132.6656 |  |  |  | fcc | birchmurnaghan | 0.03742554 | not included | 3.966665 |  |  | -4788.87 | 2.929375 |  | Train
Co0.4Cr0.36Nb0.04Ti0.2 |  |  | 4.457458 |  | 189.4444 |  |  |  | bcc | birchmurnaghan | 0.008169307 | not included | 2.927661 |  |  | -2518.575 | 2.724041 |  | Train
Co0.4Cr0.36Nb0.04Ti0.2 |  |  | 14.30632 |  | 245.5601 |  |  |  | fcc | birchmurnaghan | 0.008500158 | not included | 3.673706 |  |  | -2518.567 | 2.713026 |  | Train
Co0.3125Cr0.3125Mn0.28125Ni0.09375 |  |  | 5.530351 |  | 188.0005 |  |  |  | bcc | birchmurnaghan | 0.00580234 | not included | 2.820855 |  |  | -2464.674 | 2.624663 |  | Train
Co0.37037037Cr0.37037037Mo0.07407407Ti0.18518519 |  |  | 4.487054 |  | 198.0383 |  |  |  | bcc | birchmurnaghan | 0.00914954 | not included | 2.932699 |  |  | -2725.779 | 2.728729 |  | Train
Co0.37037037Cr0.37037037Mo0.07407407Ti0.18518519 |  |  | 7.413395 |  | 200.6721 |  |  |  | fcc | birchmurnaghan | 0.008420926 | not included | 3.694259 |  |  | -2725.769 | 2.728204 |  | Train
Co0.41666667Cu0.04166667Fe0.33333333W0.20833333 |  |  | 4.704666 |  | 187.9624 |  |  |  | bcc | birchmurnaghan | 0.03261933 | not included | 2.966317 |  |  | -8873.755 | 2.760009 |  | Train
Co0.41666667Cu0.04166667Fe0.33333333W0.20833333 |  |  | 5.55211 |  | 183.0664 |  |  |  | fcc | birchmurnaghan | 0.02969714 | not included | 3.712511 |  |  | -8873.756 | 2.741683 |  | Train
Co0.55555556Cu0.05555556Hf0.05555556Ni0.33333333 |  |  | 4.096724 |  | 168.2086 |  |  |  | bcc | birchmurnaghan | 0.01338239 | not included | 2.882635 |  |  | -4432.908 | 2.682147 |  | Train
Co0.55555556Cu0.05555556Hf0.05555556Ni0.33333333 |  |  | 4.157013 |  | 167.8261 |  |  |  | fcc | birchmurnaghan | 0.01767193 | not included | 3.611987 |  |  | -4432.912 | 2.667446 |  | Train
Co0.4Cu0.04Hf0.24Zr0.32 |  |  | 4.285901 |  | 124.5825 |  |  |  | bcc | birchmurnaghan | 0.03367514 | not included | 3.310694 |  |  | -10797.64 | 3.080433 |  | Train
Co0.4Cu0.04Hf0.24Zr0.32 |  |  | 4.034142 |  | 121.1733 |  |  |  | fcc | birchmurnaghan | 0.04514815 | not included | 4.19103 |  |  | -10797.64 | 3.095068 |  | Train
Co0.5Cu0.05Mn0.3Ni0.15 |  |  | 4.675771 |  | 155.5891 |  |  |  | bcc | birchmurnaghan | 0.001923089 | not included | 2.837206 |  |  | -2710.414 | 2.639877 |  | Train
Co0.45454545Cu0.09090909Mo0.04545455Nb0.40909091 |  |  | 2.784241 |  | 185.1904 |  |  |  | bcc | birchmurnaghan | 0.03523545 | not included | 3.121924 |  |  | -5068.499 | 2.904793 |  | Train
Co0.45454545Cu0.09090909Mo0.04545455Nb0.40909091 |  |  | 6.426659 |  | 151.991 |  |  |  | fcc | birchmurnaghan | 0.03541773 | not included | 3.930449 |  |  | -5068.492 | 2.90263 |  | Train
Co0.625Cu0.125Ti0.125W0.125 |  |  | -1.190629 |  | 221.3277 |  |  |  | bcc | birchmurnaghan | 0.01912907 | not included | 2.95925 |  |  | -6432.297 | 2.753433 |  | Train
Co0.625Cu0.125Ti0.125W0.125 |  |  | -2.231049 |  | 252.9845 |  |  |  | fcc | birchmurnaghan | 0.01858623 | not included | 3.724546 |  |  | -6432.3 | 2.750571 |  | Train
Co0.4Cu0.16Mn0.12Nb0.32 |  |  | 4.53253 |  | 157.5851 |  |  |  | bcc | birchmurnaghan | 0.03540113 | not included | 3.082305 |  |  | -4367.536 | 2.867929 |  | Train
Co0.4Cu0.16Mn0.12Nb0.32 |  |  | 5.074008 |  | 145.3654 |  |  |  | fcc | birchmurnaghan | 0.03554625 | not included | 3.880998 |  |  | -4367.533 | 2.86611 |  | Train
Co0.34482759Cu0.13793103V0.31034483Zr0.20689655 |  |  | 3.957604 |  | 140.7278 |  |  |  | bcc | birchmurnaghan | 0.03514637 | not included | 3.113095 |  |  | -3493.909 | 2.896578 |  | Train
Co0.34482759Cu0.13793103V0.31034483Zr0.20689655 |  |  | 3.272023 |  | 139.8167 |  |  |  | fcc | birchmurnaghan | 0.03858001 | not included | 3.928814 |  |  | -3493.904 | 2.901422 |  | Train
Co0.43478261Cu0.2173913Fe0.30434783W0.04347826 |  |  | 4.774046 |  | 170.5872 |  |  |  | bcc | birchmurnaghan | 0.01431065 | not included | 2.873889 |  |  | -4127.608 | 2.674009 |  | Train
Co0.43478261Cu0.2173913Fe0.30434783W0.04347826 |  |  | 4.52808 |  | 165.5411 |  |  |  | fcc | birchmurnaghan | 0.01595704 | not included | 3.598898 |  |  | -4127.611 | 2.65778 |  | Train
Co0.33333333Cu0.16666667Nb0.23333333Ni0.26666667 |  |  | -5.577826 |  | 385.8777 |  |  |  | bcc | birchmurnaghan | 0.0302393 | not included | 3.022554 |  |  | -4077.349 | 2.812334 |  | Train
Co0.33333333Cu0.16666667Nb0.23333333Ni0.26666667 |  |  | 5.469457 |  | 201.028 |  |  |  | fcc | birchmurnaghan | 0.0301284 | not included | 3.785481 |  |  | -4077.348 | 2.795571 |  | Train
Co0.47619048Cu0.23809524Ni0.04761905W0.23809524 |  |  | 4.75023 |  | 187.5505 |  |  |  | bcc | birchmurnaghan | 0.04292047 | not included | 2.984739 |  |  | -9955.482 | 2.777149 |  | Train
Co0.47619048Cu0.23809524Ni0.04761905W0.23809524 |  |  | 9.865018 |  | 135.5339 |  |  |  | fcc | birchmurnaghan | 0.03828231 | not included | 3.755005 |  |  | -9955.483 | 2.773065 |  | Train
Co0.38461538Cu0.23076923Hf0.15384615Ti0.23076923 |  |  | -1.871584 |  | 185.4975 |  |  |  | bcc | birchmurnaghan | 0.01909092 | not included | 3.085249 |  |  | -6888.172 | 2.870668 |  | Train
Co0.38461538Cu0.23076923Hf0.15384615Ti0.23076923 |  |  | 0.03393586 |  | 164.6732 |  |  |  | fcc | birchmurnaghan | 0.02778013 | not included | 3.8883 |  |  | -6888.169 | 2.871503 |  | Train
Co0.38461538Cu0.23076923Hf0.19230769Nb0.19230769 |  |  | 2.610993 |  | 195.7906 |  |  |  | bcc | birchmurnaghan | 0.03830297 | not included | 3.139782 |  |  | -9114.357 | 2.921409 |  | Train
Co0.38461538Cu0.23076923Hf0.19230769Nb0.19230769 |  |  | 3.973213 |  | 165.1108 |  |  |  | fcc | birchmurnaghan | 0.04249064 | not included | 3.961834 |  |  | -9114.353 | 2.925807 |  | Train
Co0.4Cu0.24Hf0.32Mo0.04 |  |  | 1.782614 |  | 201.3221 |  |  |  | bcc | birchmurnaghan | 0.03750563 | not included | 3.14337 |  |  | -11895.79 | 2.924747 |  | Train
Co0.4Cu0.24Hf0.32Mo0.04 |  |  | 2.019083 |  | 181.9481 |  |  |  | fcc | birchmurnaghan | 0.04499142 | not included | 3.967636 |  |  | -11895.79 | 2.930092 |  | Train
Co0.3125Cu0.1875Hf0.25Nb0.25 |  |  | 2.985483 |  | 148.499 |  |  |  | bcc | birchmurnaghan | 0.03755677 | not included | 3.211789 |  |  | -10950.98 | 2.988408 |  | Train
Co0.3125Cu0.1875Hf0.25Nb0.25 |  |  | 4.232762 |  | 138.9001 |  |  |  | fcc | birchmurnaghan | 0.04139682 | not included | 4.057041 |  |  | -10950.97 | 2.996118 |  | Train
Co0.29411765Cu0.17647059Hf0.26470588Zr0.26470588 |  |  | 4.37658 |  | 122.7814 |  |  |  | bcc | birchmurnaghan | 0.03713539 | not included | 3.305192 |  |  | -11296.58 | 3.075315 |  | Train
Co0.29411765Cu0.17647059Hf0.26470588Zr0.26470588 |  |  | 4.072163 |  | 120.34 |  |  |  | fcc | birchmurnaghan | 0.04566731 | not included | 4.179975 |  |  | -11296.57 | 3.086904 |  | Train
Co0.28571429Cu0.17142857Mn0.25714286W0.28571429 |  |  | 4.809049 |  | 169.5547 |  |  |  | bcc | birchmurnaghan | 0.04211842 | not included | 3.026505 |  |  | -11188.95 | 2.81601 |  | Train
Co0.28571429Cu0.17142857Mn0.25714286W0.28571429 |  |  | 5.299144 |  | 161.77 |  |  |  | fcc | birchmurnaghan | 0.03677619 | not included | 3.807461 |  |  | -11188.95 | 2.811804 |  | Train
Co0.3030303Cu0.18181818Mo0.27272727V0.24242424 |  |  | 4.66097 |  | 191.3412 |  |  |  | bcc | birchmurnaghan | 0.02589034 | not included | 3.00821 |  |  | -4112.092 | 2.798988 |  | Train
Co0.3030303Cu0.18181818Mo0.27272727V0.24242424 |  |  | 5.274232 |  | 187.5925 |  |  |  | fcc | birchmurnaghan | 0.02111811 | not included | 3.788174 |  |  | -4112.086 | 2.79756 |  | Train
Co0.38461538Cu0.23076923Ni0.34615385W0.03846154 |  |  | 4.906433 |  | 179.7427 |  |  |  | bcc | birchmurnaghan | 0.01224207 | not included | 2.855619 |  |  | -4120.785 | 2.657009 |  | Train
Co0.32258065Cu0.22580645Mn0.22580645Ti0.22580645 |  |  | 5.545431 |  | 139.2963 |  |  |  | fcc | birchmurnaghan | 0.008629522 | not included | 3.693454 |  |  | -2555.103 | 2.72761 |  | Train
Co0.3030303Cu0.21212121Mn0.21212121V0.27272727 |  |  | 5.346626 |  | 163.7568 |  |  |  | fcc | birchmurnaghan | 0.005791985 | not included | 3.622317 |  |  | -2556.66 | 2.675075 |  | Train
Co0.34482759Cu0.24137931Ni0.13793103V0.27586207 |  |  | 4.7352 |  | 180.595 |  |  |  | bcc | birchmurnaghan | 0.004647623 | not included | 2.868184 |  |  | -2703.518 | 2.668701 |  | Train
Co0.29411765Cu0.23529412Nb0.23529412W0.23529412 |  |  | 4.66583 |  | 185.4292 |  |  |  | bcc | birchmurnaghan | 0.04692682 | not included | 3.116015 |  |  | -11012.21 | 2.899295 |  | Train
Co0.29411765Cu0.23529412Nb0.23529412W0.23529412 |  |  | 4.980102 |  | 176.1935 |  |  |  | fcc | birchmurnaghan | 0.0411575 | not included | 3.92761 |  |  | -11012.21 | 2.900534 |  | Train
Co0.29411765Cu0.23529412Ni0.26470588V0.20588235 |  |  | 4.770095 |  | 181.3486 |  |  |  | bcc | birchmurnaghan | 0.003659316 | not included | 2.855988 |  |  | -2794.656 | 2.657353 |  | Train
Co0.29411765Cu0.26470588Fe0.17647059Ti0.26470588 |  |  | 5.258041 |  | 150.0626 |  |  |  | fcc | birchmurnaghan | 0.008069456 | not included | 3.696835 |  |  | -2597.251 | 2.730107 |  | Train
Co0.32258065Cu0.29032258Mo0.19354839Ni0.19354839 |  |  | 2.720217 |  | 201.2029 |  |  |  | bcc | birchmurnaghan | 0.02958477 | not included | 2.953857 |  |  | -4018.615 | 2.748415 |  | Train
Co0.32258065Cu0.29032258Mo0.19354839Ni0.19354839 |  |  | 5.372405 |  | 170.3556 |  |  |  | fcc | birchmurnaghan | 0.02647758 | not included | 3.708712 |  |  | -4018.616 | 2.738878 |  | Train
Co0.47619048Cu0.42857143Ti0.04761905W0.04761905 |  |  | 4.921774 |  | 164.9683 |  |  |  | bcc | birchmurnaghan | 0.01609821 | not included | 2.897335 |  |  | -4377.207 | 2.695824 |  | Train
Co0.47619048Cu0.42857143Ti0.04761905W0.04761905 |  |  | 4.864677 |  | 164.343 |  |  |  | fcc | birchmurnaghan | 0.01818838 | not included | 3.638889 |  |  | -4377.209 | 2.687313 |  | Train
Co0.3125Cu0.28125Ti0.1875W0.21875 |  |  | 3.837013 |  | 169.2369 |  |  |  | bcc | birchmurnaghan | 0.03123922 | not included | 3.03814 |  |  | -9172.462 | 2.826836 |  | Train
Co0.3125Cu0.28125Ti0.1875W0.21875 |  |  | 4.912784 |  | 165.2703 |  |  |  | fcc | birchmurnaghan | 0.02985035 | not included | 3.826572 |  |  | -9172.459 | 2.825917 |  | Train
Co0.38461538Cu0.38461538Mn0.07692308V0.15384615 |  |  | 4.829531 |  | 163.3876 |  |  |  | bcc | birchmurnaghan | 0.008072233 | not included | 2.868516 |  |  | -2815.383 | 2.669009 |  | Train
Co0.38461538Cu0.38461538Mn0.07692308V0.15384615 |  |  | 4.967749 |  | 162.9416 |  |  |  | fcc | birchmurnaghan | 0.008559714 | not included | 3.601745 |  |  | -2815.385 | 2.659883 |  | Train
Co0.34482759Cu0.34482759Ni0.10344828W0.20689655 |  |  | 4.814163 |  | 179.4664 |  |  |  | bcc | birchmurnaghan | 0.04186982 | not included | 2.978145 |  |  | -9092.352 | 2.771014 |  | Train
Co0.34482759Cu0.34482759Ni0.10344828W0.20689655 |  |  | 4.181968 |  | 178.0802 |  |  |  | fcc | birchmurnaghan | 0.03713555 | not included | 3.746167 |  |  | -9092.353 | 2.766538 |  | Train
Co0.38461538Cu0.38461538V0.11538462W0.11538462 |  |  | 4.760241 |  | 173.0201 |  |  |  | bcc | birchmurnaghan | 0.02935347 | not included | 2.942601 |  |  | -6312.041 | 2.737942 |  | Train
Co0.38461538Cu0.38461538V0.11538462W0.11538462 |  |  | 6.209995 |  | 171.954 |  |  |  | fcc | birchmurnaghan | 0.0265367 | not included | 3.69414 |  |  | -6312.042 | 2.728116 |  | Train
Co0.58823529Fe0.05882353Mo0.05882353W0.29411765 |  |  | 4.655194 |  | 206.8741 |  |  |  | bcc | birchmurnaghan | 0.04013572 | not included | 3.016816 |  |  | -11785.42 | 2.806995 |  | Train
Co0.58823529Fe0.05882353Mo0.05882353W0.29411765 |  |  | 5.986965 |  | 199.342 |  |  |  | fcc | birchmurnaghan | 0.03441525 | not included | 3.778749 |  |  | -11785.41 | 2.7906 |  | Train
Co0.5Fe0.05Nb0.35Ti0.1 |  |  | 11.15817 |  | 139.7837 |  |  |  | bcc | birchmurnaghan | 0.02556214 | not included | 3.08917 |  |  | -4365.823 | 2.874317 |  | Train
Co0.5Fe0.05Nb0.35Ti0.1 |  |  | 6.920813 |  | 147.6607 |  |  |  | fcc | birchmurnaghan | 0.02962497 | not included | 3.898583 |  |  | -4365.816 | 2.879097 |  | Train
Co0.33333333Fe0.06666667Mn0.33333333V0.26666667 |  |  | 6.152143 |  | 175.1544 |  |  |  | fcc | birchmurnaghan | -0.00174586 | not included | 3.581593 |  |  | -2377.87 | 2.645001 |  | Train
Co0.33333333Fe0.1Mo0.26666667Ti0.3 |  |  | 4.529846 |  | 172.2597 |  |  |  | bcc | birchmurnaghan | 0.008259597 | not included | 3.050605 |  |  | -3852.065 | 2.838434 |  | Train
Co0.33333333Fe0.1Mo0.26666667Ti0.3 |  |  | 4.940822 |  | 163.9083 |  |  |  | fcc | birchmurnaghan | 0.01369222 | not included | 3.853868 |  |  | -3852.055 | 2.846075 |  | Train
Co0.34482759Fe0.13793103Nb0.31034483V0.20689655 |  |  | 4.42212 |  | 175.5322 |  |  |  | bcc | birchmurnaghan | 0.02498573 | not included | 3.074568 |  |  | -4077.95 | 2.86073 |  | Train
Co0.34482759Fe0.13793103Nb0.31034483V0.20689655 |  |  | 5.05855 |  | 162.4469 |  |  |  | fcc | birchmurnaghan | 0.02687262 | not included | 3.878601 |  |  | -4077.941 | 2.86434 |  | Train
Co0.45454545Fe0.18181818Ti0.13636364W0.22727273 |  |  | 4.640065 |  | 185.3094 |  |  |  | bcc | birchmurnaghan | 0.02453837 | not included | 3.005322 |  |  | -9332.601 | 2.796301 |  | Train
Co0.45454545Fe0.18181818Ti0.13636364W0.22727273 |  |  | 5.521452 |  | 179.8928 |  |  |  | fcc | birchmurnaghan | 0.024869 | not included | 3.773277 |  |  | -9332.598 | 2.786559 |  | Train
Co0.3125Fe0.15625Mn0.25W0.28125 |  |  | 4.823201 |  | 178.8454 |  |  |  | bcc | birchmurnaghan | 0.03464043 | not included | 3.010328 |  |  | -10963.71 | 2.800958 |  | Train
Co0.3125Fe0.15625Mn0.25W0.28125 |  |  | 5.307014 |  | 168.2266 |  |  |  | fcc | birchmurnaghan | 0.03060509 | not included | 3.77862 |  |  | -10963.7 | 2.790504 |  | Train
Co0.3125Fe0.1875Hf0.25Ni0.25 |  |  | 7.483495 |  | 104.8764 |  |  |  | bcc | birchmurnaghan | 0.03112278 | not included | 3.090899 |  |  | -9657.443 | 2.875925 |  | Train
Co0.3125Fe0.1875Hf0.25Ni0.25 |  |  | 10.92272 |  | 95.59371 |  |  |  | fcc | birchmurnaghan | 0.03862993 | not included | 3.88009 |  |  | -9657.442 | 2.86544 |  | Train
Co0.4Fe0.24Nb0.12V0.24 |  |  | 3.068603 |  | 176.5086 |  |  |  | fcc | birchmurnaghan | 0.01495542 | not included | 3.717835 |  |  | -3098.293 | 2.745615 |  | Train
Co0.3125Fe0.21875Nb0.21875V0.25 |  |  | 4.281806 |  | 175.5907 |  |  |  | bcc | birchmurnaghan | 0.02094649 | not included | 3.027954 |  |  | -3571.98 | 2.817358 |  | Train
Co0.3125Fe0.21875Nb0.21875V0.25 |  |  | 4.788458 |  | 165.0222 |  |  |  | fcc | birchmurnaghan | 0.02260416 | not included | 3.815864 |  |  | -3571.972 | 2.818009 |  | Train
Co0.32258065Fe0.22580645Nb0.25806452Zr0.19354839 |  |  | 4.496703 |  | 148.8125 |  |  |  | bcc | birchmurnaghan | 0.03634562 | not included | 3.189988 |  |  | -4840.528 | 2.968123 |  | Train
Co0.32258065Fe0.22580645Nb0.25806452Zr0.19354839 |  |  | 4.554331 |  | 137.0396 |  |  |  | fcc | birchmurnaghan | 0.04184809 | not included | 4.031344 |  |  | -4840.52 | 2.977141 |  | Train
Co0.32258065Fe0.25806452Hf0.19354839Zr0.22580645 |  |  | 4.682263 |  | 128.0453 |  |  |  | bcc | birchmurnaghan | 0.0374749 | not included | 3.228559 |  |  | -9038.96 | 3.004011 |  | Train
Co0.32258065Fe0.25806452Hf0.19354839Zr0.22580645 |  |  | 4.637286 |  | 119.8078 |  |  |  | fcc | birchmurnaghan | 0.04778524 | not included | 4.083401 |  |  | -9038.955 | 3.015584 |  | Train
Co0.37037037Fe0.2962963Mn0.2962963Mo0.03703704 |  |  | 4.899613 |  | 156.7328 |  |  |  | bcc | birchmurnaghan | 0.005880216 | not included | 2.86202 |  |  | -2778.352 | 2.662965 |  | Train
Co0.27777778Fe0.22222222Mo0.25Ti0.25 |  |  | 4.972559 |  | 162.9263 |  |  |  | fcc | birchmurnaghan | 0.0147732 | not included | 3.828833 |  |  | -3791.58 | 2.827587 |  | Train
Co0.3030303Fe0.24242424Nb0.18181818V0.27272727 |  |  | 4.29878 |  | 175.2709 |  |  |  | bcc | birchmurnaghan | 0.01846318 | not included | 3.007193 |  |  | -3370.333 | 2.798041 |  | Train
Co0.3030303Fe0.24242424Nb0.18181818V0.27272727 |  |  | 4.704519 |  | 166.5986 |  |  |  | fcc | birchmurnaghan | 0.02004789 | not included | 3.788002 |  |  | -3370.326 | 2.797433 |  | Train
Co0.32258065Fe0.25806452Nb0.22580645W0.19354839 |  |  | 4.669527 |  | 187.0564 |  |  |  | bcc | birchmurnaghan | 0.03638528 | not included | 3.086424 |  |  | -9553.492 | 2.871762 |  | Train
Co0.32258065Fe0.25806452Nb0.22580645W0.19354839 |  |  | 5.124248 |  | 173.7183 |  |  |  | fcc | birchmurnaghan | 0.03460657 | not included | 3.885433 |  |  | -9553.485 | 2.869386 |  | Train
Co0.29411765Fe0.23529412Nb0.26470588Ti0.20588235 |  |  | 4.51115 |  | 155.2322 |  |  |  | bcc | birchmurnaghan | 0.01809183 | not included | 3.086966 |  |  | -3789.089 | 2.872266 |  | Train
Co0.29411765Fe0.23529412Nb0.26470588Ti0.20588235 |  |  | 4.875526 |  | 143.4454 |  |  |  | fcc | birchmurnaghan | 0.02390246 | not included | 3.902052 |  |  | -3789.081 | 2.881658 |  | Train
Co0.33333333Fe0.26666667Ti0.3V0.1 |  |  | 5.42161 |  | 160.1097 |  |  |  | fcc | birchmurnaghan | 0.003296933 | not included | 3.705549 |  |  | -2310.121 | 2.736542 |  | Train
Co0.3030303Fe0.24242424Ti0.3030303V0.15151515 |  |  | 5.302384 |  | 158.1152 |  |  |  | fcc | birchmurnaghan | 0.003627807 | not included | 3.724542 |  |  | -2266.444 | 2.750568 |  | Train
Co0.32258065Fe0.29032258Hf0.09677419Mn0.29032258 |  |  | 3.884425 |  | 136.9562 |  |  |  | bcc | birchmurnaghan | 0.01887004 | not included | 2.962794 |  |  | -5216.853 | 2.756731 |  | Train
Co0.32258065Fe0.29032258Hf0.09677419Mn0.29032258 |  |  | 3.911009 |  | 122.2325 |  |  |  | fcc | birchmurnaghan | 0.02405101 | not included | 3.707785 |  |  | -5216.853 | 2.738193 |  | Train
Co0.29411765Fe0.26470588Hf0.23529412Mo0.20588235 |  |  | 4.566039 |  | 160.8209 |  |  |  | bcc | birchmurnaghan | 0.0330439 | not included | 3.132123 |  |  | -10286.02 | 2.914282 |  | Train
Co0.29411765Fe0.26470588Hf0.23529412Mo0.20588235 |  |  | 4.715483 |  | 148.0269 |  |  |  | fcc | birchmurnaghan | 0.03788465 | not included | 3.953433 |  |  | -10286.01 | 2.919604 |  | Train
Co0.34482759Fe0.31034483Hf0.31034483Ti0.03448276 |  |  | 4.501871 |  | 138.32 |  |  |  | bcc | birchmurnaghan | 0.03221665 | not included | 3.136066 |  |  | -11188.96 | 2.917952 |  | Train
Co0.34482759Fe0.31034483Hf0.31034483Ti0.03448276 |  |  | 4.363598 |  | 129.9881 |  |  |  | fcc | birchmurnaghan | 0.04221301 | not included | 3.959079 |  |  | -11188.95 | 2.923773 |  | Train
Co0.29411765Fe0.26470588Nb0.23529412Zr0.20588235 |  |  | 4.459888 |  | 147.0227 |  |  |  | bcc | birchmurnaghan | 0.03675459 | not included | 3.191307 |  |  | -4777.506 | 2.96935 |  | Train
Co0.29411765Fe0.26470588Nb0.23529412Zr0.20588235 |  |  | 4.506912 |  | 135.3921 |  |  |  | fcc | birchmurnaghan | 0.04234814 | not included | 4.033857 |  |  | -4777.499 | 2.978997 |  | Train
Co0.33333333Fe0.33333333Hf0.03333333Nb0.3 |  |  | 4.38688 |  | 166.8405 |  |  |  | bcc | birchmurnaghan | 0.03173123 | not included | 3.081282 |  |  | -5089.803 | 2.866978 |  | Train
Co0.33333333Fe0.33333333Hf0.03333333Nb0.3 |  |  | 4.795258 |  | 151.0627 |  |  |  | fcc | birchmurnaghan | 0.03431619 | not included | 3.879781 |  |  | -5089.798 | 2.865212 |  | Train
Co0.41666667Hf0.04166667Mn0.33333333Ti0.20833333 |  |  | 4.911338 |  | 134.7192 |  |  |  | fcc | birchmurnaghan | 0.01249206 | not included | 3.719943 |  |  | -3556.753 | 2.747172 |  | Train
Co0.58823529Hf0.05882353Ni0.29411765V0.05882353 |  |  | 3.959969 |  | 171.825 |  |  |  | bcc | birchmurnaghan | 0.01202323 | not included | 2.887247 |  |  | -4403.246 | 2.686438 |  | Train
Co0.58823529Hf0.05882353Ni0.29411765V0.05882353 |  |  | 3.548803 |  | 167.2861 |  |  |  | fcc | birchmurnaghan | 0.01542096 | not included | 3.614728 |  |  | -4403.25 | 2.669471 |  | Train
Co0.47619048Hf0.04761905Ni0.38095238Ti0.0952381 |  |  | 4.016491 |  | 169.9887 |  |  |  | bcc | birchmurnaghan | 0.006353824 | not included | 2.900276 |  |  | -4095.744 | 2.69856 |  | Train
Co0.41666667Hf0.125Nb0.20833333Zr0.25 |  |  | 4.559912 |  | 138.5749 |  |  |  | bcc | birchmurnaghan | 0.03233168 | not included | 3.27015 |  |  | -8309.165 | 3.04271 |  | Train
Co0.41666667Hf0.125Nb0.20833333Zr0.25 |  |  | 4.358827 |  | 130.9847 |  |  |  | fcc | birchmurnaghan | 0.04129936 | not included | 4.140539 |  |  | -8309.156 | 3.057781 |  | Train
Co0.35714286Hf0.10714286Nb0.32142857Ti0.21428571 |  |  | 4.415219 |  | 149.3029 |  |  |  | bcc | birchmurnaghan | 0.01900148 | not included | 3.187762 |  |  | -7070.536 | 2.966052 |  | Train
Co0.35714286Hf0.10714286Nb0.32142857Ti0.21428571 |  |  | 4.198491 |  | 140.5329 |  |  |  | fcc | birchmurnaghan | 0.02654952 | not included | 4.040793 |  |  | -7070.525 | 2.984119 |  | Train
Co0.34482759Hf0.13793103Nb0.17241379Ti0.34482759 |  |  | 3.997228 |  | 131.0267 |  |  |  | fcc | birchmurnaghan | 0.02390548 | not included | 4.031362 |  |  | -7041.461 | 2.977154 |  | Train
Co0.43478261Hf0.2173913Mo0.2173913Nb0.13043478 |  |  | 4.544806 |  | 168.6606 |  |  |  | bcc | birchmurnaghan | 0.03088339 | not included | 3.170229 |  |  | -10551.14 | 2.949738 |  | Train
Co0.43478261Hf0.2173913Mo0.2173913Nb0.13043478 |  |  | 4.352499 |  | 159.0504 |  |  |  | fcc | birchmurnaghan | 0.03573564 | not included | 4.003396 |  |  | -10551.13 | 2.956501 |  | Train
Co0.35714286Hf0.17857143V0.35714286Zr0.10714286 |  |  | 4.053066 |  | 150.1284 |  |  |  | bcc | birchmurnaghan | 0.02964183 | not included | 3.148014 |  |  | -7814.072 | 2.929069 |  | Train
Co0.35714286Hf0.17857143V0.35714286Zr0.10714286 |  |  | 4.231678 |  | 140.6743 |  |  |  | fcc | birchmurnaghan | 0.03687056 | not included | 3.984948 |  |  | -7814.063 | 2.942877 |  | Train
Co0.35714286Hf0.21428571Nb0.21428571V0.21428571 |  |  | 4.43718 |  | 156.4341 |  |  |  | bcc | birchmurnaghan | 0.02806475 | not included | 3.172298 |  |  | -9501.081 | 2.951663 |  | Train
Co0.35714286Hf0.21428571Nb0.21428571V0.21428571 |  |  | 4.301487 |  | 147.8088 |  |  |  | fcc | birchmurnaghan | 0.03420696 | not included | 4.016755 |  |  | -9501.07 | 2.966367 |  | Train
Co0.37037037Hf0.22222222Ti0.14814815W0.25925926 |  |  | 4.339881 |  | 169.1004 |  |  |  | bcc | birchmurnaghan | 0.02809193 | not included | 3.175327 |  |  | -16393.8 | 2.954482 |  | Train
Co0.37037037Hf0.22222222Ti0.14814815W0.25925926 |  |  | 4.206853 |  | 160.3035 |  |  |  | fcc | birchmurnaghan | 0.03379635 | not included | 4.017584 |  |  | -16393.79 | 2.966979 |  | Train
Co0.38461538Hf0.23076923V0.07692308Zr0.30769231 |  |  | 4.598071 |  | 125.3245 |  |  |  | bcc | birchmurnaghan | 0.03263219 | not included | 3.300536 |  |  | -10397.4 | 3.070982 |  | Train
Co0.38461538Hf0.23076923V0.07692308Zr0.30769231 |  |  | 4.400531 |  | 120.4777 |  |  |  | fcc | birchmurnaghan | 0.04363584 | not included | 4.181881 |  |  | -10397.4 | 3.088312 |  | Train
Co0.3125Hf0.21875Ni0.1875Zr0.28125 |  |  | 4.342867 |  | 130.5704 |  |  |  | bcc | birchmurnaghan | 0.03462626 | not included | 3.272474 |  |  | -10053.98 | 3.044872 |  | Train
Co0.3125Hf0.21875Ni0.1875Zr0.28125 |  |  | 4.156501 |  | 127.0398 |  |  |  | fcc | birchmurnaghan | 0.04508662 | not included | 4.135224 |  |  | -10053.97 | 3.053856 |  | Train
Co0.35714286Hf0.25Ti0.35714286W0.03571429 |  |  | 6.445288 |  | 139.2463 |  |  |  | bcc | birchmurnaghan | 0.01571518 | not included | 3.183955 |  |  | -10301.37 | 2.96251 |  | Train
Co0.35714286Hf0.25Ti0.35714286W0.03571429 |  |  | 3.839025 |  | 126.122 |  |  |  | fcc | birchmurnaghan | 0.02751354 | not included | 4.043852 |  |  | -10301.36 | 2.986378 |  | Train
Co0.3030303Hf0.24242424Mn0.18181818Mo0.27272727 |  |  | 4.604031 |  | 154.4177 |  |  |  | bcc | birchmurnaghan | 0.03048056 | not included | 3.159752 |  |  | -10779.32 | 2.93999 |  | Train
Co0.3030303Hf0.24242424Mn0.18181818Mo0.27272727 |  |  | 4.670971 |  | 143.9127 |  |  |  | fcc | birchmurnaghan | 0.03465825 | not included | 3.998213 |  |  | -10779.31 | 2.952674 |  | Train
Co0.33333333Hf0.26666667Mn0.2Ti0.2 |  |  | 4.214183 |  | 119.8037 |  |  |  | bcc | birchmurnaghan | 0.02207817 | not included | 3.160875 |  |  | -9767.895 | 2.941034 |  | Train
Co0.33333333Hf0.26666667Mn0.2Ti0.2 |  |  | 4.585974 |  | 113.2869 |  |  |  | fcc | birchmurnaghan | 0.03291224 | not included | 4.00769 |  |  | -9767.889 | 2.959672 |  | Train
Co0.32258065Hf0.25806452Mn0.19354839W0.22580645 |  |  | 4.658027 |  | 154.3172 |  |  |  | bcc | birchmurnaghan | 0.03688344 | not included | 3.168266 |  |  | -16444.59 | 2.947912 |  | Train
Co0.32258065Hf0.25806452Mn0.19354839W0.22580645 |  |  | 4.844887 |  | 143.6725 |  |  |  | fcc | birchmurnaghan | 0.04065411 | not included | 4.009008 |  |  | -16444.59 | 2.960645 |  | Train
Co0.28571429Hf0.22857143Mn0.22857143V0.25714286 |  |  | 4.511111 |  | 124.4798 |  |  |  | bcc | birchmurnaghan | 0.02662244 | not included | 3.094687 |  |  | -8699.886 | 2.87945 |  | Train
Co0.28571429Hf0.22857143Mn0.22857143V0.25714286 |  |  | 4.659863 |  | 127.5396 |  |  |  | fcc | birchmurnaghan | 0.03317375 | not included | 3.925559 |  |  | -8699.879 | 2.899019 |  | Train
Co0.3030303Hf0.24242424Ni0.18181818W0.27272727 |  |  | 4.506416 |  | 178.2816 |  |  |  | bcc | birchmurnaghan | 0.04079892 | not included | 3.155691 |  |  | -17502.61 | 2.936212 |  | Train
Co0.3030303Hf0.24242424Ni0.18181818W0.27272727 |  |  | 4.584507 |  | 170.2307 |  |  |  | fcc | birchmurnaghan | 0.04188258 | not included | 3.98154 |  |  | -17502.61 | 2.940361 |  | Train
Co0.3030303Hf0.24242424V0.18181818Zr0.27272727 |  |  | 4.895159 |  | 126.72 |  |  |  | bcc | birchmurnaghan | 0.03186681 | not included | 3.29359 |  |  | -10458.12 | 3.06452 |  | Train
Co0.3030303Hf0.24242424V0.18181818Zr0.27272727 |  |  | 4.492701 |  | 122.7564 |  |  |  | fcc | birchmurnaghan | 0.0407418 | not included | 4.177538 |  |  | -10458.11 | 3.085104 |  | Train
Co0.27777778Hf0.25Mn0.22222222Zr0.25 |  |  | 4.359187 |  | 112.1293 |  |  |  | bcc | birchmurnaghan | 0.03286402 | not included | 3.298967 |  |  | -10637.75 | 3.069523 |  | Train
Co0.27777778Hf0.25Mn0.22222222Zr0.25 |  |  | 4.146311 |  | 110.5597 |  |  |  | fcc | birchmurnaghan | 0.0424096 | not included | 4.183045 |  |  | -10637.74 | 3.089172 |  | Train
Co0.3030303Hf0.27272727Nb0.18181818Ni0.24242424 |  |  | 3.185666 |  | 152.3853 |  |  |  | bcc | birchmurnaghan | 0.03363255 | not included | 3.178886 |  |  | -11187.2 | 2.957793 |  | Train
Co0.3030303Hf0.27272727Nb0.18181818Ni0.24242424 |  |  | 4.34028 |  | 144.6245 |  |  |  | fcc | birchmurnaghan | 0.03961381 | not included | 4.010725 |  |  | -11187.2 | 2.961914 |  | Train
Co0.37037037Hf0.37037037Ni0.18518519Zr0.07407407 |  |  | 4.260416 |  | 128.7345 |  |  |  | bcc | birchmurnaghan | 0.03441807 | not included | 3.216663 |  |  | -13302.03 | 2.992943 |  | Train
Co0.37037037Hf0.37037037Ni0.18518519Zr0.07407407 |  |  | 4.447466 |  | 127.8569 |  |  |  | fcc | birchmurnaghan | 0.0450639 | not included | 4.060503 |  |  | -13302.02 | 2.998675 |  | Train
Co0.35714286Mn0.03571429Nb0.25Ti0.35714286 |  |  | 4.406705 |  | 146.4421 |  |  |  | bcc | birchmurnaghan | 0.01034912 | not included | 3.118769 |  |  | -3595.517 | 2.901857 |  | Train
Co0.35714286Mn0.03571429Nb0.25Ti0.35714286 |  |  | 4.884284 |  | 137.3355 |  |  |  | fcc | birchmurnaghan | 0.01886154 | not included | 3.953314 |  |  | -3595.507 | 2.919516 |  | Train
Co0.34482759Mn0.03448276Nb0.27586207Ti0.34482759 |  |  | 4.515006 |  | 138.1188 |  |  |  | fcc | birchmurnaghan | 0.01936556 | not included | 3.96959 |  |  | -3741.286 | 2.931536 |  | Train
Co0.5Mn0.15Mo0.2Ni0.15 |  |  | 4.644057 |  | 182.5369 |  |  |  | bcc | birchmurnaghan | 0.02317665 | not included | 2.944344 |  |  | -3817.133 | 2.739564 |  | Train
Co0.5Mn0.15Mo0.2Ni0.15 |  |  | 6.395688 |  | 178.9864 |  |  |  | fcc | birchmurnaghan | 0.02053662 | not included | 3.679179 |  |  | -3817.135 | 2.717068 |  | Train
Co0.33333333Mn0.1Nb0.33333333Ni0.23333333 |  |  | 4.392192 |  | 168.6738 |  |  |  | bcc | birchmurnaghan | 0.03210809 | not included | 3.074203 |  |  | -4417.533 | 2.860391 |  | Train
Co0.33333333Mn0.1Nb0.33333333Ni0.23333333 |  |  | 4.85813 |  | 157.7147 |  |  |  | fcc | birchmurnaghan | 0.03191246 | not included | 3.868886 |  |  | -4417.53 | 2.857166 |  | Train
Co0.38461538Mn0.11538462W0.38461538Zr0.11538462 |  |  | 4.438671 |  | 191.8976 |  |  |  | bcc | birchmurnaghan | 0.04314269 | not included | 3.131065 |  |  | -14589.66 | 2.913298 |  | Train
Co0.38461538Mn0.11538462W0.38461538Zr0.11538462 |  |  | 4.908198 |  | 177.704 |  |  |  | fcc | birchmurnaghan | 0.04104675 | not included | 3.946771 |  |  | -14589.65 | 2.914683 |  | Train
Co0.45454545Mn0.18181818Mo0.18181818Ti0.18181818 |  |  | 6.143469 |  | 160.5415 |  |  |  | fcc | birchmurnaghan | 0.01461057 | not included | 3.756237 |  |  | -3471.848 | 2.773975 |  | Train
Co0.43478261Mn0.17391304Mo0.34782609Ti0.04347826 |  |  | 4.741976 |  | 183.8673 |  |  |  | bcc | birchmurnaghan | 0.02489745 | not included | 3.019765 |  |  | -4506.375 | 2.809739 |  | Train
Co0.43478261Mn0.17391304Mo0.34782609Ti0.04347826 |  |  | 5.777515 |  | 174.861 |  |  |  | fcc | birchmurnaghan | 0.02210514 | not included | 3.790711 |  |  | -4506.371 | 2.799434 |  | Train
Co0.38461538Mn0.15384615Ti0.26923077V0.19230769 |  |  | 5.546927 |  | 158.6801 |  |  |  | fcc | birchmurnaghan | 0.003549256 | not included | 3.722239 |  |  | -2252.648 | 2.748867 |  | Train
Co0.3125Mn0.1875V0.28125W0.21875 |  |  | 5.417606 |  | 184.5427 |  |  |  | bcc | birchmurnaghan | 0.02078817 | not included | 2.994301 |  |  | -8889.07 | 2.786046 |  | Train
Co0.3125Mn0.1875V0.28125W0.21875 |  |  | 4.930455 |  | 183.3966 |  |  |  | fcc | birchmurnaghan | 0.0193961 | not included | 3.782814 |  |  | -8889.061 | 2.793602 |  | Train
Co0.5Mn0.35Nb0.05V0.1 |  |  | 4.053877 |  | 152.2718 |  |  |  | bcc | birchmurnaghan | 0.008186549 | not included | 2.893957 |  |  | -2776.432 | 2.692681 |  | Train
Co0.5Mn0.35Nb0.05V0.1 |  |  | 3.339892 |  | 161.1176 |  |  |  | fcc | birchmurnaghan | 0.008712026 | not included | 3.609829 |  |  | -2776.435 | 2.665853 |  | Train
Co0.3030303Mn0.21212121Nb0.24242424V0.24242424 |  |  | 4.788395 |  | 156.9268 |  |  |  | bcc | birchmurnaghan | 0.02143754 | not included | 3.045341 |  |  | -3647.063 | 2.833536 |  | Train
Co0.3030303Mn0.21212121Nb0.24242424V0.24242424 |  |  | 4.659205 |  | 152.378 |  |  |  | fcc | birchmurnaghan | 0.02367977 | not included | 3.854749 |  |  | -3647.053 | 2.846726 |  | Train
Co0.4Mn0.32Mo0.16Nb0.12 |  |  | 4.518225 |  | 162.3803 |  |  |  | bcc | birchmurnaghan | 0.02674972 | not included | 3.021946 |  |  | -4069.074 | 2.811768 |  | Train
Co0.4Mn0.32Mo0.16Nb0.12 |  |  | 5.281256 |  | 148.4808 |  |  |  | fcc | birchmurnaghan | 0.02626436 | not included | 3.794382 |  |  | -4069.072 | 2.802145 |  | Train
Co0.37037037Mo0.07407407V0.18518519W0.37037037 |  |  | 4.432264 |  | 222.113 |  |  |  | bcc | birchmurnaghan | 0.03032071 | not included | 3.06885 |  |  | -13946.66 | 2.85541 |  | Train
Co0.37037037Mo0.07407407V0.18518519W0.37037037 |  |  | 5.231201 |  | 214.5944 |  |  |  | fcc | birchmurnaghan | 0.02522294 | not included | 3.865997 |  |  | -13946.65 | 2.855032 |  | Train
Co0.41666667Mo0.125Nb0.04166667Ti0.41666667 |  |  | 4.877946 |  | 150.2624 |  |  |  | fcc | birchmurnaghan | 0.01175859 | not included | 3.86164 |  |  | -3201.352 | 2.851815 |  | Train
Co0.55555556Mo0.16666667Ni0.05555556V0.22222222 |  |  | 5.32617 |  | 210.89 |  |  |  | fcc | birchmurnaghan | 0.01152698 | not included | 3.683086 |  |  | -3485.824 | 2.719953 |  | Train
Co0.3125Mo0.09375Ni0.28125V0.3125 |  |  | 4.687139 |  | 193.8898 |  |  |  | bcc | birchmurnaghan | 0.008236896 | not included | 2.914585 |  |  | -3080.97 | 2.711875 |  | Train
Co0.3125Mo0.09375Ni0.28125V0.3125 |  |  | 4.130784 |  | 200.0302 |  |  |  | fcc | birchmurnaghan | 0.005161821 | not included | 3.667437 |  |  | -3080.969 | 2.708396 |  | Train
Co0.35714286Mo0.14285714W0.14285714Zr0.35714286 |  |  | 4.754008 |  | 163.4059 |  |  |  | bcc | birchmurnaghan | 0.0359854 | not included | 3.247343 |  |  | -9316.034 | 3.021489 |  | Train
Co0.35714286Mo0.14285714W0.14285714Zr0.35714286 |  |  | 4.517041 |  | 152.7436 |  |  |  | fcc | birchmurnaghan | 0.04173708 | not included | 4.108799 |  |  | -9316.022 | 3.034341 |  | Train
Co0.33333333Mo0.2Nb0.16666667W0.3 |  |  | 4.548783 |  | 220.1898 |  |  |  | bcc | birchmurnaghan | 0.03121903 | not included | 3.134966 |  |  | -13518.81 | 2.916928 |  | Train
Co0.33333333Mo0.2Nb0.16666667W0.3 |  |  | 4.959702 |  | 207.6631 |  |  |  | fcc | birchmurnaghan | 0.02671746 | not included | 3.954156 |  |  | -13518.79 | 2.920138 |  | Train
Co0.35714286Mo0.21428571Ni0.21428571Ti0.21428571 |  |  | 8.882932 |  | 179.4385 |  |  |  | fcc | birchmurnaghan | 0.01384179 | not included | 3.771214 |  |  | -3747.287 | 2.785035 |  | Train
Co0.34482759Mo0.20689655V0.13793103Zr0.31034483 |  |  | 4.520934 |  | 159.7194 |  |  |  | bcc | birchmurnaghan | 0.03312735 | not included | 3.212439 |  |  | -5130.899 | 2.989012 |  | Train
Co0.34482759Mo0.20689655V0.13793103Zr0.31034483 |  |  | 4.333561 |  | 148.8496 |  |  |  | fcc | birchmurnaghan | 0.03913338 | not included | 4.064559 |  |  | -5130.887 | 3.00167 |  | Train
Co0.32258065Mo0.25806452Ti0.22580645Zr0.19354839 |  |  | 4.348689 |  | 158.1193 |  |  |  | bcc | birchmurnaghan | 0.02068038 | not included | 3.187926 |  |  | -4769.387 | 2.966204 |  | Train
Co0.32258065Mo0.25806452Ti0.22580645Zr0.19354839 |  |  | 4.07663 |  | 148.2825 |  |  |  | fcc | birchmurnaghan | 0.02803393 | not included | 4.037573 |  |  | -4769.375 | 2.981741 |  | Train
Co0.35714286Mo0.32142857Ni0.03571429Zr0.28571429 |  |  | 4.682274 |  | 168.1106 |  |  |  | bcc | birchmurnaghan | 0.03488514 | not included | 3.207554 |  |  | -5762.359 | 2.984467 |  | Train
Co0.35714286Mo0.32142857Ni0.03571429Zr0.28571429 |  |  | 4.41462 |  | 157.5045 |  |  |  | fcc | birchmurnaghan | 0.03904612 | not included | 4.051723 |  |  | -5762.348 | 2.992191 |  | Train
Co0.28571429Mo0.25714286Ti0.22857143V0.22857143 |  |  | 4.895551 |  | 173.8357 |  |  |  | fcc | birchmurnaghan | 0.010714 | not included | 3.866629 |  |  | -3708.868 | 2.855499 |  | Train
Co0.3030303Mo0.3030303Nb0.3030303Ni0.09090909 |  |  | 4.630098 |  | 195.3694 |  |  |  | bcc | birchmurnaghan | 0.02930092 | not included | 3.133115 |  |  | -5894.17 | 2.915206 |  | Train
Co0.3030303Mo0.3030303Nb0.3030303Ni0.09090909 |  |  | 4.844627 |  | 183.6321 |  |  |  | fcc | birchmurnaghan | 0.02668684 | not included | 3.952777 |  |  | -5894.158 | 2.919119 |  | Train
Co0.3125Mo0.3125Ni0.09375W0.28125 |  |  | 4.517848 |  | 226.8977 |  |  |  | bcc | birchmurnaghan | 0.03704028 | not included | 3.089504 |  |  | -12800.13 | 2.874627 |  | Train
Co0.3125Mo0.3125Ni0.09375W0.28125 |  |  | 5.072371 |  | 218.2888 |  |  |  | fcc | birchmurnaghan | 0.02765196 | not included | 3.889517 |  |  | -12800.12 | 2.872402 |  | Train
Co0.34482759Nb0.17241379Ni0.27586207V0.20689655 |  |  | 1.097532 |  | 204.3682 |  |  |  | bcc | birchmurnaghan | 0.02026753 | not included | 2.990839 |  |  | -3510.576 | 2.782824 |  | Train
Co0.34482759Nb0.17241379Ni0.27586207V0.20689655 |  |  | 1.153748 |  | 202.9722 |  |  |  | fcc | birchmurnaghan | 0.01902903 | not included | 3.763012 |  |  | -3510.574 | 2.778978 |  | Train
Co0.3030303Ni0.18181818Ti0.24242424Zr0.27272727 |  |  | 4.028902 |  | 126.1667 |  |  |  | bcc | birchmurnaghan | 0.02460544 | not included | 3.195025 |  |  | -3772.01 | 2.97281 |  | Train
Co0.3030303Ni0.18181818Ti0.24242424Zr0.27272727 |  |  | 3.591755 |  | 124.4376 |  |  |  | fcc | birchmurnaghan | 0.03456182 | not included | 4.03791 |  |  | -3772.005 | 2.981989 |  | Train
Co0.38461538Ni0.34615385W0.23076923Zr0.03846154 |  |  | 50.17744 |  | 86.37173 |  |  |  | bcc | birchmurnaghan | 0.04332442 | not included | 2.971022 |  |  | -9852.288 | 2.764386 |  | Train
Co0.38461538Ni0.34615385W0.23076923Zr0.03846154 |  |  | -0.8929468 |  | 334.4583 |  |  |  | fcc | birchmurnaghan | 0.03377378 | not included | 3.763377 |  |  | -9852.295 | 2.779247 |  | Train
Co0.29411765Ti0.20588235V0.26470588Zr0.23529412 |  |  | 4.339675 |  | 137.412 |  |  |  | bcc | birchmurnaghan | 0.02332644 | not included | 3.179162 |  |  | -3371.182 | 2.95805 |  | Train
Co0.29411765Ti0.20588235V0.26470588Zr0.23529412 |  |  | 3.641075 |  | 130.199 |  |  |  | fcc | birchmurnaghan | 0.03147823 | not included | 4.034724 |  |  | -3371.173 | 2.979637 |  | Train
Co0.33333333V0.2W0.26666667Zr0.2 |  |  | 4.510491 |  | 184.9269 |  |  |  | bcc | birchmurnaghan | 0.03604559 | not included | 3.165342 |  |  | -11350.67 | 2.945192 |  | Train
Co0.33333333V0.2W0.26666667Zr0.2 |  |  | 4.579749 |  | 172.5525 |  |  |  | fcc | birchmurnaghan | 0.03847089 | not included | 4.001506 |  |  | -11350.66 | 2.955105 |  | Train
Cr0.04761905Cu0.04761905Fe0.47619048W0.42857143 |  |  | 4.682867 |  | 206.9065 |  |  |  | bcc | birchmurnaghan | 0.04105361 | not included | 3.067058 |  |  | -15309.76 | 2.853742 |  | Train
Cr0.04761905Cu0.04761905Fe0.47619048W0.42857143 |  |  | 4.752875 |  | 185.5361 |  |  |  | fcc | birchmurnaghan | 0.03355987 | not included | 3.871118 |  |  | -15309.75 | 2.858814 |  | Train
Cr0.05882353Cu0.17647059V0.58823529Zr0.17647059 |  |  | 3.944682 |  | 148.9117 |  |  |  | bcc | birchmurnaghan | 0.03555007 | not included | 3.136682 |  |  | -3093.959 | 2.918525 |  | Train
Cr0.05882353Cu0.17647059V0.58823529Zr0.17647059 |  |  | 3.772561 |  | 141.0365 |  |  |  | fcc | birchmurnaghan | 0.03135906 | not included | 3.980681 |  |  | -3093.95 | 2.939726 |  | Train
Cr0.04761905Cu0.19047619Fe0.47619048V0.28571429 |  |  | 4.785543 |  | 171.312 |  |  |  | bcc | birchmurnaghan | 0.00762675 | not included | 2.882572 |  |  | -2484.511 | 2.682088 |  | Train
Cr0.04761905Cu0.19047619Fe0.47619048V0.28571429 |  |  | 4.832211 |  | 157.1396 |  |  |  | fcc | birchmurnaghan | 0.006165569 | not included | 3.632683 |  |  | -2484.507 | 2.68273 |  | Train
Cr0.05555556Cu0.33333333V0.55555556W0.05555556 |  |  | 4.602686 |  | 176.5169 |  |  |  | bcc | birchmurnaghan | 0.02314754 | not included | 2.986285 |  |  | -4081.349 | 2.778587 |  | Train
Cr0.05555556Cu0.33333333V0.55555556W0.05555556 |  |  | 4.874591 |  | 166.4276 |  |  |  | fcc | birchmurnaghan | 0.01613919 | not included | 3.779932 |  |  | -4081.342 | 2.791474 |  | Train
Cr0.03703704Cu0.33333333Mn0.25925926Ti0.37037037 |  |  | 4.577342 |  | 104.4868 |  |  |  | fcc | birchmurnaghan | 0.01395612 | not included | 3.842693 |  |  | -2414.912 | 2.837822 |  | Train
Cr0.04Cu0.4Fe0.28Mo0.28 |  |  | 5.13901 |  | 161.479 |  |  |  | bcc | birchmurnaghan | 0.03963348 | not included | 3.02226 |  |  | -4388.605 | 2.81206 |  | Train
Cr0.04Cu0.4Fe0.28Mo0.28 |  |  | 4.841174 |  | 157.6534 |  |  |  | fcc | birchmurnaghan | 0.031684 | not included | 3.808322 |  |  | -4388.603 | 2.812439 |  | Train
Cr0.04166667Cu0.41666667Hf0.375W0.16666667 |  |  | 4.11353 |  | 141.0432 |  |  |  | bcc | birchmurnaghan | 0.04814133 | not included | 3.262874 |  |  | -18186.05 | 3.03594 |  | Train
Cr0.04166667Cu0.41666667Hf0.375W0.16666667 |  |  | 3.957274 |  | 140.6887 |  |  |  | fcc | birchmurnaghan | 0.04494327 | not included | 4.121361 |  |  | -18186.05 | 3.043618 |  | Train
Cr0.04761905Fe0.19047619Hf0.28571429Mo0.47619048 |  |  | 4.829355 |  | 176.5486 |  |  |  | bcc | birchmurnaghan | 0.02004684 | not included | 3.217298 |  |  | -13075.76 | 2.993534 |  | Train
Cr0.04761905Fe0.19047619Hf0.28571429Mo0.47619048 |  |  | 3.984356 |  | 165.5161 |  |  |  | fcc | birchmurnaghan | 0.02315174 | not included | 4.097692 |  |  | -13075.74 | 3.026139 |  | Train
Cr0.03846154Fe0.26923077Mo0.30769231Ni0.38461538 |  |  | 4.905124 |  | 192.0085 |  |  |  | bcc | birchmurnaghan | 0.03054954 | not included | 2.995383 |  |  | -4429.703 | 2.787053 |  | Train
Cr0.03846154Fe0.26923077Mo0.30769231Ni0.38461538 |  |  | 4.838139 |  | 184.517 |  |  |  | fcc | birchmurnaghan | 0.02274189 | not included | 3.7686 |  |  | -4429.702 | 2.783105 |  | Train
Cr0.03448276Fe0.27586207Hf0.34482759V0.34482759 |  |  | 4.686789 |  | 129.4137 |  |  |  | bcc | birchmurnaghan | 0.03109284 | not included | 3.18407 |  |  | -11838.19 | 2.962617 |  | Train
Cr0.03448276Fe0.27586207Hf0.34482759V0.34482759 |  |  | 3.982612 |  | 129.8997 |  |  |  | fcc | birchmurnaghan | 0.03435287 | not included | 4.064772 |  |  | -11838.18 | 3.001827 |  | Train
Cr0.03846154Fe0.30769231Mn0.26923077V0.38461538 |  |  | 6.712235 |  | 155.1608 |  |  |  | fcc | birchmurnaghan | 0.0008165658 | not included | 3.635672 |  |  | -2218.659 | 2.684938 |  | Train
Cr0.04166667Fe0.33333333Nb0.20833333Zr0.41666667 |  |  | 4.488795 |  | 118.4957 |  |  |  | bcc | birchmurnaghan | 0.03300055 | not included | 3.326448 |  |  | -5522.341 | 3.095092 |  | Train
Cr0.04166667Fe0.33333333Nb0.20833333Zr0.41666667 |  |  | 4.414744 |  | 115.4194 |  |  |  | fcc | birchmurnaghan | 0.03545744 | not included | 4.233273 |  |  | -5522.333 | 3.126265 |  | Train
Cr0.03333333Fe0.3Ti0.33333333W0.33333333 |  |  | 4.524809 |  | 176.7935 |  |  |  | bcc | birchmurnaghan | 0.01510596 | not included | 3.106183 |  |  | -12180.18 | 2.890146 |  | Train
Cr0.03333333Fe0.3Ti0.33333333W0.33333333 |  |  | 5.148648 |  | 156.5179 |  |  |  | fcc | birchmurnaghan | 0.01818704 | not included | 3.959453 |  |  | -12180.16 | 2.92405 |  | Train
Cr0.04761905Fe0.47619048Hf0.04761905Ni0.42857143 |  |  | 4.799828 |  | 155.2952 |  |  |  | bcc | birchmurnaghan | 0.01214243 | not included | 2.895592 |  |  | -4063.814 | 2.694202 |  | Train
Cr0.03703704Fe0.37037037Hf0.25925926Mo0.33333333 |  |  | 4.930018 |  | 161.7496 |  |  |  | bcc | birchmurnaghan | 0.02903182 | not included | 3.180269 |  |  | -11554.65 | 2.95908 |  | Train
Cr0.03703704Fe0.37037037Hf0.25925926Mo0.33333333 |  |  | 4.104028 |  | 151.395 |  |  |  | fcc | birchmurnaghan | 0.03134306 | not included | 4.042637 |  |  | -11554.64 | 2.98548 |  | Train
Cr0.03448276Fe0.34482759Hf0.27586207V0.34482759 |  |  | 4.703095 |  | 138.5874 |  |  |  | bcc | birchmurnaghan | 0.02941562 | not included | 3.132808 |  |  | -9954.211 | 2.91492 |  | Train
Cr0.03448276Fe0.34482759Hf0.27586207V0.34482759 |  |  | 4.054373 |  | 131.3972 |  |  |  | fcc | birchmurnaghan | 0.03351883 | not included | 3.999813 |  |  | -9954.201 | 2.953855 |  | Train
Cr0.07142857Fe0.71428571Mn0.07142857Zr0.14285714 |  |  | 2.00322 |  | 137.5738 |  |  |  | bcc | birchmurnaghan | 0.03278093 | not included | 3.03212 |  |  | -3157.878 | 2.821235 |  | Train
Cr0.07142857Fe0.71428571Mn0.07142857Zr0.14285714 |  |  | -0.1177421 |  | 132.3028 |  |  |  | fcc | birchmurnaghan | 0.03592316 | not included | 3.82412 |  |  | -3157.875 | 2.824106 |  | Train
Cr0.04761905Hf0.47619048Ni0.42857143Zr0.04761905 |  |  | 3.979093 |  | 133.5383 |  |  |  | bcc | birchmurnaghan | 0.0320477 | not included | 3.279095 |  |  | -16121.43 | 3.051033 |  | Train
Cr0.04761905Hf0.47619048Ni0.42857143Zr0.04761905 |  |  | 3.848197 |  | 132.6454 |  |  |  | fcc | birchmurnaghan | 0.03818855 | not included | 4.143249 |  |  | -16121.43 | 3.059782 |  | Train
Cr0.04761905Hf0.47619048Ti0.42857143Zr0.04761905 |  |  | 3.133187 |  | 108.2087 |  |  |  | bcc | birchmurnaghan | 0.01140845 | not included | 3.424968 |  |  | -15550.48 | 3.18676 |  | Train
Cr0.04761905Hf0.47619048Ti0.42857143Zr0.04761905 |  |  | 3.129164 |  | 113.9261 |  |  |  | fcc | birchmurnaghan | 0.0109687 | not included | 4.329384 |  |  | -15550.48 | 3.197243 |  | Train
Cr0.06666667Mn0.13333333Ni0.66666667Ti0.13333333 |  |  | 5.100617 |  | 162.5832 |  |  |  | bcc | birchmurnaghan | -0.002416903 | not included | 2.880901 |  |  | -2703.814 | 2.680533 |  | Train
Cr0.04761905Mo0.23809524Ni0.47619048Zr0.23809524 |  |  | 4.486734 |  | 163.4112 |  |  |  | bcc | birchmurnaghan | 0.03983789 | not included | 3.17057 |  |  | -5189.517 | 2.950056 |  | Train
Cr0.04761905Mo0.23809524Ni0.47619048Zr0.23809524 |  |  | 4.67469 |  | 157.0228 |  |  |  | fcc | birchmurnaghan | 0.03736528 | not included | 3.999471 |  |  | -5189.513 | 2.953602 |  | Train
Cr0.03571429Mo0.35714286Nb0.32142857Zr0.28571429 |  |  | 4.387371 |  | 169.9427 |  |  |  | bcc | birchmurnaghan | 0.008540222 | not included | 3.316301 |  |  | -7479.351 | 3.085651 |  | Train
Cr0.03571429Mo0.35714286Nb0.32142857Zr0.28571429 |  |  | 4.226186 |  | 159.1523 |  |  |  | fcc | birchmurnaghan | 0.01192549 | not included | 4.226239 |  |  | -7479.326 | 3.121071 |  | Train
Cr0.04166667Mo0.41666667Ni0.20833333Ti0.33333333 |  |  | 4.806953 |  | 184.2633 |  |  |  | bcc | birchmurnaghan | 0.00863106 | not included | 3.118317 |  |  | -4660.548 | 2.901437 |  | Train
Cr0.04166667Mo0.41666667Ni0.20833333Ti0.33333333 |  |  | 4.324062 |  | 170.557 |  |  |  | fcc | birchmurnaghan | 0.009521058 | not included | 3.957369 |  |  | -4660.533 | 2.92251 |  | Train
Cr0.05Mo0.5W0.2Zr0.25 |  |  | 4.943809 |  | 219.3583 |  |  |  | bcc | birchmurnaghan | 0.009429866 | not included | 3.250296 |  |  | -12420.79 | 3.024237 |  | Train
Cr0.05Mo0.5W0.2Zr0.25 |  |  | 4.32346 |  | 192.0404 |  |  |  | fcc | birchmurnaghan | 0.01527094 | not included | 4.140813 |  |  | -12420.76 | 3.057983 |  | Train
Cr0.07142857Nb0.14285714Ti0.07142857W0.71428571 |  |  | 3.971019 |  | 232.8954 |  |  |  | fcc | birchmurnaghan | 0.006777034 | not included | 4.070907 |  |  | -24444.68 | 3.006358 |  | Train
Cr0.03846154Nb0.30769231Ni0.38461538V0.26923077 |  |  | 4.683796 |  | 178.7468 |  |  |  | bcc | birchmurnaghan | 0.02728351 | not included | 3.086602 |  |  | -4113.892 | 2.871927 |  | Train
Cr0.03846154Nb0.30769231Ni0.38461538V0.26923077 |  |  | 4.482236 |  | 169.4362 |  |  |  | fcc | birchmurnaghan | 0.02303028 | not included | 3.903032 |  |  | -4113.884 | 2.882383 |  | Train
Cr0.03333333Nb0.33333333Ni0.33333333V0.3 |  |  | 4.662939 |  | 179.0835 |  |  |  | bcc | birchmurnaghan | 0.02650189 | not included | 3.102942 |  |  | -4200.625 | 2.887131 |  | Train
Cr0.03333333Nb0.33333333Ni0.33333333V0.3 |  |  | 4.447316 |  | 168.7521 |  |  |  | fcc | birchmurnaghan | 0.02281537 | not included | 3.927476 |  |  | -4200.616 | 2.900435 |  | Train
Cr0.05882353Nb0.58823529W0.11764706Zr0.23529412 |  |  | 4.134025 |  | 158.3126 |  |  |  | bcc | birchmurnaghan | 0.01078956 | not included | 3.344988 |  |  | -10128.85 | 3.112343 |  | Train
Cr0.05882353Nb0.58823529W0.11764706Zr0.23529412 |  |  | 4.116856 |  | 151.5736 |  |  |  | fcc | birchmurnaghan | 0.009717692 | not included | 4.262062 |  |  | -10128.83 | 3.147525 |  | Train
Cr0.04761905Ni0.33333333V0.47619048W0.14285714 |  |  | 4.454051 |  | 202.6304 |  |  |  | bcc | birchmurnaghan | 0.01653766 | not included | 2.987627 |  |  | -6611.763 | 2.779836 |  | Train
Cr0.04761905Ni0.33333333V0.47619048W0.14285714 |  |  | 4.747133 |  | 192.5045 |  |  |  | fcc | birchmurnaghan | 0.01150473 | not included | 3.779809 |  |  | -6611.754 | 2.791383 |  | Train
Cr0.05882353V0.29411765W0.05882353Zr0.58823529 |  |  | 4.530255 |  | 102.1304 |  |  |  | bcc | birchmurnaghan | 0.02867711 | not included | 3.399518 |  |  | -6801.648 | 3.16308 |  | Train
Cr0.05882353V0.29411765W0.05882353Zr0.58823529 |  |  | 6.171873 |  | 103.9435 |  |  |  | fcc | birchmurnaghan | 0.02683752 | not included | 4.310964 |  |  | -6801.64 | 3.183639 |  | Train
Cr0.125Cu0.0625Hf0.1875Zr0.625 |  |  | 3.129278 |  | 99.59661 |  |  |  | bcc | birchmurnaghan | 0.02033185 | not included | 3.503963 |  |  | -10655.78 | 3.260261 |  | Train
Cr0.125Cu0.0625Hf0.1875Zr0.625 |  |  | 3.703853 |  | 99.25999 |  |  |  | fcc | birchmurnaghan | 0.01919434 | not included | 4.439195 |  |  | -10655.78 | 3.278338 |  | Train
Cr0.1Cu0.2Mn0.5V0.2 |  |  | 10.27201 |  | 192.0765 |  |  |  | bcc | birchmurnaghan | 0.00903855 | not included | 2.853263 |  |  | -2410.568 | 2.654817 |  | Train
Cr0.1Cu0.2Mn0.5V0.2 |  |  | 7.89346 |  | 121.9884 |  |  |  | fcc | birchmurnaghan | 0.01035832 | not included | 3.637518 |  |  | -2410.561 | 2.686301 |  | Train
Cr0.08333333Cu0.41666667Hf0.29166667Nb0.20833333 |  |  | 4.259742 |  | 126.3944 |  |  |  | bcc | birchmurnaghan | 0.04425267 | not included | 3.265817 |  |  | -11960 | 3.038678 |  | Train
Cr0.08333333Cu0.41666667Hf0.29166667Nb0.20833333 |  |  | 4.168576 |  | 125.3166 |  |  |  | fcc | birchmurnaghan | 0.04043614 | not included | 4.126267 |  |  | -11960 | 3.047241 |  | Train
Cr0.07692308Cu0.38461538Mn0.38461538V0.15384615 |  |  | 5.837064 |  | 114.3808 |  |  |  | bcc | birchmurnaghan | 0.01689019 | not included | 2.899923 |  |  | -2618.262 | 2.698232 |  | Train
Cr0.07692308Cu0.38461538Mn0.38461538V0.15384615 |  |  | 5.403746 |  | 111.7926 |  |  |  | fcc | birchmurnaghan | 0.01410694 | not included | 3.674656 |  |  | -2618.261 | 2.713728 |  | Train
Cr0.07142857Cu0.35714286Nb0.21428571Ni0.35714286 |  |  | 4.387342 |  | 155.5349 |  |  |  | bcc | birchmurnaghan | 0.03478823 | not included | 3.039354 |  |  | -4052.279 | 2.827966 |  | Train
Cr0.07142857Cu0.35714286Nb0.21428571Ni0.35714286 |  |  | 4.528586 |  | 151.998 |  |  |  | fcc | birchmurnaghan | 0.02926044 | not included | 3.826076 |  |  | -4052.279 | 2.825551 |  | Train
Cr0.08Cu0.4V0.2Zr0.32 |  |  | 5.215459 |  | 104.0616 |  |  |  | bcc | birchmurnaghan | 0.04725165 | not included | 3.257501 |  |  | -4175.354 | 3.03094 |  | Train
Cr0.08Cu0.4V0.2Zr0.32 |  |  | 4.594468 |  | 108.4467 |  |  |  | fcc | birchmurnaghan | 0.04378449 | not included | 4.111505 |  |  | -4175.352 | 3.03634 |  | Train
Cr0.11111111Fe0.22222222Mn0.55555556Nb0.11111111 |  |  | 9.223033 |  | 120.7874 |  |  |  | bcc | birchmurnaghan | 0.01944805 | not included | 2.936114 |  |  | -2938.837 | 2.731906 |  | Train
Cr0.11111111Fe0.22222222Mn0.55555556Nb0.11111111 |  |  | 13.06733 |  | 77.70312 |  |  |  | fcc | birchmurnaghan | 0.0205773 | not included | 3.71136 |  |  | -2938.831 | 2.740833 |  | Train
Cr0.07142857Hf0.25Ni0.32142857W0.35714286 |  |  | 5.215526 |  | 177.5912 |  |  |  | bcc | birchmurnaghan | 0.04061007 | not included | 3.189315 |  |  | -20214.28 | 2.967496 |  | Train
Cr0.07142857Hf0.25Ni0.32142857W0.35714286 |  |  | 4.031534 |  | 176.7382 |  |  |  | fcc | birchmurnaghan | 0.03605556 | not included | 4.038968 |  |  | -20214.27 | 2.982771 |  | Train
Cr0.08333333Hf0.33333333Mo0.41666667Ni0.16666667 |  |  | 4.893482 |  | 167.7791 |  |  |  | bcc | birchmurnaghan | 0.02449174 | not included | 3.235002 |  |  | -14136.12 | 3.010006 |  | Train
Cr0.08333333Hf0.33333333Mo0.41666667Ni0.16666667 |  |  | 3.975139 |  | 162.2167 |  |  |  | fcc | birchmurnaghan | 0.02479721 | not included | 4.110761 |  |  | -14136.1 | 3.03579 |  | Train
Cr0.09090909Mo0.18181818V0.27272727W0.45454545 |  |  | 4.158983 |  | 223.0217 |  |  |  | fcc | birchmurnaghan | 0.01082074 | not included | 3.988656 |  |  | -16892.36 | 2.945616 |  | Train
Cr0.07692308Mo0.38461538Ti0.26923077V0.26923077 |  |  | 4.109607 |  | 170.5606 |  |  |  | fcc | birchmurnaghan | 0.00555935 | not included | 3.982221 |  |  | -4243.496 | 2.940863 |  | Train
Cr0.1Nb0.5Ti0.05W0.35 |  |  | 4.091376 |  | 190.3219 |  |  |  | fcc | birchmurnaghan | 0.009160143 | not included | 4.130867 |  |  | -15432.39 | 3.050638 |  | Train
Cr0.11111111Ni0.11111111V0.22222222W0.55555556 |  |  | 4.424191 |  | 247.6105 |  |  |  | bcc | birchmurnaghan | 0.02351237 | not included | 3.113431 |  |  | -18936.56 | 2.89689 |  | Train
Cr0.11111111Ni0.11111111V0.22222222W0.55555556 |  |  | 4.868145 |  | 217.2628 |  |  |  | fcc | birchmurnaghan | 0.01882455 | not included | 3.953733 |  |  | -18936.54 | 2.919825 |  | Train
Cr0.17647059Cu0.11764706Mo0.58823529Zr0.11764706 |  |  | 5.073414 |  | 209.9312 |  |  |  | bcc | birchmurnaghan | 0.03087727 | not included | 3.164914 |  |  | -6372.215 | 2.944793 |  | Train
Cr0.17647059Cu0.11764706Mo0.58823529Zr0.11764706 |  |  | 4.162149 |  | 174.4934 |  |  |  | fcc | birchmurnaghan | 0.02560278 | not included | 4.028946 |  |  | -6372.195 | 2.97537 |  | Train
Cr0.15789474Cu0.15789474Fe0.15789474W0.52631579 |  |  | 4.520718 |  | 226.7976 |  |  |  | bcc | birchmurnaghan | 0.04694425 | not included | 3.100405 |  |  | -18264.15 | 2.884771 |  | Train
Cr0.15789474Cu0.15789474Fe0.15789474W0.52631579 |  |  | 5.413506 |  | 190.5879 |  |  |  | fcc | birchmurnaghan | 0.03527851 | not included | 3.927074 |  |  | -18264.13 | 2.900138 |  | Train
Cr0.11538462Cu0.26923077Mn0.23076923V0.38461538 |  |  | 5.323534 |  | 143.1009 |  |  |  | fcc | birchmurnaghan | 0.01101252 | not included | 3.698219 |  |  | -2399.567 | 2.731128 |  | Train
Cr0.1875Cu0.625Nb0.125V0.0625 |  |  | -2.4012 |  | 271.098 |  |  |  | bcc | birchmurnaghan | 0.03779953 | not included | 3.008836 |  |  | -3532.845 | 2.79957 |  | Train
Cr0.1875Cu0.625Nb0.125V0.0625 |  |  | 4.87234 |  | 186.4423 |  |  |  | fcc | birchmurnaghan | 0.03058443 | not included | 3.771428 |  |  | -3532.843 | 2.785193 |  | Train
Cr0.10344828Cu0.34482759V0.27586207W0.27586207 |  |  | 4.837818 |  | 192.6044 |  |  |  | bcc | birchmurnaghan | 0.04382861 | not included | 3.056274 |  |  | -10805.01 | 2.843709 |  | Train
Cr0.10344828Cu0.34482759V0.27586207W0.27586207 |  |  | 5.14592 |  | 173.2908 |  |  |  | fcc | birchmurnaghan | 0.03263055 | not included | 3.868616 |  |  | -10805.01 | 2.856967 |  | Train
Cr0.15Fe0.3Nb0.05W0.5 |  |  | 4.541715 |  | 230.5812 |  |  |  | bcc | birchmurnaghan | 0.03383724 | not included | 3.104163 |  |  | -17627.23 | 2.888267 |  | Train
Cr0.15Fe0.3Nb0.05W0.5 |  |  | 5.41848 |  | 190.2912 |  |  |  | fcc | birchmurnaghan | 0.02755834 | not included | 3.932263 |  |  | -17627.21 | 2.90397 |  | Train
Cr0.13636364Fe0.31818182Mn0.45454545Nb0.09090909 |  |  | 7.282256 |  | 142.2616 |  |  |  | bcc | birchmurnaghan | 0.01733421 | not included | 2.915606 |  |  | -2840.752 | 2.712824 |  | Train
Cr0.13636364Fe0.31818182Mn0.45454545Nb0.09090909 |  |  | 7.789967 |  | 116.9296 |  |  |  | fcc | birchmurnaghan | 0.01738115 | not included | 3.671021 |  |  | -2840.747 | 2.711043 |  | Train
Cr0.125Fe0.41666667Ni0.375Zr0.08333333 |  |  | 3.610045 |  | 129.7929 |  |  |  | bcc | birchmurnaghan | 0.02514274 | not included | 2.953001 |  |  | -3067.955 | 2.747619 |  | Train
Cr0.125Fe0.41666667Ni0.375Zr0.08333333 |  |  | 3.40363 |  | 120.9068 |  |  |  | fcc | birchmurnaghan | 0.02360958 | not included | 3.708929 |  |  | -3067.956 | 2.739038 |  | Train
Cr0.10344828Hf0.20689655Mo0.34482759Ni0.34482759 |  |  | 5.403879 |  | 168.7861 |  |  |  | bcc | birchmurnaghan | 0.03510599 | not included | 3.148966 |  |  | -10291.93 | 2.929954 |  | Train
Cr0.10344828Hf0.20689655Mo0.34482759Ni0.34482759 |  |  | 4.377047 |  | 165.1301 |  |  |  | fcc | birchmurnaghan | 0.03061251 | not included | 3.986337 |  |  | -10291.93 | 2.943903 |  | Train
Cr0.13043478Hf0.26086957V0.43478261Zr0.17391304 |  |  | 5.268687 |  | 119.5015 |  |  |  | bcc | birchmurnaghan | 0.03411178 | not included | 3.285874 |  |  | -10221.1 | 3.05734 |  | Train
Cr0.13043478Hf0.26086957V0.43478261Zr0.17391304 |  |  | 3.801407 |  | 126.9847 |  |  |  | fcc | birchmurnaghan | 0.03102851 | not included | 4.179391 |  |  | -10221.09 | 3.086473 |  | Train
Cr0.09375Hf0.28125Nb0.3125W0.3125 |  |  | 3.794699 |  | 170.5209 |  |  |  | fcc | birchmurnaghan | 0.01240399 | not included | 4.207511 |  |  | -21184.49 | 3.10724 |  | Train
Cr0.13043478Hf0.43478261Nb0.13043478W0.30434783 |  |  | 3.668659 |  | 154.3946 |  |  |  | bcc | birchmurnaghan | 0.0182095 | not included | 3.323558 |  |  | -24249.12 | 3.092403 |  | Train
Cr0.13043478Hf0.43478261Nb0.13043478W0.30434783 |  |  | 3.612989 |  | 158.1794 |  |  |  | fcc | birchmurnaghan | 0.01660351 | not included | 4.234034 |  |  | -24249.1 | 3.126827 |  | Train
Cr0.13043478Mn0.26086957V0.17391304W0.43478261 |  |  | 6.503801 |  | 220.0448 |  |  |  | bcc | birchmurnaghan | 0.02256956 | not included | 3.063934 |  |  | -15268.93 | 2.850836 |  | Train
Cr0.13043478Mn0.26086957V0.17391304W0.43478261 |  |  | 4.401253 |  | 183.0683 |  |  |  | fcc | birchmurnaghan | 0.0216966 | not included | 3.923411 |  |  | -15268.91 | 2.897432 |  | Train
Cr0.13043478Mn0.43478261Ni0.30434783Ti0.13043478 |  |  | 6.267745 |  | 123.008 |  |  |  | fcc | birchmurnaghan | 0.00447013 | not included | 3.643702 |  |  | -2430.458 | 2.690868 |  | Train
Cr0.13043478Mo0.43478261Ni0.04347826W0.39130435 |  |  | 4.379489 |  | 264.2564 |  |  |  | bcc | birchmurnaghan | 0.01541636 | not included | 3.148036 |  |  | -16596.46 | 2.929089 |  | Train
Cr0.13043478Mo0.43478261Ni0.04347826W0.39130435 |  |  | 4.354353 |  | 225.9163 |  |  |  | fcc | birchmurnaghan | 0.01108415 | not included | 3.997739 |  |  | -16596.43 | 2.952324 |  | Train
Cr0.11538462Nb0.34615385Ti0.15384615Zr0.38461538 |  |  | 4.137863 |  | 119.0154 |  |  |  | bcc | birchmurnaghan | 0.01698486 | not included | 3.394973 |  |  | -5914.736 | 3.158852 |  | Train
Cr0.11538462Nb0.34615385Ti0.15384615Zr0.38461538 |  |  | 4.180204 |  | 116.3056 |  |  |  | fcc | birchmurnaghan | 0.01410749 | not included | 4.316541 |  |  | -5914.727 | 3.187758 |  | Train
Cr0.10714286Nb0.35714286Ti0.25Zr0.28571429 |  |  | 4.126075 |  | 122.5246 |  |  |  | bcc | birchmurnaghan | 0.01571423 | not included | 3.3656 |  |  | -5437.226 | 3.131521 |  | Train
Cr0.10714286Nb0.35714286Ti0.25Zr0.28571429 |  |  | 4.148246 |  | 119.8645 |  |  |  | fcc | birchmurnaghan | 0.01306776 | not included | 4.278785 |  |  | -5437.216 | 3.159876 |  | Train
Cr0.1Ni0.33333333V0.23333333Zr0.33333333 |  |  | 3.785892 |  | 133.9178 |  |  |  | bcc | birchmurnaghan | 0.03915802 | not included | 3.217025 |  |  | -4066.485 | 2.99328 |  | Train
Cr0.1Ni0.33333333V0.23333333Zr0.33333333 |  |  | 5.293083 |  | 121.881 |  |  |  | fcc | birchmurnaghan | 0.03935961 | not included | 4.070867 |  |  | -4066.479 | 3.006328 |  | Train
Cr0.14285714Ni0.47619048Ti0.33333333W0.04761905 |  |  | 4.972746 |  | 144.9946 |  |  |  | fcc | birchmurnaghan | 0.00652561 | not included | 3.772943 |  |  | -3868.588 | 2.786312 |  | Train
Cr0.19047619Cu0.04761905Fe0.28571429Ni0.47619048 |  |  | 6.163155 |  | 183.8472 |  |  |  | bcc | birchmurnaghan | 0.006838939 | not included | 2.8291 |  |  | -2734.092 | 2.632335 |  | Train
Cr0.18181818Cu0.04545455Ni0.31818182Ti0.45454545 |  |  | 4.922192 |  | 125.0734 |  |  |  | fcc | birchmurnaghan | 0.006058464 | not included | 3.819042 |  |  | -2277.293 | 2.820356 |  | Train
Cr0.19047619Cu0.28571429Ni0.04761905W0.47619048 |  |  | 5.018821 |  | 214.7835 |  |  |  | bcc | birchmurnaghan | 0.05656947 | not included | 3.092756 |  |  | -16882.25 | 2.877654 |  | Train
Cr0.19047619Cu0.28571429Ni0.04761905W0.47619048 |  |  | 5.728646 |  | 178.9142 |  |  |  | fcc | birchmurnaghan | 0.04109633 | not included | 3.918511 |  |  | -16882.24 | 2.893814 |  | Train
Cr0.14814815Cu0.25925926Hf0.37037037Nb0.22222222 |  |  | 3.880111 |  | 121.6377 |  |  |  | bcc | birchmurnaghan | 0.0402273 | not included | 3.310368 |  |  | -14040.39 | 3.080131 |  | Train
Cr0.14814815Cu0.25925926Hf0.37037037Nb0.22222222 |  |  | 3.995306 |  | 121.66 |  |  |  | fcc | birchmurnaghan | 0.03573713 | not included | 4.192089 |  |  | -14040.39 | 3.095851 |  | Train
Cr0.16666667Cu0.375Mn0.41666667W0.04166667 |  |  | 7.669875 |  | 102.7191 |  |  |  | bcc | birchmurnaghan | 0.02653318 | not included | 2.924344 |  |  | -3915.424 | 2.720955 |  | Train
Cr0.16666667Cu0.375Mn0.41666667W0.04166667 |  |  | 8.258879 |  | 87.60285 |  |  |  | fcc | birchmurnaghan | 0.02144806 | not included | 3.701783 |  |  | -3915.424 | 2.73376 |  | Train
Cr0.15384615Cu0.38461538Nb0.11538462W0.34615385 |  |  | 6.829595 |  | 170.2786 |  |  |  | bcc | birchmurnaghan | 0.05749175 | not included | 3.117741 |  |  | -13668.09 | 2.900901 |  | Train
Cr0.15384615Cu0.38461538Nb0.11538462W0.34615385 |  |  | 5.099462 |  | 164.9587 |  |  |  | fcc | birchmurnaghan | 0.04301232 | not included | 3.948168 |  |  | -13668.09 | 2.915715 |  | Train
Cr0.15384615Fe0.11538462Hf0.34615385Nb0.38461538 |  |  | 3.950948 |  | 121.4364 |  |  |  | bcc | birchmurnaghan | 0.02469335 | not included | 3.318479 |  |  | -14000.83 | 3.087677 |  | Train
Cr0.15384615Fe0.11538462Hf0.34615385Nb0.38461538 |  |  | 3.753277 |  | 129.3863 |  |  |  | fcc | birchmurnaghan | 0.0226921 | not included | 4.23226 |  |  | -14000.82 | 3.125517 |  | Train
Cr0.14814815Fe0.37037037Ni0.22222222V0.25925926 |  |  | 4.867863 |  | 179.7292 |  |  |  | fcc | birchmurnaghan | -0.00150645 | not included | 3.604502 |  |  | -2421.829 | 2.661918 |  | Train
Cr0.16666667Hf0.125Mn0.29166667V0.41666667 |  |  | 4.746034 |  | 125.4971 |  |  |  | fcc | birchmurnaghan | 0.02278442 | not included | 3.876232 |  |  | -5570.778 | 2.86259 |  | Train
Cr0.18181818Hf0.13636364Ti0.22727273W0.45454545 |  |  | 5.218668 |  | 205.2585 |  |  |  | bcc | birchmurnaghan | 0.01557715 | not included | 3.198462 |  |  | -19557.45 | 2.976008 |  | Train
Cr0.18181818Hf0.13636364Ti0.22727273W0.45454545 |  |  | 3.960795 |  | 171.95 |  |  |  | fcc | birchmurnaghan | 0.01632571 | not included | 4.088685 |  |  | -19557.43 | 3.019487 |  | Train
Cr0.2Hf0.2Mn0.1W0.5 |  |  | 5.419923 |  | 219.4246 |  |  |  | bcc | birchmurnaghan | 0.02511325 | not included | 3.180897 |  |  | -22857.5 | 2.959665 |  | Train
Cr0.2Hf0.2Mn0.1W0.5 |  |  | 4.045542 |  | 175.5359 |  |  |  | fcc | birchmurnaghan | 0.02512798 | not included | 4.08071 |  |  | -22857.47 | 3.013597 |  | Train
Cr0.2Hf0.5Nb0.2Ni0.1 |  |  | 3.422357 |  | 116.9789 |  |  |  | bcc | birchmurnaghan | 0.02773922 | not included | 3.354443 |  |  | -17350.61 | 3.12114 |  | Train
Cr0.2Hf0.5Nb0.2Ni0.1 |  |  | 3.573541 |  | 122.5818 |  |  |  | fcc | birchmurnaghan | 0.02583838 | not included | 4.259762 |  |  | -17350.6 | 3.145827 |  | Train
Cr0.14814815Hf0.37037037V0.18518519Zr0.2962963 |  |  | 3.806279 |  | 97.76784 |  |  |  | bcc | birchmurnaghan | 0.02767193 | not included | 3.424354 |  |  | -13967.38 | 3.186188 |  | Train
Cr0.14814815Hf0.37037037V0.18518519Zr0.2962963 |  |  | 4.696193 |  | 103.437 |  |  |  | fcc | birchmurnaghan | 0.02524752 | not included | 4.334921 |  |  | -13967.38 | 3.201331 |  | Train
Cr0.17391304Hf0.43478261V0.34782609Zr0.04347826 |  |  | 5.112121 |  | 110.8285 |  |  |  | bcc | birchmurnaghan | 0.0337346 | not included | 3.298984 |  |  | -14448.13 | 3.069539 |  | Train
Cr0.17391304Hf0.43478261V0.34782609Zr0.04347826 |  |  | 3.586089 |  | 123.1436 |  |  |  | fcc | birchmurnaghan | 0.03031577 | not included | 4.196365 |  |  | -14448.12 | 3.099009 |  | Train
Cr0.2Mn0.05Mo0.25Zr0.5 |  |  | 4.005924 |  | 117.2109 |  |  |  | bcc | birchmurnaghan | 0.02875723 | not included | 3.348033 |  |  | -6160.211 | 3.115176 |  | Train
Cr0.2Mn0.05Mo0.25Zr0.5 |  |  | 4.458817 |  | 117.3475 |  |  |  | fcc | birchmurnaghan | 0.02699774 | not included | 4.270956 |  |  | -6160.198 | 3.154094 |  | Train
Cr0.22222222Nb0.11111111Ti0.11111111Zr0.55555556 |  |  | 4.111458 |  | 97.48206 |  |  |  | bcc | birchmurnaghan | 0.02552417 | not included | 3.432772 |  |  | -5504.933 | 3.194021 |  | Train
Cr0.22222222Nb0.11111111Ti0.11111111Zr0.55555556 |  |  | 4.245604 |  | 96.85101 |  |  |  | fcc | birchmurnaghan | 0.02186997 | not included | 4.363403 |  |  | -5504.927 | 3.222366 |  | Train
Cr0.14814815Nb0.22222222Ti0.25925926W0.37037037 |  |  | 5.038529 |  | 207.3867 |  |  |  | bcc | birchmurnaghan | 0.009884947 | not included | 3.195663 |  |  | -14414.37 | 2.973403 |  | Train
Cr0.14814815Nb0.22222222Ti0.25925926W0.37037037 |  |  | 4.032759 |  | 175.4182 |  |  |  | fcc | birchmurnaghan | 0.01102045 | not included | 4.082459 |  |  | -14414.34 | 3.014889 |  | Train
Cr0.26315789Cu0.05263158Mn0.52631579Ti0.15789474 |  |  | 8.754151 |  | 126.8848 |  |  |  | fcc | birchmurnaghan | 0.009867845 | not included | 3.666066 |  |  | -2215.688 | 2.707384 |  | Train
Cr0.18518519Cu0.07407407Hf0.37037037Mo0.37037037 |  |  | 5.832234 |  | 149.3047 |  |  |  | bcc | birchmurnaghan | 0.02767094 | not included | 3.253925 |  |  | -14805.01 | 3.027613 |  | Train
Cr0.18518519Cu0.07407407Hf0.37037037Mo0.37037037 |  |  | 3.829568 |  | 146.9564 |  |  |  | fcc | birchmurnaghan | 0.02587965 | not included | 4.153423 |  |  | -14805 | 3.067296 |  | Train
Cr0.22727273Cu0.13636364Fe0.18181818W0.45454545 |  |  | 4.535558 |  | 223.8169 |  |  |  | bcc | birchmurnaghan | 0.04587094 | not included | 3.076516 |  |  | -16071.6 | 2.862543 |  | Train
Cr0.22727273Cu0.13636364Fe0.18181818W0.45454545 |  |  | 5.974637 |  | 180.3945 |  |  |  | fcc | birchmurnaghan | 0.034697 | not included | 3.896894 |  |  | -16071.59 | 2.877849 |  | Train
Cr0.17857143Cu0.14285714Mo0.32142857W0.35714286 |  |  | 4.488691 |  | 243.2449 |  |  |  | bcc | birchmurnaghan | 0.03491119 | not included | 3.125968 |  |  | -15027.1 | 2.908556 |  | Train
Cr0.17857143Cu0.14285714Mo0.32142857W0.35714286 |  |  | 5.31758 |  | 201.1089 |  |  |  | fcc | birchmurnaghan | 0.02499324 | not included | 3.966507 |  |  | -15027.08 | 2.929259 |  | Train
Cr0.17241379Cu0.17241379Hf0.31034483V0.34482759 |  |  | 6.241417 |  | 120.3934 |  |  |  | bcc | birchmurnaghan | 0.04105095 | not included | 3.192807 |  |  | -10966.58 | 2.970746 |  | Train
Cr0.17241379Cu0.17241379Hf0.31034483V0.34482759 |  |  | 3.967597 |  | 122.764 |  |  |  | fcc | birchmurnaghan | 0.03660756 | not included | 4.062051 |  |  | -10966.57 | 2.999818 |  | Train
Cr0.2173913Cu0.43478261Ni0.17391304V0.17391304 |  |  | 7.64101 |  | 158.1487 |  |  |  | bcc | birchmurnaghan | 0.01904276 | not included | 2.890586 |  |  | -2754.358 | 2.689544 |  | Train
Cr0.2173913Cu0.43478261Ni0.17391304V0.17391304 |  |  | 6.445357 |  | 146.3226 |  |  |  | fcc | birchmurnaghan | 0.01081484 | not included | 3.651043 |  |  | -2754.357 | 2.696289 |  | Train
Cr0.17857143Fe0.21428571Mn0.25Ti0.35714286 |  |  | 6.226871 |  | 112.556 |  |  |  | fcc | birchmurnaghan | 0.01009696 | not included | 3.784139 |  |  | -2109.52 | 2.794581 |  | Train
Cr0.16666667Fe0.33333333Mn0.23333333Mo0.26666667 |  |  | 5.746283 |  | 177.7731 |  |  |  | bcc | birchmurnaghan | 0.02375157 | not included | 2.981747 |  |  | -3895.739 | 2.774365 |  | Train
Cr0.16666667Fe0.33333333Mn0.23333333Mo0.26666667 |  |  | 6.175513 |  | 149.0498 |  |  |  | fcc | birchmurnaghan | 0.01950068 | not included | 3.76159 |  |  | -3895.731 | 2.777928 |  | Train
Cr0.18518519Fe0.37037037Ti0.37037037V0.07407407 |  |  | 6.255728 |  | 131.1096 |  |  |  | fcc | birchmurnaghan | 0.008526213 | not included | 3.788425 |  |  | -2105.112 | 2.797745 |  | Train
Cr0.19230769Hf0.03846154Ti0.38461538W0.38461538 |  |  | 3.859064 |  | 160.1367 |  |  |  | fcc | birchmurnaghan | 0.01286958 | not included | 4.049178 |  |  | -14651.68 | 2.990311 |  | Train
Cr0.15625Hf0.21875Ti0.3125W0.3125 |  |  | 5.102186 |  | 157.6972 |  |  |  | bcc | birchmurnaghan | 0.01718142 | not included | 3.244684 |  |  | -17566.22 | 3.019014 |  | Train
Cr0.15625Hf0.21875Ti0.3125W0.3125 |  |  | 3.770808 |  | 149.7662 |  |  |  | fcc | birchmurnaghan | 0.01644426 | not included | 4.140232 |  |  | -17566.2 | 3.057554 |  | Train
Cr0.20833333Hf0.41666667Nb0.125Zr0.25 |  |  | 3.188245 |  | 107.1606 |  |  |  | bcc | birchmurnaghan | 0.02247789 | not included | 3.444676 |  |  | -15777.26 | 3.205097 |  | Train
Cr0.20833333Hf0.41666667Nb0.125Zr0.25 |  |  | 3.258197 |  | 113.4007 |  |  |  | fcc | birchmurnaghan | 0.01911408 | not included | 4.368414 |  |  | -15777.25 | 3.226066 |  | Train
Cr0.18518519Hf0.37037037Nb0.37037037Ni0.07407407 |  |  | 3.658876 |  | 124.0365 |  |  |  | bcc | birchmurnaghan | 0.02477069 | not included | 3.33266 |  |  | -14615.6 | 3.100872 |  | Train
Cr0.18518519Hf0.37037037Nb0.37037037Ni0.07407407 |  |  | 3.720098 |  | 129.2117 |  |  |  | fcc | birchmurnaghan | 0.02185381 | not included | 4.241131 |  |  | -14615.59 | 3.132068 |  | Train
Cr0.29411765Hf0.58823529V0.05882353W0.05882353 |  |  | 3.241921 |  | 103.5122 |  |  |  | bcc | birchmurnaghan | 0.03272228 | not included | 3.362087 |  |  | -20399.25 | 3.128253 |  | Train
Cr0.29411765Hf0.58823529V0.05882353W0.05882353 |  |  | 3.536621 |  | 114.6687 |  |  |  | fcc | birchmurnaghan | 0.02824798 | not included | 4.274461 |  |  | -20399.24 | 3.156682 |  | Train
Cr0.23809524Mn0.23809524Ti0.04761905V0.47619048 |  |  | 4.711313 |  | 160.2229 |  |  |  | fcc | birchmurnaghan | 0.004359157 | not included | 3.735774 |  |  | -2037.446 | 2.758862 |  | Train
Cr0.16666667Mn0.33333333Ti0.16666667W0.33333333 |  |  | 7.977582 |  | 202.7513 |  |  |  | bcc | birchmurnaghan | 0.02011794 | not included | 3.04736 |  |  | -12205.39 | 2.835415 |  | Train
Cr0.16666667Mn0.33333333Ti0.16666667W0.33333333 |  |  | 5.172742 |  | 143.1616 |  |  |  | fcc | birchmurnaghan | 0.02220054 | not included | 3.927878 |  |  | -12205.37 | 2.900731 |  | Train
Cr0.2Mn0.4Mo0.12W0.28 |  |  | 6.241495 |  | 185.386 |  |  |  | bcc | birchmurnaghan | 0.03003629 | not included | 3.043019 |  |  | -11372.26 | 2.831375 |  | Train
Cr0.2Mn0.4Mo0.12W0.28 |  |  | 4.262653 |  | 160.3602 |  |  |  | fcc | birchmurnaghan | 0.02523985 | not included | 3.877311 |  |  | -11372.25 | 2.863388 |  | Train
Cr0.2173913Mo0.43478261Nb0.26086957V0.08695652 |  |  | 4.679628 |  | 227.5405 |  |  |  | bcc | birchmurnaghan | 0.01047824 | not included | 3.151879 |  |  | -6135.434 | 2.932664 |  | Train
Cr0.2173913Mo0.43478261Nb0.26086957V0.08695652 |  |  | 4.155984 |  | 177.5873 |  |  |  | fcc | birchmurnaghan | 0.01438463 | not included | 4.03081 |  |  | -6135.4 | 2.976746 |  | Train
Cr0.26315789Nb0.15789474Ti0.05263158W0.52631579 |  |  | 4.514914 |  | 246.5217 |  |  |  | bcc | birchmurnaghan | 0.01549421 | not included | 3.155629 |  |  | -18857.84 | 2.936153 |  | Train
Cr0.26315789Nb0.15789474Ti0.05263158W0.52631579 |  |  | 4.204736 |  | 196.0325 |  |  |  | fcc | birchmurnaghan | 0.01700346 | not included | 4.033161 |  |  | -18857.8 | 2.978483 |  | Train
Cr0.15625Nb0.21875Ti0.3125Zr0.3125 |  |  | 4.078595 |  | 111.6352 |  |  |  | bcc | birchmurnaghan | 0.01956263 | not included | 3.362077 |  |  | -4781.844 | 3.128243 |  | Train
Cr0.15625Nb0.21875Ti0.3125Zr0.3125 |  |  | 4.160962 |  | 110.4371 |  |  |  | fcc | birchmurnaghan | 0.0168126 | not included | 4.273549 |  |  | -4781.837 | 3.156008 |  | Train
Cr0.15625Nb0.25Ni0.3125Ti0.28125 |  |  | 6.269728 |  | 144.6868 |  |  |  | bcc | birchmurnaghan | 0.01963198 | not included | 3.112045 |  |  | -3668.651 | 2.895601 |  | Train
Cr0.15625Nb0.25Ni0.3125Ti0.28125 |  |  | 4.332831 |  | 134.9964 |  |  |  | fcc | birchmurnaghan | 0.01863501 | not included | 3.954832 |  |  | -3668.643 | 2.920637 |  | Train
Cr0.15625Nb0.28125Ti0.3125W0.25 |  |  | 3.959504 |  | 158.7418 |  |  |  | fcc | birchmurnaghan | 0.01103561 | not included | 4.097962 |  |  | -11098.51 | 3.026338 |  | Train
Cr0.23809524Nb0.47619048Ti0.04761905Zr0.23809524 |  |  | 4.180465 |  | 122.3002 |  |  |  | bcc | birchmurnaghan | 0.02494113 | not included | 3.320801 |  |  | -5932.49 | 3.089838 |  | Train
Cr0.23809524Nb0.47619048Ti0.04761905Zr0.23809524 |  |  | 4.259963 |  | 122.7706 |  |  |  | fcc | birchmurnaghan | 0.02006803 | not included | 4.244016 |  |  | -5932.476 | 3.134198 |  | Train
Cr0.15625Nb0.3125Ti0.3125W0.21875 |  |  | 3.975172 |  | 155.5129 |  |  |  | fcc | birchmurnaghan | 0.01098473 | not included | 4.104889 |  |  | -10313.73 | 3.031454 |  | Train
Cr0.16129032Ni0.19354839Ti0.32258065Zr0.32258065 |  |  | 3.955972 |  | 107.3963 |  |  |  | bcc | birchmurnaghan | 0.02645485 | not included | 3.291766 |  |  | -3798.299 | 3.062822 |  | Train
Cr0.16129032Ni0.19354839Ti0.32258065Zr0.32258065 |  |  | 4.117784 |  | 106.4852 |  |  |  | fcc | birchmurnaghan | 0.02842545 | not included | 4.175855 |  |  | -3798.294 | 3.083862 |  | Train
Cr0.3Cu0.05Mn0.15W0.5 |  |  | 5.434558 |  | 227.337 |  |  |  | bcc | birchmurnaghan | 0.03520623 | not included | 3.080464 |  |  | -17309.87 | 2.866217 |  | Train
Cr0.3Cu0.05Mn0.15W0.5 |  |  | 5.499747 |  | 187.427 |  |  |  | fcc | birchmurnaghan | 0.02767306 | not included | 3.921826 |  |  | -17309.85 | 2.896262 |  | Train
Cr0.2Cu0.2Ti0.33333333V0.26666667 |  |  | 5.930263 |  | 128.225 |  |  |  | fcc | birchmurnaghan | 0.01245592 | not included | 3.848432 |  |  | -2157.737 | 2.84206 |  | Train
Cr0.1875Cu0.21875Ni0.3125W0.28125 |  |  | 6.28703 |  | 178.0527 |  |  |  | bcc | birchmurnaghan | 0.05019331 | not included | 3.017434 |  |  | -11183.46 | 2.80757 |  | Train
Cr0.1875Cu0.21875Ni0.3125W0.28125 |  |  | 6.055243 |  | 166.7242 |  |  |  | fcc | birchmurnaghan | 0.03668598 | not included | 3.809888 |  |  | -11183.46 | 2.813596 |  | Train
Cr0.1875Cu0.25Hf0.3125Mo0.25 |  |  | 5.005279 |  | 129.4757 |  |  |  | bcc | birchmurnaghan | 0.04305265 | not included | 3.228935 |  |  | -12668.51 | 3.004361 |  | Train
Cr0.1875Cu0.25Hf0.3125Mo0.25 |  |  | 3.985598 |  | 135.3282 |  |  |  | fcc | birchmurnaghan | 0.03707364 | not included | 4.096354 |  |  | -12668.5 | 3.025151 |  | Train
Cr0.18181818Cu0.24242424Mn0.27272727Ti0.3030303 |  |  | 9.11714 |  | 132.5211 |  |  |  | bcc | birchmurnaghan | 0.01298952 | not included | 2.961704 |  |  | -2332.977 | 2.755716 |  | Train
Cr0.18181818Cu0.24242424Mn0.27272727Ti0.3030303 |  |  | 6.781923 |  | 97.48246 |  |  |  | fcc | birchmurnaghan | 0.01482077 | not included | 3.799458 |  |  | -2332.97 | 2.805893 |  | Train
Cr0.19354839Cu0.29032258Nb0.19354839V0.32258065 |  |  | 4.607363 |  | 173.9139 |  |  |  | bcc | birchmurnaghan | 0.0357921 | not included | 3.057259 |  |  | -3461.343 | 2.844625 |  | Train
Cr0.19354839Cu0.29032258Nb0.19354839V0.32258065 |  |  | 5.872152 |  | 135.9583 |  |  |  | fcc | birchmurnaghan | 0.02742356 | not included | 3.882181 |  |  | -3461.334 | 2.866984 |  | Train
Cr0.18181818Cu0.27272727Ni0.24242424Ti0.3030303 |  |  | 4.820409266 |  | 125.7947 |  |  |  | fcc | birchmurnaghan | 0.008882097 | not included | 3.765386 |  |  | -2538.056 | 2.780731 |  | Train
Cr0.2Cu0.3Ni0.33333333W0.16666667 |  |  | 6.921279 |  | 151.2794 |  |  |  | bcc | birchmurnaghan | 0.04162078 | not included | 2.970934 |  |  | -7796.456 | 2.764305 |  | Train
Cr0.2Cu0.3Ni0.33333333W0.16666667 |  |  | 5.856164 |  | 153.6348 |  |  |  | fcc | birchmurnaghan | 0.03034902 | not included | 3.74554 |  |  | -7796.457 | 2.766075 |  | Train
Cr0.17142857Cu0.28571429V0.28571429W0.25714286 |  |  | 4.483461 |  | 202.074 |  |  |  | bcc | birchmurnaghan | 0.04036873 | not included | 3.044815 |  |  | -10172.61 | 2.833047 |  | Train
Cr0.17142857Cu0.28571429V0.28571429W0.25714286 |  |  | 5.73878 |  | 169.5308 |  |  |  | fcc | birchmurnaghan | 0.02994205 | not included | 3.858487 |  |  | -10172.6 | 2.849486 |  | Train
Cr0.20689655Cu0.34482759Fe0.20689655Mo0.24137931 |  |  | 6.009565 |  | 164.5231 |  |  |  | bcc | birchmurnaghan | 0.04029942 | not included | 2.998848 |  |  | -4064.12 | 2.790277 |  | Train
Cr0.20689655Cu0.34482759Fe0.20689655Mo0.24137931 |  |  | 6.85523 |  | 137.3842 |  |  |  | fcc | birchmurnaghan | 0.02961648 | not included | 3.790373 |  |  | -4064.117 | 2.799184 |  | Train
Cr0.19354839Cu0.32258065Fe0.32258065Ni0.16129032 |  |  | 7.341892 |  | 152.9629 |  |  |  | bcc | birchmurnaghan | 0.01481285 | not included | 2.85716 |  |  | -2786.009 | 2.658443 |  | Train
Cr0.19354839Cu0.32258065Fe0.32258065Ni0.16129032 |  |  | 6.94138 |  | 144.8629 |  |  |  | fcc | birchmurnaghan | 0.00986653 | not included | 3.594811 |  |  | -2786.01 | 2.654762 |  | Train
Cr0.18181818Cu0.3030303Hf0.27272727V0.24242424 |  |  | 6.009335 |  | 110.1119 |  |  |  | bcc | birchmurnaghan | 0.0451844 | not included | 3.174851 |  |  | -10061.48 | 2.954038 |  | Train
Cr0.18181818Cu0.3030303Hf0.27272727V0.24242424 |  |  | 4.048174 |  | 118.7675 |  |  |  | fcc | birchmurnaghan | 0.0397258 | not included | 4.024632 |  |  | -10061.48 | 2.972184 |  | Train
Cr0.18181818Cu0.3030303Mo0.27272727Ni0.24242424 |  |  | 6.66998 |  | 160.2631 |  |  |  | bcc | birchmurnaghan | 0.04066916 | not included | 3.004823 |  |  | -4327.812 | 2.795836 |  | Train
Cr0.18181818Cu0.3030303Mo0.27272727Ni0.24242424 |  |  | 5.594391 |  | 157.9795 |  |  |  | fcc | birchmurnaghan | 0.02834096 | not included | 3.791785 |  |  | -4327.811 | 2.800227 |  | Train
Cr0.22222222Cu0.37037037Nb0.22222222W0.18518519 |  |  | 7.132137 |  | 146.6757 |  |  |  | bcc | birchmurnaghan | 0.05402119 | not included | 3.120895 |  |  | -9401.414 | 2.903836 |  | Train
Cr0.22222222Cu0.37037037Nb0.22222222W0.18518519 |  |  | 5.262217 |  | 139.552 |  |  |  | fcc | birchmurnaghan | 0.04038604 | not included | 3.959967 |  |  | -9401.409 | 2.924429 |  | Train
Cr0.2Cu0.33333333Nb0.3V0.16666667 |  |  | 6.377206 |  | 144.639 |  |  |  | bcc | birchmurnaghan | 0.0435253 | not included | 3.108753 |  |  | -4133.342 | 2.892538 |  | Train
Cr0.2Cu0.33333333Nb0.3V0.16666667 |  |  | 5.178962 |  | 128.6411 |  |  |  | fcc | birchmurnaghan | 0.03322493 | not included | 3.949506 |  |  | -4133.335 | 2.916703 |  | Train
Cr0.26086957Cu0.43478261Ni0.04347826Ti0.26086957 |  |  | 7.96155 |  | 118.9971 |  |  |  | bcc | birchmurnaghan | 0.01970409 | not included | 2.981052 |  |  | -2565.966 | 2.773719 |  | Train
Cr0.26086957Cu0.43478261Ni0.04347826Ti0.26086957 |  |  | 5.396955 |  | 107.7894 |  |  |  | fcc | birchmurnaghan | 0.01492154 | not included | 3.78189 |  |  | -2565.963 | 2.79292 |  | Train
Cr0.20689655Fe0.20689655V0.34482759W0.24137931 |  |  | 3.131627 |  | 213.5731 |  |  |  | bcc | birchmurnaghan | 0.01688792 | not included | 3.016887 |  |  | -9453.861 | 2.807061 |  | Train
Cr0.20689655Fe0.20689655V0.34482759W0.24137931 |  |  | 4.956536 |  | 184.9367 |  |  |  | fcc | birchmurnaghan | 0.0174101 | not included | 3.837294 |  |  | -9453.838 | 2.833835 |  | Train
Cr0.17647059Fe0.23529412Hf0.29411765V0.29411765 |  |  | 5.735619 |  | 140.4163 |  |  |  | bcc | birchmurnaghan | 0.03280821 | not included | 3.136414 |  |  | -10406.42 | 2.918275 |  | Train
Cr0.17647059Fe0.23529412Hf0.29411765V0.29411765 |  |  | 3.88066 |  | 121.9274 |  |  |  | fcc | birchmurnaghan | 0.03472836 | not included | 4.025062 |  |  | -10406.41 | 2.972502 |  | Train
Cr0.18181818Fe0.24242424Ni0.3030303W0.27272727 |  |  | 4.572671 |  | 209.5665 |  |  |  | bcc | birchmurnaghan | 0.04008589 | not included | 2.997761 |  |  | -10717.64 | 2.789266 |  | Train
Cr0.18181818Fe0.24242424Ni0.3030303W0.27272727 |  |  | 5.35372 |  | 185.6224 |  |  |  | fcc | birchmurnaghan | 0.02940144 | not included | 3.778629 |  |  | -10717.63 | 2.790511 |  | Train
Cr0.18181818Fe0.24242424Ti0.3030303Zr0.27272727 |  |  | 5.001944 |  | 93.41703 |  |  |  | bcc | birchmurnaghan | 0.02939065 | not included | 3.237586 |  |  | -3475.624 | 3.012411 |  | Train
Cr0.18181818Fe0.24242424Ti0.3030303Zr0.27272727 |  |  | 3.645376 |  | 104.3073 |  |  |  | fcc | birchmurnaghan | 0.03119862 | not included | 4.137455 |  |  | -3475.618 | 3.055504 |  | Train
Cr0.20689655Fe0.34482759Mo0.20689655Zr0.24137931 |  |  | 4.661207 |  | 155.4207 |  |  |  | bcc | birchmurnaghan | 0.04025313 | not included | 3.167568 |  |  | -4728.527 | 2.947262 |  | Train
Cr0.20689655Fe0.34482759Mo0.20689655Zr0.24137931 |  |  | 3.778649 |  | 131.4293 |  |  |  | fcc | birchmurnaghan | 0.0390015 | not included | 4.044024 |  |  | -4728.516 | 2.986505 |  | Train
Cr0.23076923Fe0.38461538Nb0.19230769Ti0.19230769 |  |  | 4.461228 |  | 167.2101 |  |  |  | bcc | birchmurnaghan | 0.01992659 | not included | 3.042204 |  |  | -3262.355 | 2.830617 |  | Train
Cr0.23076923Fe0.38461538Nb0.19230769Ti0.19230769 |  |  | 6.316947 |  | 116.5669 |  |  |  | fcc | birchmurnaghan | 0.02243714 | not included | 3.883134 |  |  | -3262.341 | 2.867688 |  | Train
Cr0.20689655Hf0.24137931V0.20689655Zr0.34482759 |  |  | 5.08926 |  | 93.29197 |  |  |  | bcc | birchmurnaghan | 0.03354005 | not included | 3.38708 |  |  | -10628.97 | 3.151507 |  | Train
Cr0.20689655Hf0.24137931V0.20689655Zr0.34482759 |  |  | 4.949556 |  | 100.1456 |  |  |  | fcc | birchmurnaghan | 0.03002054 | not included | 4.299002 |  |  | -10628.96 | 3.174806 |  | Train
Cr0.2Hf0.26666667Ti0.2W0.33333333 |  |  | 6.115833 |  | 166.2295 |  |  |  | bcc | birchmurnaghan | 0.0211283 | not included | 3.24172 |  |  | -19593.02 | 3.016257 |  | Train
Cr0.2Hf0.26666667Ti0.2W0.33333333 |  |  | 3.8033 |  | 151.5852 |  |  |  | fcc | birchmurnaghan | 0.01997745 | not included | 4.145574 |  |  | -19593 | 3.061499 |  | Train
Cr0.17647059Hf0.26470588Ni0.26470588W0.29411765 |  |  | 6.461254 |  | 161.0148 |  |  |  | bcc | birchmurnaghan | 0.04167434 | not included | 3.183808 |  |  | -18687.71 | 2.962373 |  | Train
Cr0.17647059Hf0.26470588Ni0.26470588W0.29411765 |  |  | 4.225752 |  | 157.961 |  |  |  | fcc | birchmurnaghan | 0.03648146 | not included | 4.046339 |  |  | -18687.7 | 2.988214 |  | Train
Cr0.19354839Hf0.32258065Mo0.19354839W0.29032258 |  |  | 6.091009 |  | 199.042 |  |  |  | bcc | birchmurnaghan | 0.01969637 | not included | 3.239119 |  |  | -21078.46 | 3.013837 |  | Train
Cr0.19354839Hf0.32258065Mo0.19354839W0.29032258 |  |  | 3.841441 |  | 168.861 |  |  |  | fcc | birchmurnaghan | 0.02057836 | not included | 4.146811 |  |  | -21078.44 | 3.062413 |  | Train
Cr0.1875Hf0.3125Nb0.28125Zr0.21875 |  |  | 3.478899 |  | 114.8932 |  |  |  | bcc | birchmurnaghan | 0.0213079 | not included | 3.410454 |  |  | -13540.22 | 3.173255 |  | Train
Cr0.1875Hf0.3125Nb0.28125Zr0.21875 |  |  | 3.487532 |  | 119.9229 |  |  |  | fcc | birchmurnaghan | 0.0174383 | not included | 4.333168 |  |  | -13540.22 | 3.200037 |  | Train
Cr0.19354839Hf0.32258065Ni0.25806452V0.22580645 |  |  | 6.792939 |  | 123.1926 |  |  |  | bcc | birchmurnaghan | 0.03657979 | not included | 3.168134 |  |  | -11344.61 | 2.947789 |  | Train
Cr0.19354839Hf0.32258065Ni0.25806452V0.22580645 |  |  | 4.008049 |  | 126.6239 |  |  |  | fcc | birchmurnaghan | 0.03540476 | not included | 4.029258 |  |  | -11344.61 | 2.9756 |  | Train
Cr0.1875Mn0.21875Mo0.28125V0.3125 |  |  | 4.683005 |  | 165.8453 |  |  |  | fcc | birchmurnaghan | 0.01299676 | not included | 3.847972 |  |  | -3776.626 | 2.84172 |  | Train
Cr0.17647059Mn0.29411765Ti0.29411765W0.23529412 |  |  | 5.870995 |  | 123.6793 |  |  |  | fcc | birchmurnaghan | 0.01858363 | not included | 3.935439 |  |  | -9183.692 | 2.906315 |  | Train
Cr0.19354839Mo0.32258065Nb0.29032258V0.19354839 |  |  | 4.293023 |  | 172.3611 |  |  |  | fcc | birchmurnaghan | 0.01519339 | not included | 4.027634 |  |  | -5599.86 | 2.974401 |  | Train
Cr0.17142857Ni0.28571429V0.25714286W0.28571429 |  |  | 4.470432 |  | 221.0142 |  |  |  | bcc | birchmurnaghan | 0.03035747 | not included | 3.027761 |  |  | -10946.46 | 2.817179 |  | Train
Cr0.17142857Ni0.28571429V0.25714286W0.28571429 |  |  | 5.395407 |  | 196.1882 |  |  |  | fcc | birchmurnaghan | 0.02157758 | not included | 3.831985 |  |  | -10946.45 | 2.829915 |  | Train
Cr0.2Ni0.33333333Ti0.2V0.26666667 |  |  | 6.412392 |  | 167.7646 |  |  |  | fcc | birchmurnaghan | 0.002721462 | not included | 3.731566 |  |  | -2282.829 | 2.755755 |  | Train
Cr0.21428571Ti0.14285714W0.28571429Zr0.35714286 |  |  | 4.355854 |  | 137.2074 |  |  |  | bcc | birchmurnaghan | 0.02843374 | not included | 3.297821 |  |  | -12516.38 | 3.068456 |  | Train
Cr0.21428571Ti0.14285714W0.28571429Zr0.35714286 |  |  | 4.413351 |  | 136.6874 |  |  |  | fcc | birchmurnaghan | 0.02577176 | not included | 4.21119 |  |  | -12516.37 | 3.109957 |  | Train
Cr0.2Ti0.2V0.26666667Zr0.33333333 |  |  | 5.120109 |  | 105.7926 |  |  |  | bcc | birchmurnaghan | 0.03202834 | not included | 3.285841 |  |  | -3671.168 | 3.05731 |  | Train
Cr0.2Ti0.2V0.26666667Zr0.33333333 |  |  | 4.001331 |  | 111.9968 |  |  |  | fcc | birchmurnaghan | 0.02882337 | not included | 4.184434 |  |  | -3671.161 | 3.090198 |  | Train
Cr0.30434783Cu0.04347826Fe0.43478261Mn0.2173913 |  |  | 7.121114 |  | 192.767 |  |  |  | fcc | birchmurnaghan | 0.0006318506 | not included | 3.540055 |  |  | -2394.541 | 2.614324 |  | Train
Cr0.28Cu0.2Hf0.12Ti0.4 |  |  | 7.786386 |  | 98.30679 |  |  |  | bcc | birchmurnaghan | 0.02693474 | not included | 3.14141 |  |  | -5557.039 | 2.922924 |  | Train
Cr0.28Cu0.2Hf0.12Ti0.4 |  |  | 3.937679 |  | 96.14987 |  |  |  | fcc | birchmurnaghan | 0.02432665 | not included | 4.009266 |  |  | -5557.034 | 2.960836 |  | Train
Cr0.21212121Cu0.21212121Fe0.27272727Mn0.3030303 |  |  | 6.867116 |  | 139.8439 |  |  |  | fcc | birchmurnaghan | 0.009916706 | not included | 3.578428 |  |  | -2544.164 | 2.642663 |  | Train
Cr0.35Cu0.5Fe0.05Ni0.1 |  |  | 11.41022 |  | 127.0247 |  |  |  | bcc | birchmurnaghan | 0.02452451 | not included | 2.875533 |  |  | -2822.084 | 2.675538 |  | Train
Cr0.22580645Cu0.32258065Fe0.22580645Mn0.22580645 |  |  | 5.742735 |  | 145.2034 |  |  |  | bcc | birchmurnaghan | 0.01803764 | not included | 2.86434 |  |  | -2639.846 | 2.665124 |  | Train
Cr0.22580645Cu0.32258065Fe0.22580645Mn0.22580645 |  |  | 7.288441 |  | 128.0087 |  |  |  | fcc | birchmurnaghan | 0.013152 | not included | 3.606411 |  |  | -2639.846 | 2.663328 |  | Train
Cr0.20588235Cu0.29411765Nb0.23529412Ni0.26470588 |  |  | 6.288703 |  | 125.2756 |  |  |  | bcc | birchmurnaghan | 0.04116081 | not included | 3.062882 |  |  | -4012.356 | 2.849858 |  | Train
Cr0.20588235Cu0.29411765Nb0.23529412Ni0.26470588 |  |  | 4.677865 |  | 135.2415 |  |  |  | fcc | birchmurnaghan | 0.03172419 | not included | 3.863441 |  |  | -4012.354 | 2.853144 |  | Train
Cr0.22580645Fe0.12903226Hf0.32258065Mo0.32258065 |  |  | 6.225095 |  | 161.4265 |  |  |  | bcc | birchmurnaghan | 0.02810243 | not included | 3.203978 |  |  | -13136.9 | 2.98114 |  | Train
Cr0.22580645Fe0.12903226Hf0.32258065Mo0.32258065 |  |  | 3.953074 |  | 139.9965 |  |  |  | fcc | birchmurnaghan | 0.02848448 | not included | 4.109202 |  |  | -13136.89 | 3.034639 |  | Train
Cr0.21875Fe0.1875Hf0.28125Nb0.3125 |  |  | 7.807914 |  | 113.0546 |  |  |  | bcc | birchmurnaghan | 0.03251642 | not included | 3.247601 |  |  | -11835.93 | 3.021729 |  | Train
Cr0.21875Fe0.1875Hf0.28125Nb0.3125 |  |  | 4.012347 |  | 122.0842 |  |  |  | fcc | birchmurnaghan | 0.03049118 | not included | 4.16356 |  |  | -11835.92 | 3.074782 |  | Train
Cr0.21875Fe0.1875W0.3125Zr0.28125 |  |  | 6.935881 |  | 171.6868 |  |  |  | bcc | birchmurnaghan | 0.04036244 | not included | 3.212273 |  |  | -13054.43 | 2.988858 |  | Train
Cr0.21875Fe0.1875W0.3125Zr0.28125 |  |  | 4.242503 |  | 147.6105 |  |  |  | fcc | birchmurnaghan | 0.03799487 | not included | 4.112999 |  |  | -13054.42 | 3.037443 |  | Train
Cr0.21875Fe0.25Mn0.21875W0.3125 |  |  | 5.820365 |  | 193.5569 |  |  |  | bcc | birchmurnaghan | 0.03354228 | not included | 3.016625 |  |  | -11710.9 | 2.806818 |  | Train
Cr0.21875Fe0.25Mn0.21875W0.3125 |  |  | 5.757905 |  | 163.2976 |  |  |  | fcc | birchmurnaghan | 0.02754997 | not included | 3.819551 |  |  | -11710.89 | 2.820732 |  | Train
Cr0.20588235Fe0.23529412Nb0.26470588Ni0.29411765 |  |  | 4.741858 |  | 174.4568 |  |  |  | bcc | birchmurnaghan | 0.03492627 | not included | 3.039671 |  |  | -3945.158 | 2.82826 |  | Train
Cr0.20588235Fe0.23529412Nb0.26470588Ni0.29411765 |  |  | 5.842198 |  | 135.6796 |  |  |  | fcc | birchmurnaghan | 0.02874398 | not included | 3.847497 |  |  | -3945.154 | 2.84137 |  | Train
Cr0.21875Fe0.25Ti0.21875Zr0.3125 |  |  | 5.908203 |  | 88.07896 |  |  |  | bcc | birchmurnaghan | 0.03437666 | not included | 3.248659 |  |  | -3720.17 | 3.022713 |  | Train
Cr0.21875Fe0.25Ti0.21875Zr0.3125 |  |  | 3.741046 |  | 103.2337 |  |  |  | fcc | birchmurnaghan | 0.03498383 | not included | 4.150902 |  |  | -3720.164 | 3.065434 |  | Train
Cr0.21212121Fe0.24242424V0.24242424Zr0.3030303 |  |  | 7.379954 |  | 120.4833 |  |  |  | bcc | birchmurnaghan | 0.04093817 | not included | 3.18086 |  |  | -3709.37 | 2.959629 |  | Train
Cr0.21212121Fe0.24242424V0.24242424Zr0.3030303 |  |  | 4.633303 |  | 109.6284 |  |  |  | fcc | birchmurnaghan | 0.04048524 | not included | 4.081275 |  |  | -3709.36 | 3.014014 |  | Train
Cr0.21212121Fe0.27272727Hf0.3030303Mo0.21212121 |  |  | 6.174879 |  | 147.9958 |  |  |  | bcc | birchmurnaghan | 0.03432742 | not included | 3.175152 |  |  | -12034.51 | 2.954319 |  | Train
Cr0.21212121Fe0.27272727Hf0.3030303Mo0.21212121 |  |  | 4.021783 |  | 128.9708 |  |  |  | fcc | birchmurnaghan | 0.03459175 | not included | 4.066366 |  |  | -12034.5 | 3.003004 |  | Train
Cr0.20588235Fe0.29411765Mn0.23529412W0.26470588 |  |  | 6.188972 |  | 183.268 |  |  |  | bcc | birchmurnaghan | 0.03198451 | not included | 2.996659 |  |  | -10264.02 | 2.78824 |  | Train
Cr0.20588235Fe0.29411765Mn0.23529412W0.26470588 |  |  | 6.057828 |  | 156.9329 |  |  |  | fcc | birchmurnaghan | 0.02646015 | not included | 3.788007 |  |  | -10264.01 | 2.797437 |  | Train
Cr0.31818182Hf0.13636364V0.45454545Zr0.09090909 |  |  | 4.219514 |  | 167.0931 |  |  |  | bcc | birchmurnaghan | 0.03186096 | not included | 3.12627 |  |  | -6297.409 | 2.908836 |  | Train
Cr0.31818182Hf0.13636364V0.45454545Zr0.09090909 |  |  | 5.658896 |  | 111.5724 |  |  |  | fcc | birchmurnaghan | 0.03068066 | not included | 4.008299 |  |  | -6297.392 | 2.960122 |  | Train
Cr0.22580645Hf0.19354839Mo0.32258065Nb0.25806452 |  |  | 5.889564 |  | 185.5887 |  |  |  | bcc | birchmurnaghan | 0.01743454 | not included | 3.225328 |  |  | -10912.29 | 3.001005 |  | Train
Cr0.22580645Hf0.19354839Mo0.32258065Nb0.25806452 |  |  | 4.039368 |  | 153.7317 |  |  |  | fcc | birchmurnaghan | 0.01829536 | not included | 4.137575 |  |  | -10912.26 | 3.055592 |  | Train
Cr0.22580645Hf0.19354839V0.25806452W0.32258065 |  |  | 4.283285 |  | 206.4676 |  |  |  | bcc | birchmurnaghan | 0.02474147 | not included | 3.165551 |  |  | -17233.9 | 2.945385 |  | Train
Cr0.22580645Hf0.19354839V0.25806452W0.32258065 |  |  | 4.333487 |  | 163.7181 |  |  |  | fcc | birchmurnaghan | 0.02507814 | not included | 4.04922 |  |  | -17233.87 | 2.990342 |  | Train
Cr0.21212121Hf0.21212121Nb0.27272727V0.3030303 |  |  | 6.613382 |  | 145.754 |  |  |  | bcc | birchmurnaghan | 0.02813919 | not included | 3.216831 |  |  | -9502.597 | 2.993099 |  | Train
Cr0.21212121Hf0.21212121Nb0.27272727V0.3030303 |  |  | 4.144959 |  | 132.7793 |  |  |  | fcc | birchmurnaghan | 0.02510257 | not included | 4.118934 |  |  | -9502.581 | 3.041826 |  | Train
Cr0.21875Hf0.3125Nb0.28125Ni0.1875 |  |  | 5.771898 |  | 116.452 |  |  |  | bcc | birchmurnaghan | 0.03379816 | not included | 3.267727 |  |  | -12605.84 | 3.040455 |  | Train
Cr0.21875Hf0.3125Nb0.28125Ni0.1875 |  |  | 4.076679 |  | 125.8705 |  |  |  | fcc | birchmurnaghan | 0.03080677 | not included | 4.158026 |  |  | -12605.83 | 3.070695 |  | Train
Cr0.21875Hf0.3125Ni0.1875Zr0.28125 |  |  | 3.821351 |  | 107.8465 |  |  |  | bcc | birchmurnaghan | 0.03477404 | not included | 3.366944 |  |  | -12481.05 | 3.132772 |  | Train
Cr0.21875Hf0.3125Ni0.1875Zr0.28125 |  |  | 3.968191 |  | 109.1683 |  |  |  | fcc | birchmurnaghan | 0.03515181 | not included | 4.267648 |  |  | -12481.04 | 3.151651 |  | Train
Cr0.21875Mn0.25Mo0.21875Ni0.3125 |  |  | 4.600572 |  | 183.9274 |  |  |  | bcc | birchmurnaghan | 0.02753211 | not included | 2.963482 |  |  | -3759.634 | 2.75737 |  | Train
Cr0.21875Mn0.25Mo0.21875Ni0.3125 |  |  | 5.73121 |  | 161.4954 |  |  |  | fcc | birchmurnaghan | 0.01845035 | not included | 3.738443 |  |  | -3759.631 | 2.760834 |  | Train
Cr0.23333333Mo0.23333333Nb0.2V0.33333333 |  |  | 5.030321 |  | 163.1711 |  |  |  | fcc | birchmurnaghan | 0.01614831 | not included | 3.968336 |  |  | -4540.246 | 2.930609 |  | Train
Cr0.2Mo0.22857143V0.28571429Zr0.28571429 |  |  | 6.71445 |  | 162.4613 |  |  |  | bcc | birchmurnaghan | 0.02954999 | not included | 3.216054 |  |  | -4868.71 | 2.992376 |  | Train
Cr0.2Mo0.22857143V0.28571429Zr0.28571429 |  |  | 4.269117 |  | 140.9647 |  |  |  | fcc | birchmurnaghan | 0.02895346 | not included | 4.117315 |  |  | -4868.691 | 3.04063 |  | Train
Cr0.21212121Mo0.27272727V0.3030303W0.21212121 |  |  | 5.153703 |  | 192.5912 |  |  |  | fcc | birchmurnaghan | 0.01332551 | not included | 3.937315 |  |  | -10080.2 | 2.9077 |  | Train
Cr0.21212121Mo0.3030303Nb0.21212121Ti0.27272727 |  |  | 5.186839 |  | 188.5293 |  |  |  | bcc | birchmurnaghan | 0.008643303 | not included | 3.166784 |  |  | -4992.084 | 2.946533 |  | Train
Cr0.21212121Mo0.3030303Nb0.21212121Ti0.27272727 |  |  | 4.072518 |  | 150.9619 |  |  |  | fcc | birchmurnaghan | 0.01093915 | not included | 4.056071 |  |  | -4992.059 | 2.995401 |  | Train
Cr0.21875Mo0.3125V0.28125W0.1875 |  |  | 5.191377 |  | 191.7594 |  |  |  | fcc | birchmurnaghan | 0.01316972 | not included | 3.938235 |  |  | -9599.03 | 2.90838 |  | Train
Cr0.25925926Nb0.07407407Ti0.2962963V0.37037037 |  |  | 4.312188 |  | 168.7107 |  |  |  | bcc | birchmurnaghan | 0.01043611 | not included | 3.066156 |  |  | -2319.843 | 2.852904 |  | Train
Cr0.25925926Nb0.07407407Ti0.2962963V0.37037037 |  |  | 6.997188 |  | 133.2002 |  |  |  | fcc | birchmurnaghan | 0.0110819 | not included | 3.908339 |  |  | -2319.825 | 2.886302 |  | Train
Cr0.21212121Nb0.21212121V0.27272727W0.3030303 |  |  | 4.594935 |  | 226.484 |  |  |  | bcc | birchmurnaghan | 0.01613406 | not included | 3.131553 |  |  | -12410.97 | 2.913752 |  | Train
Cr0.21212121Nb0.21212121V0.27272727W0.3030303 |  |  | 4.861856 |  | 177.7284 |  |  |  | fcc | birchmurnaghan | 0.01837909 | not included | 4.005003 |  |  | -12410.94 | 2.957688 |  | Train
Cr0.21875Nb0.28125Ti0.3125Zr0.1875 |  |  | 3.982796 |  | 113.4173 |  |  |  | bcc | birchmurnaghan | 0.02163508 | not included | 3.300355 |  |  | -4499.004 | 3.070814 |  | Train
Cr0.21875Nb0.28125Ti0.3125Zr0.1875 |  |  | 4.101362 |  | 114.2533 |  |  |  | fcc | birchmurnaghan | 0.01809311 | not included | 4.208091 |  |  | -4498.994 | 3.107668 |  | Train
Cr0.23333333Ni0.1Ti0.33333333W0.33333333 |  |  | 4.320472 |  | 199.0917 |  |  |  | bcc | birchmurnaghan | 0.01723166 | not included | 3.112324 |  |  | -12141.1 | 2.895861 |  | Train
Cr0.23333333Ni0.1Ti0.33333333W0.33333333 |  |  | 5.029765 |  | 154.6968 |  |  |  | fcc | birchmurnaghan | 0.01689969 | not included | 3.969833 |  |  | -12141.08 | 2.931715 |  | Train
Cr0.26923077Ni0.30769231Ti0.38461538Zr0.03846154 |  |  | 23.11182 |  | -2236.5 |  |  |  | bcc | birchmurnaghan | 0.03542921 | not included | 2.985919 |  |  | -2433.551 | 2.778247 |  | Train
Cr0.26923077Ni0.30769231Ti0.38461538Zr0.03846154 |  |  | 8.3478 |  | 138.3469 |  |  |  | fcc | birchmurnaghan | 0.01266863 | not included | 3.852265 |  |  | -2433.567 | 2.844891 |  | Train
Cr0.24137931Ni0.34482759V0.24137931W0.17241379 |  |  | 4.468755 |  | 215.981 |  |  |  | bcc | birchmurnaghan | 0.02624451 | not included | 2.974129 |  |  | -7575.609 | 2.767277 |  | Train
Cr0.24137931Ni0.34482759V0.24137931W0.17241379 |  |  | 5.580742 |  | 194.9964 |  |  |  | fcc | birchmurnaghan | 0.01702259 | not included | 3.758879 |  |  | -7575.601 | 2.775926 |  | Train
Cr0.2Ni0.28571429W0.22857143Zr0.28571429 |  |  | 6.347668 |  | 140.276 |  |  |  | bcc | birchmurnaghan | 0.04713113 | not included | 3.215701 |  |  | -10720.8 | 2.992048 |  | Train
Cr0.2Ni0.28571429W0.22857143Zr0.28571429 |  |  | 4.897086 |  | 141.8402 |  |  |  | fcc | birchmurnaghan | 0.04158892 | not included | 4.079581 |  |  | -10720.79 | 3.012764 |  | Train
Cr0.25925926Ti0.22222222V0.37037037Zr0.14814815 |  |  | 5.962613 |  | 146.8151 |  |  |  | bcc | birchmurnaghan | 0.02511595 | not included | 3.137116 |  |  | -2693.401 | 2.918928 |  | Train
Cr0.25925926Ti0.22222222V0.37037037Zr0.14814815 |  |  | 4.395463 |  | 112.8825 |  |  |  | fcc | birchmurnaghan | 0.02384879 | not included | 4.016649 |  |  | -2693.387 | 2.966289 |  | Train
Cr0.23333333Ti0.23333333V0.33333333W0.2 |  |  | 6.147669 |  | 156.7193 |  |  |  | fcc | birchmurnaghan | 0.01254112 | not included | 3.92396 |  |  | -7976.072 | 2.897838 |  | Train
Cr0.2962963Cu0.18518519Fe0.37037037Ni0.14814815 |  |  | 4.829907 |  | 185.4383 |  |  |  | bcc | birchmurnaghan | 0.01408564 | not included | 2.846347 |  |  | -2629.827 | 2.648383 |  | Train
Cr0.25806452Cu0.19354839Mo0.22580645Nb0.32258065 |  |  | 5.516609 |  | 186.557 |  |  |  | bcc | birchmurnaghan | 0.03905204 | not included | 3.141973 |  |  | -5475.183 | 2.923448 |  | Train
Cr0.25806452Cu0.19354839Mo0.22580645Nb0.32258065 |  |  | 4.931464 |  | 142.5469 |  |  |  | fcc | birchmurnaghan | 0.02964498 | not included | 4.009956 |  |  | -5475.169 | 2.961346 |  | Train
Cr0.24242424Cu0.18181818Mo0.3030303Ti0.27272727 |  |  | 5.879575 |  | 178.2774 |  |  |  | bcc | birchmurnaghan | 0.02236489 | not included | 3.082959 |  |  | -4037.674 | 2.868538 |  | Train
Cr0.24242424Cu0.18181818Mo0.3030303Ti0.27272727 |  |  | 5.226426 |  | 136.9943 |  |  |  | fcc | birchmurnaghan | 0.01837634 | not included | 3.929628 |  |  | -4037.66 | 2.902024 |  | Train
Cr0.24242424Cu0.18181818Mo0.3030303Zr0.27272727 |  |  | 6.703378 |  | 129.04 |  |  |  | bcc | birchmurnaghan | 0.04478142 | not included | 3.22856 |  |  | -5531.151 | 3.004012 |  | Train
Cr0.24242424Cu0.18181818Mo0.3030303Zr0.27272727 |  |  | 4.186162 |  | 133.3878 |  |  |  | fcc | birchmurnaghan | 0.03726588 | not included | 4.111092 |  |  | -5531.141 | 3.036035 |  | Train
Cr0.24242424Cu0.24242424Fe0.3030303Mo0.21212121 |  |  | 4.64445 |  | 187.1549 |  |  |  | bcc | birchmurnaghan | 0.03531612 | not included | 2.975044 |  |  | -3800.527 | 2.768128 |  | Train
Cr0.24242424Cu0.24242424Fe0.3030303Mo0.21212121 |  |  | 7.032679 |  | 148.2823 |  |  |  | fcc | birchmurnaghan | 0.02604984 | not included | 3.754537 |  |  | -3800.522 | 2.772719 |  | Train
Cr0.25Cu0.25Mn0.1875Mo0.3125 |  |  | 5.03665 |  | 177.9044 |  |  |  | bcc | birchmurnaghan | 0.03906015 | not included | 3.019612 |  |  | -4315.529 | 2.809597 |  | Train
Cr0.25Cu0.25Mn0.1875Mo0.3125 |  |  | 7.013743 |  | 132.0449 |  |  |  | fcc | birchmurnaghan | 0.02834004 | not included | 3.8342 |  |  | -4315.522 | 2.83155 |  | Train
Cr0.23529412Cu0.23529412Mn0.29411765V0.23529412 |  |  | 6.460704 |  | 147.3642 |  |  |  | fcc | birchmurnaghan | 0.01082566 | not included | 3.657301 |  |  | -2401.743 | 2.700911 |  | Train
Cr0.30769231Cu0.38461538Fe0.07692308Mn0.23076923 |  |  | 4.061256 |  | 152.1697 |  |  |  | bcc | birchmurnaghan | 0.02237096 | not included | 2.870735 |  |  | -2650.143 | 2.671074 |  | Train
Cr0.30769231Cu0.38461538Fe0.07692308Mn0.23076923 |  |  | 9.044885 |  | 122.4543 |  |  |  | fcc | birchmurnaghan | 0.01524363 | not included | 3.622406 |  |  | -2650.141 | 2.675141 |  | Train
Cr0.34782609Cu0.43478261Fe0.17391304Zr0.04347826 |  |  | 9.87771 |  | 105.1765 |  |  |  | bcc | birchmurnaghan | 0.03573471 | not included | 2.937563 |  |  | -2927.623 | 2.733254 |  | Train
Cr0.34782609Cu0.43478261Fe0.17391304Zr0.04347826 |  |  | 9.044696 |  | 85.41275 |  |  |  | fcc | birchmurnaghan | 0.02651107 | not included | 3.720272 |  |  | -2927.623 | 2.747415 |  | Train
Cr0.27586207Cu0.34482759Fe0.17241379Mn0.20689655 |  |  | 5.930916 |  | 150.0458 |  |  |  | bcc | birchmurnaghan | 0.02007233 | not included | 2.864721 |  |  | -2639.225 | 2.665478 |  | Train
Cr0.27586207Cu0.34482759Fe0.17241379Mn0.20689655 |  |  | 7.953538 |  | 131.4245 |  |  |  | fcc | birchmurnaghan | 0.01386019 | not included | 3.610225 |  |  | -2639.224 | 2.666145 |  | Train
Cr0.25Cu0.3125Fe0.1875Mo0.25 |  |  | 4.955555 |  | 184.6543 |  |  |  | bcc | birchmurnaghan | 0.04026484 | not included | 2.996377 |  |  | -4061.521 | 2.787978 |  | Train
Cr0.25Cu0.3125Fe0.1875Mo0.25 |  |  | 7.820136 |  | 135.3457 |  |  |  | fcc | birchmurnaghan | 0.02909038 | not included | 3.790599 |  |  | -4061.517 | 2.799351 |  | Train
Cr0.23529412Cu0.29411765Hf0.20588235Mo0.26470588 |  |  | 7.402803 |  | 123.4139 |  |  |  | bcc | birchmurnaghan | 0.04698701 | not included | 3.166701 |  |  | -9827.666 | 2.946455 |  | Train
Cr0.23529412Cu0.29411765Hf0.20588235Mo0.26470588 |  |  | 4.154158 |  | 134.0986 |  |  |  | fcc | birchmurnaghan | 0.03802943 | not included | 4.021328 |  |  | -9827.659 | 2.969744 |  | Train
Cr0.2962963Cu0.37037037Mo0.11111111Ti0.22222222 |  |  | 8.942729 |  | 142.0852 |  |  |  | bcc | birchmurnaghan | 0.02848813 | not included | 3.012548 |  |  | -3133.031 | 2.803024 |  | Train
Cr0.2962963Cu0.37037037Mo0.11111111Ti0.22222222 |  |  | 6.855949 |  | 112.1932 |  |  |  | fcc | birchmurnaghan | 0.02115805 | not included | 3.831853 |  |  | -3133.026 | 2.829817 |  | Train
Cr0.21621622Cu0.27027027Nb0.24324324W0.27027027 |  |  | 5.876454 |  | 183.9868 |  |  |  | bcc | birchmurnaghan | 0.04993357 | not included | 3.139078 |  |  | -11941.83 | 2.920753 |  | Train
Cr0.21621622Cu0.27027027Nb0.24324324W0.27027027 |  |  | 5.093173 |  | 154.3494 |  |  |  | fcc | birchmurnaghan | 0.03747273 | not included | 3.992566 |  |  | -11941.82 | 2.948503 |  | Train
Cr0.25Cu0.3125Ni0.21875W0.21875 |  |  | 7.809707 |  | 157.8024 |  |  |  | bcc | birchmurnaghan | 0.04901554 | not included | 2.998247 |  |  | -9288.294 | 2.789717 |  | Train
Cr0.25Cu0.3125Ni0.21875W0.21875 |  |  | 6.889935 |  | 145.1546 |  |  |  | fcc | birchmurnaghan | 0.03535788 | not included | 3.790018 |  |  | -9288.293 | 2.798922 |  | Train
Cr0.32Cu0.4Ti0.04W0.24 |  |  | 6.727601 |  | 170.4759 |  |  |  | bcc | birchmurnaghan | 0.05211929 | not included | 3.02767 |  |  | -9824.663 | 2.817094 |  | Train
Cr0.32Cu0.4Ti0.04W0.24 |  |  | 8.21971 |  | 123.4403 |  |  |  | fcc | birchmurnaghan | 0.03781635 | not included | 3.844278 |  |  | -9824.658 | 2.838993 |  | Train
Cr0.24242424Cu0.3030303Ti0.24242424W0.21212121 |  |  | 7.118254 |  | 157.847 |  |  |  | bcc | birchmurnaghan | 0.0360894 | not included | 3.068926 |  |  | -8782.602 | 2.855481 |  | Train
Cr0.24242424Cu0.3030303Ti0.24242424W0.21212121 |  |  | 5.635283 |  | 130.6785 |  |  |  | fcc | birchmurnaghan | 0.02814689 | not included | 3.903971 |  |  | -8782.595 | 2.883076 |  | Train
Cr0.26666667Fe0.2Ni0.33333333Ti0.2 |  |  | 7.352 |  | 166.7844 |  |  |  | fcc | birchmurnaghan | 0.00304927 | not included | 3.660934 |  |  | -2425.629 | 2.703593 |  | Train
Cr0.22857143Fe0.25714286Hf0.28571429Ti0.22857143 |  |  | 8.077532 |  | 100.5063 |  |  |  | bcc | birchmurnaghan | 0.02951282 | not included | 3.177832 |  |  | -10161.29 | 2.956812 |  | Train
Cr0.22857143Fe0.25714286Hf0.28571429Ti0.22857143 |  |  | 3.74972 |  | 104.2014 |  |  |  | fcc | birchmurnaghan | 0.03170734 | not included | 4.083626 |  |  | -10161.28 | 3.015751 |  | Train
Cr0.24242424Fe0.27272727Mo0.3030303V0.18181818 |  |  | 4.575071 |  | 212.9951 |  |  |  | bcc | birchmurnaghan | 0.01732105 | not included | 3.008778 |  |  | -4008.728 | 2.799517 |  | Train
Cr0.24242424Fe0.27272727Mo0.3030303V0.18181818 |  |  | 5.274837 |  | 181.5188 |  |  |  | fcc | birchmurnaghan | 0.01525377 | not included | 3.811566 |  |  | -4008.709 | 2.814835 |  | Train
Cr0.25806452Fe0.32258065Hf0.09677419Ti0.32258065 |  |  | 5.776675 |  | 150.3708 |  |  |  | bcc | birchmurnaghan | 0.01544925 | not included | 3.035298 |  |  | -4820.225 | 2.824192 |  | Train
Cr0.25806452Fe0.32258065Hf0.09677419Ti0.32258065 |  |  | 7.261409 |  | 98.82525 |  |  |  | fcc | birchmurnaghan | 0.02155679 | not included | 3.897017 |  |  | -4820.213 | 2.877941 |  | Train
Cr0.24242424Fe0.3030303Hf0.18181818Mo0.27272727 |  |  | 4.473497 |  | 185.0227 |  |  |  | bcc | birchmurnaghan | 0.03274761 | not included | 3.111997 |  |  | -8981.085 | 2.895556 |  | Train
Cr0.24242424Fe0.3030303Hf0.18181818Mo0.27272727 |  |  | 6.182894 |  | 120.591 |  |  |  | fcc | birchmurnaghan | 0.03200852 | not included | 3.974672 |  |  | -8981.07 | 2.935289 |  | Train
Cr0.24242424Fe0.3030303Mn0.18181818Mo0.27272727 |  |  | 5.651779 |  | 190.0713 |  |  |  | bcc | birchmurnaghan | 0.0240236 | not included | 2.981003 |  |  | -3907.202 | 2.773673 |  | Train
Cr0.24242424Fe0.3030303Mn0.18181818Mo0.27272727 |  |  | 5.737779 |  | 163.7344 |  |  |  | fcc | birchmurnaghan | 0.01893442 | not included | 3.76313 |  |  | -3907.191 | 2.779065 |  | Train
Cr0.22857143Fe0.28571429Mn0.28571429V0.2 |  |  | 7.885223 |  | 188.8755 |  |  |  | fcc | birchmurnaghan | -0.0002343506 | not included | 3.591027 |  |  | -2249.719 | 2.651967 |  | Train
Cr0.25Fe0.3125Mo0.21875Nb0.21875 |  |  | 4.605889 |  | 199.9975 |  |  |  | bcc | birchmurnaghan | 0.02924164 | not included | 3.080569 |  |  | -4760.519 | 2.866314 |  | Train
Cr0.25Fe0.3125Mo0.21875Nb0.21875 |  |  | 6.619769 |  | 137.6342 |  |  |  | fcc | birchmurnaghan | 0.02626314 | not included | 3.916939 |  |  | -4760.502 | 2.892653 |  | Train
Cr0.23529412Fe0.29411765Mo0.26470588Ni0.20588235 |  |  | 4.653605 |  | 204.4246 |  |  |  | bcc | birchmurnaghan | 0.02903446 | not included | 2.97749 |  |  | -4009.17 | 2.770405 |  | Train
Cr0.23529412Fe0.29411765Mo0.26470588Ni0.20588235 |  |  | 5.231077 |  | 184.248 |  |  |  | fcc | birchmurnaghan | 0.01960908 | not included | 3.749728 |  |  | -4009.165 | 2.769168 |  | Train
Cr0.24242424Fe0.3030303Ti0.21212121Zr0.24242424 |  |  | 11.05156 |  | 92.66785 |  |  |  | bcc | birchmurnaghan | 0.03409438 | not included | 3.173123 |  |  | -3386.499 | 2.952431 |  | Train
Cr0.24242424Fe0.3030303Ti0.21212121Zr0.24242424 |  |  | 4.084188 |  | 99.16033 |  |  |  | fcc | birchmurnaghan | 0.03524345 | not included | 4.076503 |  |  | -3386.491 | 3.01049 |  | Train
Cr0.27586207Hf0.20689655Ni0.17241379Ti0.34482759 |  |  | 8.093461 |  | 105.5757 |  |  |  | bcc | birchmurnaghan | 0.02441643 | not included | 3.166935 |  |  | -7926.855 | 2.946673 |  | Train
Cr0.27586207Hf0.20689655Ni0.17241379Ti0.34482759 |  |  | 3.588545 |  | 104.9764 |  |  |  | fcc | birchmurnaghan | 0.02487607 | not included | 4.048933 |  |  | -7926.848 | 2.99013 |  | Train
Cr0.24242424Hf0.24242424Nb0.3030303W0.21212121 |  |  | 6.829231 |  | 166.6489 |  |  |  | bcc | birchmurnaghan | 0.02334843 | not included | 3.256126 |  |  | -16993.35 | 3.029661 |  | Train
Cr0.24242424Hf0.24242424Nb0.3030303W0.21212121 |  |  | 3.963128 |  | 149.8742 |  |  |  | fcc | birchmurnaghan | 0.02079072 | not included | 4.176246 |  |  | -16993.33 | 3.084151 |  | Train
Cr0.23529412Hf0.23529412Ni0.29411765W0.23529412 |  |  | 7.217553 |  | 152.3045 |  |  |  | bcc | birchmurnaghan | 0.04431272 | not included | 3.152023 |  |  | -16114.69 | 2.932798 |  | Train
Cr0.23529412Hf0.23529412Ni0.29411765W0.23529412 |  |  | 4.54338 |  | 146.144 |  |  |  | fcc | birchmurnaghan | 0.03793737 | not included | 4.008702 |  |  | -16114.69 | 2.96042 |  | Train
Cr0.26666667Hf0.3Nb0.33333333Ti0.1 |  |  | 4.593292 |  | 112.2799 |  |  |  | bcc | birchmurnaghan | 0.0252522 | not included | 3.311077 |  |  | -12340.64 | 3.08079 |  | Train
Cr0.26666667Hf0.3Nb0.33333333Ti0.1 |  |  | 3.796212 |  | 120.3411 |  |  |  | fcc | birchmurnaghan | 0.02050054 | not included | 4.227941 |  |  | -12340.63 | 3.122327 |  | Train
Cr0.22222222Hf0.25Nb0.27777778Zr0.25 |  |  | 3.674451 |  | 112.3972 |  |  |  | bcc | birchmurnaghan | 0.02443917 | not included | 3.397827 |  |  | -11939.33 | 3.161507 |  | Train
Cr0.22222222Hf0.25Nb0.27777778Zr0.25 |  |  | 3.739652 |  | 116.3469 |  |  |  | fcc | birchmurnaghan | 0.02000947 | not included | 4.321404 |  |  | -11939.32 | 3.191349 |  | Train
Cr0.27586207Hf0.34482759Mo0.17241379V0.20689655 |  |  | 7.438752 |  | 148.4436 |  |  |  | bcc | birchmurnaghan | 0.02997128 | not included | 3.210462 |  |  | -12777.17 | 2.987173 |  | Train
Cr0.27586207Hf0.34482759Mo0.17241379V0.20689655 |  |  | 3.973985 |  | 129.135 |  |  |  | fcc | birchmurnaghan | 0.02843143 | not included | 4.121283 |  |  | -12777.15 | 3.043561 |  | Train
Cr0.24242424Hf0.3030303Mo0.24242424V0.21212121 |  |  | 6.399311 |  | 166.5068 |  |  |  | bcc | birchmurnaghan | 0.02590542 | not included | 3.198679 |  |  | -12050.66 | 2.976209 |  | Train
Cr0.24242424Hf0.3030303Mo0.24242424V0.21212121 |  |  | 3.96672 |  | 139.9303 |  |  |  | fcc | birchmurnaghan | 0.02581909 | not included | 4.101536 |  |  | -12050.64 | 3.028978 |  | Train
Cr0.22222222Hf0.27777778Mo0.25Ni0.25 |  |  | 7.277526 |  | 141.1159 |  |  |  | bcc | birchmurnaghan | 0.03675678 | not included | 3.173733 |  |  | -11646.22 | 2.952998 |  | Train
Cr0.22222222Hf0.27777778Mo0.25Ni0.25 |  |  | 4.09182 |  | 142.1889 |  |  |  | fcc | birchmurnaghan | 0.03284182 | not included | 4.039073 |  |  | -11646.21 | 2.982849 |  | Train
Cr0.24242424Hf0.3030303Nb0.21212121W0.24242424 |  |  | 6.638779 |  | 161.0331 |  |  |  | bcc | birchmurnaghan | 0.02472732 | not included | 3.264971 |  |  | -19132.5 | 3.037891 |  | Train
Cr0.24242424Hf0.3030303Nb0.21212121W0.24242424 |  |  | 3.873357 |  | 149.1651 |  |  |  | fcc | birchmurnaghan | 0.02199071 | not included | 4.184817 |  |  | -19132.48 | 3.09048 |  | Train
Cr0.23529412Hf0.29411765Ni0.20588235V0.26470588 |  |  | 6.766548 |  | 136.2023 |  |  |  | bcc | birchmurnaghan | 0.0360762 | not included | 3.146412 |  |  | -10501.39 | 2.927578 |  | Train
Cr0.23529412Hf0.29411765Ni0.20588235V0.26470588 |  |  | 4.540772 |  | 119.411 |  |  |  | fcc | birchmurnaghan | 0.0343566 | not included | 4.015828 |  |  | -10501.38 | 2.965682 |  | Train
Cr0.25Hf0.3125Ni0.28125V0.15625 |  |  | 7.881514 |  | 113.0133 |  |  |  | bcc | birchmurnaghan | 0.03877245 | not included | 3.156553 |  |  | -11100.45 | 2.937014 |  | Train
Cr0.25Hf0.3125Ni0.28125V0.15625 |  |  | 4.102596 |  | 120.6947 |  |  |  | fcc | birchmurnaghan | 0.03647683 | not included | 4.016787 |  |  | -11100.44 | 2.96639 |  | Train
Cr0.22857143Mn0.28571429Ti0.25714286W0.22857143 |  |  | 6.279759 |  | 124.0499 |  |  |  | fcc | birchmurnaghan | 0.01949368 | not included | 3.913866 |  |  | -8954.309 | 2.890383 |  | Train
Cr0.25806452Mo0.19354839Nb0.22580645Zr0.32258065 |  |  | 4.568858 |  | 126.5843 |  |  |  | bcc | birchmurnaghan | 0.02778095 | not included | 3.294323 |  |  | -6158.23 | 3.065201 |  | Train
Cr0.25806452Mo0.19354839Nb0.22580645Zr0.32258065 |  |  | 4.379283 |  | 128.1576 |  |  |  | fcc | birchmurnaghan | 0.02463223 | not included | 4.220506 |  |  | -6158.213 | 3.116837 |  | Train
Cr0.25Mo0.21875W0.21875Zr0.3125 |  |  | 7.632766 |  | 193.4683 |  |  |  | bcc | birchmurnaghan | 0.02806933 | not included | 3.241722 |  |  | -11608.67 | 3.016259 |  | Train
Cr0.25Mo0.21875W0.21875Zr0.3125 |  |  | 4.440375 |  | 152.7664 |  |  |  | fcc | birchmurnaghan | 0.02749101 | not included | 4.159913 |  |  | -11608.64 | 3.072088 |  | Train
Cr0.23529412Mo0.29411765Ni0.20588235Ti0.26470588 |  |  | 4.940367 |  | 192.5701 |  |  |  | bcc | birchmurnaghan | 0.01507604 | not included | 3.059711 |  |  | -3954.568 | 2.846907 |  | Train
Cr0.23529412Mo0.29411765Ni0.20588235Ti0.26470588 |  |  | 5.933887 |  | 148.828 |  |  |  | fcc | birchmurnaghan | 0.01344986 | not included | 3.891312 |  |  | -3954.553 | 2.873727 |  | Train
Cr0.23529412Mo0.29411765Ni0.29411765V0.17647059 |  |  | 4.549455 |  | 219.2446 |  |  |  | bcc | birchmurnaghan | 0.02500774 | not included | 3.00298 |  |  | -4105.573 | 2.794122 |  | Train
Cr0.23529412Mo0.29411765Ni0.29411765V0.17647059 |  |  | 5.950728 |  | 190.1498 |  |  |  | fcc | birchmurnaghan | 0.01572532 | not included | 3.797354 |  |  | -4105.563 | 2.80434 |  | Train
Cr0.23529412Nb0.23529412V0.29411765W0.23529412 |  |  | 4.410837 |  | 220.5323 |  |  |  | bcc | birchmurnaghan | 0.01748179 | not included | 3.125388 |  |  | -10467.02 | 2.908016 |  | Train
Cr0.23529412Nb0.23529412V0.29411765W0.23529412 |  |  | 4.926921 |  | 169.6403 |  |  |  | fcc | birchmurnaghan | 0.01931546 | not included | 3.998167 |  |  | -10466.99 | 2.95264 |  | Train
Cr0.23529412Nb0.26470588Ni0.20588235Zr0.29411765 |  |  | 4.954434 |  | 115.367 |  |  |  | bcc | birchmurnaghan | 0.03877747 | not included | 3.280069 |  |  | -5256.12 | 3.051939 |  | Train
Cr0.23529412Nb0.26470588Ni0.20588235Zr0.29411765 |  |  | 4.319191 |  | 119.3793 |  |  |  | fcc | birchmurnaghan | 0.0347036 | not included | 4.170443 |  |  | -5256.111 | 3.079865 |  | Train
Cr0.24242424Nb0.3030303Ni0.3030303V0.15151515 |  |  | 4.609632 |  | 190.1548 |  |  |  | bcc | birchmurnaghan | 0.032458 | not included | 3.070981 |  |  | -4036.64 | 2.857393 |  | Train
Cr0.24242424Nb0.3030303Ni0.3030303V0.15151515 |  |  | 6.235399 |  | 138.6951 |  |  |  | fcc | birchmurnaghan | 0.02582318 | not included | 3.902366 |  |  | -4036.63 | 2.88189 |  | Train
Cr0.25Nb0.3125V0.125W0.3125 |  |  | 4.701667 |  | 228.2254 |  |  |  | bcc | birchmurnaghan | 0.01732751 | not included | 3.158337 |  |  | -13259.11 | 2.938673 |  | Train
Cr0.25Nb0.3125V0.125W0.3125 |  |  | 4.435412 |  | 176.8162 |  |  |  | fcc | birchmurnaghan | 0.01916962 | not included | 4.045015 |  |  | -13259.08 | 2.987237 |  | Train
Cr0.24242424Nb0.3030303Ti0.24242424Zr0.21212121 |  |  | 4.130538 |  | 112.7321 |  |  |  | bcc | birchmurnaghan | 0.0240992 | not included | 3.304206 |  |  | -4770.774 | 3.074397 |  | Train
Cr0.24242424Nb0.3030303Ti0.24242424Zr0.21212121 |  |  | 4.121961 |  | 114.3704 |  |  |  | fcc | birchmurnaghan | 0.01996423 | not included | 4.2171 |  |  | -4770.763 | 3.114321 |  | Train
Cr0.22222222Ni0.27777778W0.25Zr0.25 |  |  | 7.315571 |  | 143.3504 |  |  |  | bcc | birchmurnaghan | 0.04811178 | not included | 3.193744 |  |  | -11194.88 | 2.971618 |  | Train
Cr0.22222222Ni0.27777778W0.25Zr0.25 |  |  | 4.780656 |  | 145.7205 |  |  |  | fcc | birchmurnaghan | 0.04132384 | not included | 4.056416 |  |  | -11194.87 | 2.995657 |  | Train
Cr0.27586207Ti0.20689655V0.34482759Zr0.17241379 |  |  | 6.574464 |  | 143.1162 |  |  |  | bcc | birchmurnaghan | 0.02767435 | not included | 3.150025 |  |  | -2828.76 | 2.93094 |  | Train
Cr0.27586207Ti0.20689655V0.34482759Zr0.17241379 |  |  | 4.141289 |  | 111.208 |  |  |  | fcc | birchmurnaghan | 0.02597971 | not included | 4.038098 |  |  | -2828.746 | 2.982129 |  | Train
Cr0.22222222Ti0.22222222V0.27777778Zr0.27777778 |  |  | 5.72595 |  | 110.878 |  |  |  | bcc | birchmurnaghan | 0.03130437 | not included | 3.24696 |  |  | -3374.648 | 3.021132 |  | Train
Cr0.22222222Ti0.22222222V0.27777778Zr0.27777778 |  |  | 3.831234 |  | 112.5304 |  |  |  | fcc | birchmurnaghan | 0.02821009 | not included | 4.144753 |  |  | -3374.639 | 3.060893 |  | Train
Cr0.25Ti0.3125V0.21875Zr0.21875 |  |  | 6.30229 |  | 110.6444 |  |  |  | bcc | birchmurnaghan | 0.02805186 | not included | 3.220217 |  |  | -3047.457 | 2.996249 |  | Train
Cr0.25Ti0.3125V0.21875Zr0.21875 |  |  | 3.563348 |  | 108.4199 |  |  |  | fcc | birchmurnaghan | 0.02537274 | not included | 4.118016 |  |  | -3047.448 | 3.041148 |  | Train
Cr0.375Cu0.125Fe0.41666667W0.08333333 |  |  | 4.67588 |  | 196.7664 |  |  |  | bcc | birchmurnaghan | 0.02586359 | not included | 2.906952 |  |  | -4981.356 | 2.704772 |  | Train
Cr0.375Cu0.125Fe0.41666667W0.08333333 |  |  | 4.774999 |  | 183.1544 |  |  |  | fcc | birchmurnaghan | 0.01725038 | not included | 3.656006 |  |  | -4981.351 | 2.699954 |  | Train
Cr0.29032258Cu0.09677419Nb0.29032258W0.32258065 |  |  | 4.551353 |  | 221.9596 |  |  |  | bcc | birchmurnaghan | 0.03417494 | not included | 3.153061 |  |  | -13581.37 | 2.933764 |  | Train
Cr0.29032258Cu0.09677419Nb0.29032258W0.32258065 |  |  | 4.959543 |  | 161.9944 |  |  |  | fcc | birchmurnaghan | 0.02805254 | not included | 4.028321 |  |  | -13581.35 | 2.974908 |  | Train
Cr0.36Cu0.16Mo0.4Zr0.08 |  |  | 4.231338 |  | 211.7159 |  |  |  | bcc | birchmurnaghan | 0.04069187 | not included | 3.099298 |  |  | -5101.767 | 2.883741 |  | Train
Cr0.36Cu0.16Mo0.4Zr0.08 |  |  | 7.269674 |  | 125.9156 |  |  |  | fcc | birchmurnaghan | 0.03152636 | not included | 3.954537 |  |  | -5101.751 | 2.920419 |  | Train
Cr0.33333333Cu0.22222222Mo0.37037037Nb0.07407407 |  |  | 4.582446 |  | 213.836 |  |  |  | bcc | birchmurnaghan | 0.04093473 | not included | 3.068765 |  |  | -4998.926 | 2.855331 |  | Train
Cr0.33333333Cu0.22222222Mo0.37037037Nb0.07407407 |  |  | 7.952452 |  | 138.2444 |  |  |  | fcc | birchmurnaghan | 0.02917533 | not included | 3.901618 |  |  | -4998.912 | 2.881338 |  | Train
Cr0.29032258Cu0.19354839Ni0.19354839W0.32258065 |  |  | 4.886709 |  | 213.4893 |  |  |  | bcc | birchmurnaghan | 0.0514847 | not included | 3.03008 |  |  | -12252.78 | 2.819337 |  | Train
Cr0.29032258Cu0.19354839Ni0.19354839W0.32258065 |  |  | 7.081416 |  | 162.6087 |  |  |  | fcc | birchmurnaghan | 0.03659378 | not included | 3.836331 |  |  | -12252.78 | 2.833124 |  | Train
Cr0.39130435Cu0.43478261Mo0.04347826V0.13043478 |  |  | 6.375212 |  | 182.422 |  |  |  | bcc | birchmurnaghan | 0.03111501 | not included | 2.918858 |  |  | -2863.63 | 2.71585 |  | Train
Cr0.39130435Cu0.43478261Mo0.04347826V0.13043478 |  |  | 9.461094 |  | 146.6133 |  |  |  | fcc | birchmurnaghan | 0.01934805 | not included | 3.689105 |  |  | -2863.626 | 2.724398 |  | Train
Cr0.26470588Cu0.29411765Mo0.20588235Ti0.23529412 |  |  | 7.486424 |  | 157.7502 |  |  |  | bcc | birchmurnaghan | 0.02836555 | not included | 3.04846 |  |  | -3599.44 | 2.836438 |  | Train
Cr0.26470588Cu0.29411765Mo0.20588235Ti0.23529412 |  |  | 6.023375 |  | 124.4561 |  |  |  | fcc | birchmurnaghan | 0.02162168 | not included | 3.879985 |  |  | -3599.432 | 2.865362 |  | Train
Cr0.25Cu0.27777778Nb0.22222222Ti0.25 |  |  | 8.11251 |  | 116.8975 |  |  |  | bcc | birchmurnaghan | 0.03267426 | not included | 3.122473 |  |  | -3568.814 | 2.905304 |  | Train
Cr0.25Cu0.27777778Nb0.22222222Ti0.25 |  |  | 4.558618 |  | 112.2903 |  |  |  | fcc | birchmurnaghan | 0.0259668 | not included | 3.978493 |  |  | -3568.808 | 2.93811 |  | Train
Cr0.28125Fe0.1875Mn0.3125Mo0.21875 |  |  | 6.667438 |  | 185.3582 |  |  |  | bcc | birchmurnaghan | 0.0213187 | not included | 2.952905 |  |  | -3559.88 | 2.747529 |  | Train
Cr0.28125Fe0.1875Mn0.3125Mo0.21875 |  |  | 7.364217 |  | 151.868 |  |  |  | fcc | birchmurnaghan | 0.01724401 | not included | 3.732763 |  |  | -3559.869 | 2.756639 |  | Train
Cr0.26470588Fe0.17647059Mo0.26470588V0.29411765 |  |  | 5.417053 |  | 180.8867 |  |  |  | fcc | birchmurnaghan | 0.01271121 | not included | 3.818432 |  |  | -3706.665 | 2.819906 |  | Train
Cr0.28125Fe0.1875Ni0.3125Ti0.21875 |  |  | 7.492786 |  | 165.1455 |  |  |  | fcc | birchmurnaghan | 0.003646999 | not included | 3.672792 |  |  | -2392.53 | 2.712351 |  | Train
Cr0.26470588Fe0.17647059V0.29411765W0.26470588 |  |  | 3.349731 |  | 220.8313 |  |  |  | bcc | birchmurnaghan | 0.01863597 | not included | 3.02169 |  |  | -10117.1 | 2.81153 |  | Train
Cr0.26470588Fe0.17647059V0.29411765W0.26470588 |  |  | 5.3221 |  | 182.695 |  |  |  | fcc | birchmurnaghan | 0.01868264 | not included | 3.843601 |  |  | -10117.08 | 2.838493 |  | Train
Cr0.26470588Fe0.20588235Mn0.23529412W0.29411765 |  |  | 6.03154 |  | 195.8598 |  |  |  | bcc | birchmurnaghan | 0.03246867 | not included | 3.006558 |  |  | -11131.88 | 2.79745 |  | Train
Cr0.26470588Fe0.20588235Mn0.23529412W0.29411765 |  |  | 5.937694 |  | 164.0734 |  |  |  | fcc | birchmurnaghan | 0.02662129 | not included | 3.809382 |  |  | -11131.87 | 2.813222 |  | Train
Cr0.25714286Fe0.25714286W0.2Zr0.28571429 |  |  | 7.637283 |  | 146.9554 |  |  |  | bcc | birchmurnaghan | 0.04503903 | not included | 3.195987 |  |  | -9704.83 | 2.973705 |  | Train
Cr0.25714286Fe0.25714286W0.2Zr0.28571429 |  |  | 4.630523 |  | 126.296 |  |  |  | fcc | birchmurnaghan | 0.04209722 | not included | 4.096663 |  |  | -9704.818 | 3.025379 |  | Train
Cr0.29032258Fe0.32258065Ti0.19354839W0.19354839 |  |  | 4.639694 |  | 192.6046 |  |  |  | bcc | birchmurnaghan | 0.01964115 | not included | 3.011902 |  |  | -8032.973 | 2.802423 |  | Train
Cr0.29032258Fe0.32258065Ti0.19354839W0.19354839 |  |  | 6.386662 |  | 151.4501 |  |  |  | fcc | birchmurnaghan | 0.0202162 | not included | 3.828878 |  |  | -8032.957 | 2.82762 |  | Train
Cr0.25714286Fe0.28571429Ti0.22857143V0.22857143 |  |  | 6.725394 |  | 155.6077 |  |  |  | fcc | birchmurnaghan | 0.006613243 | not included | 3.749515 |  |  | -2092.515 | 2.769011 |  | Train
Cr0.40909091Hf0.04545455Ni0.09090909V0.45454545 |  |  | 3.975832 |  | 202.2139 |  |  |  | bcc | birchmurnaghan | 0.009627801 | not included | 2.957279 |  |  | -3386.467 | 2.751599 |  | Train
Cr0.40909091Hf0.04545455Ni0.09090909V0.45454545 |  |  | 5.004009 |  | 181.4103 |  |  |  | fcc | birchmurnaghan | 0.01069729 | not included | 3.763037 |  |  | -3386.445 | 2.778996 |  | Train
Cr0.27272727Hf0.18181818Mo0.24242424Ni0.3030303 |  |  | 6.895845 |  | 160.362 |  |  |  | bcc | birchmurnaghan | 0.03892763 | not included | 3.105878 |  |  | -8951.962 | 2.889863 |  | Train
Cr0.27272727Hf0.18181818Mo0.24242424Ni0.3030303 |  |  | 6.10339 |  | 127.0845 |  |  |  | fcc | birchmurnaghan | 0.03213883 | not included | 3.953213 |  |  | -8951.954 | 2.919441 |  | Train
Cr0.28125Hf0.1875V0.21875Zr0.3125 |  |  | 4.896649 |  | 94.34839 |  |  |  | bcc | birchmurnaghan | 0.0389475 | not included | 3.33356 |  |  | -8929.298 | 3.101709 |  | Train
Cr0.28125Hf0.1875V0.21875Zr0.3125 |  |  | 4.179138 |  | 105.8337 |  |  |  | fcc | birchmurnaghan | 0.03416362 | not included | 4.245286 |  |  | -8929.29 | 3.135137 |  | Train
Cr0.28125Hf0.21875Nb0.3125Ni0.1875 |  |  | 8.833087 |  | 116.7087 |  |  |  | bcc | birchmurnaghan | 0.03693837 | not included | 3.214702 |  |  | -10131.17 | 2.991118 |  | Train
Cr0.28125Hf0.21875Nb0.3125Ni0.1875 |  |  | 4.088589 |  | 125.0734 |  |  |  | fcc | birchmurnaghan | 0.03192761 | not included | 4.108109 |  |  | -10131.16 | 3.033832 |  | Train
Cr0.25714286Hf0.2Ni0.28571429Ti0.25714286 |  |  | 7.848822 |  | 109.2673 |  |  |  | bcc | birchmurnaghan | 0.02624149 | not included | 3.131756 |  |  | -7876.134 | 2.913941 |  | Train
Cr0.25714286Hf0.2Ni0.28571429Ti0.25714286 |  |  | 4.219126 |  | 109.3486 |  |  |  | fcc | birchmurnaghan | 0.0265063 | not included | 3.990052 |  |  | -7876.129 | 2.946646 |  | Train
Cr0.25Hf0.22222222Mo0.27777778Nb0.25 |  |  | 6.647105 |  | 175.5093 |  |  |  | bcc | birchmurnaghan | 0.02017114 | not included | 3.230003 |  |  | -11390.72 | 3.005355 |  | Train
Cr0.25Hf0.22222222Mo0.27777778Nb0.25 |  |  | 4.029751 |  | 147.004 |  |  |  | fcc | birchmurnaghan | 0.01992999 | not included | 4.147669 |  |  | -11390.69 | 3.063046 |  | Train
Cr0.25Hf0.25Ni0.22222222Zr0.27777778 |  |  | 3.692113 |  | 108.6406 |  |  |  | bcc | birchmurnaghan | 0.0387801 | not included | 3.332464 |  |  | -10750.78 | 3.10069 |  | Train
Cr0.25Hf0.25Ni0.22222222Zr0.27777778 |  |  | 4.016147 |  | 109.1654 |  |  |  | fcc | birchmurnaghan | 0.03823984 | not included | 4.224453 |  |  | -10750.78 | 3.119751 |  | Train
Cr0.26470588Hf0.29411765Mo0.26470588Zr0.17647059 |  |  | 3.496798 |  | 120.1013 |  |  |  | bcc | birchmurnaghan | 0.02802199 | not included | 3.307968 |  |  | -12863.26 | 3.077897 |  | Train
Cr0.26470588Hf0.29411765Mo0.26470588Zr0.17647059 |  |  | 3.80155 |  | 129.5156 |  |  |  | fcc | birchmurnaghan | 0.02572244 | not included | 4.226737 |  |  | -12863.24 | 3.121438 |  | Train
Cr0.36Mn0.08Mo0.16V0.4 |  |  | 5.097437 |  | 183.1711 |  |  |  | fcc | birchmurnaghan | 0.00967358 | not included | 3.798752 |  |  | -2997.324 | 2.805372 |  | Train
Cr0.26470588Mn0.20588235Nb0.23529412Ni0.29411765 |  |  | 4.209361 |  | 170.3107 |  |  |  | bcc | birchmurnaghan | 0.03407485 | not included | 3.028123 |  |  | -3729.72 | 2.817515 |  | Train
Cr0.26470588Mn0.20588235Nb0.23529412Ni0.29411765 |  |  | 6.457026 |  | 118.0196 |  |  |  | fcc | birchmurnaghan | 0.02714262 | not included | 3.848178 |  |  | -3729.715 | 2.841873 |  | Train
Cr0.27272727Mn0.24242424V0.3030303W0.18181818 |  |  | 4.730459 |  | 171.9433 |  |  |  | fcc | birchmurnaghan | 0.01642252 | not included | 3.810756 |  |  | -7594.147 | 2.814237 |  | Train
Cr0.27272727Mn0.3030303Mo0.18181818W0.24242424 |  |  | 5.66524 |  | 203.766 |  |  |  | bcc | birchmurnaghan | 0.028349 | not included | 3.045386 |  |  | -10574.65 | 2.833578 |  | Train
Cr0.27272727Mn0.3030303Mo0.18181818W0.24242424 |  |  | 5.534216 |  | 162.4119 |  |  |  | fcc | birchmurnaghan | 0.02363515 | not included | 3.879894 |  |  | -10574.63 | 2.865295 |  | Train
Cr0.26470588Mn0.29411765Nb0.20588235V0.23529412 |  |  | 4.094988 |  | 221.9507 |  |  |  | bcc | birchmurnaghan | 0.01655407 | not included | 3.007924 |  |  | -3258.262 | 2.798721 |  | Train
Cr0.26470588Mn0.29411765Nb0.20588235V0.23529412 |  |  | 4.640376 |  | 136.0361 |  |  |  | fcc | birchmurnaghan | 0.02230457 | not included | 3.875198 |  |  | -3258.238 | 2.861827 |  | Train
Cr0.26470588Mn0.29411765Ni0.26470588W0.17647059 |  |  | 4.659167 |  | 180.2295 |  |  |  | bcc | birchmurnaghan | 0.03195514 | not included | 2.956775 |  |  | -7745.145 | 2.75113 |  | Train
Cr0.26470588Mn0.29411765Ni0.26470588W0.17647059 |  |  | 5.503402 |  | 165.1447 |  |  |  | fcc | birchmurnaghan | 0.02271224 | not included | 3.7323 |  |  | -7745.141 | 2.756297 |  | Train
Cr0.32142857Mo0.03571429Nb0.28571429Zr0.35714286 |  |  | 4.312747 |  | 105.0544 |  |  |  | bcc | birchmurnaghan | 0.03333506 | not included | 3.331241 |  |  | -5719.228 | 3.099552 |  | Train
Cr0.32142857Mo0.03571429Nb0.28571429Zr0.35714286 |  |  | 4.3736 |  | 110.4615 |  |  |  | fcc | birchmurnaghan | 0.0271403 | not included | 4.261587 |  |  | -5719.216 | 3.147175 |  | Train
Cr0.29032258Mo0.06451613Nb0.32258065V0.32258065 |  |  | 4.417512 |  | 199.7314 |  |  |  | bcc | birchmurnaghan | 0.01930117 | not included | 3.11416 |  |  | -4208.017 | 2.897568 |  | Train
Cr0.29032258Mo0.06451613Nb0.32258065V0.32258065 |  |  | 5.674523 |  | 139.4596 |  |  |  | fcc | birchmurnaghan | 0.02028693 | not included | 3.991655 |  |  | -4207.99 | 2.94783 |  | Train
Cr0.28125Mo0.1875Ni0.3125W0.21875 |  |  | 4.483491 |  | 233.8828 |  |  |  | bcc | birchmurnaghan | 0.04049287 | not included | 3.036023 |  |  | -10112.81 | 2.824867 |  | Train
Cr0.28125Mo0.1875Ni0.3125W0.21875 |  |  | 6.235528 |  | 192.5419 |  |  |  | fcc | birchmurnaghan | 0.02661031 | not included | 3.839143 |  |  | -10112.8 | 2.8352 |  | Train
Cr0.36Mo0.4Nb0.16Ni0.08 |  |  | 4.565432 |  | 229.4887 |  |  |  | bcc | birchmurnaghan | 0.02517531 | not included | 3.097803 |  |  | -5462.183 | 2.882349 |  | Train
Cr0.36Mo0.4Nb0.16Ni0.08 |  |  | 7.677221 |  | 146.3905 |  |  |  | fcc | birchmurnaghan | 0.02085348 | not included | 3.948882 |  |  | -5462.159 | 2.916242 |  | Train
Cr0.34615385Mo0.38461538Nb0.19230769Ti0.07692308 |  |  | 4.888523 |  | 152.6722 |  |  |  | fcc | birchmurnaghan | 0.01696928 | not included | 4.00398 |  |  | -5444.997 | 2.956933 |  | Train
Cr0.3Mo0.33333333Nb0.26666667Zr0.1 |  |  | 4.629083 |  | 208.6541 |  |  |  | bcc | birchmurnaghan | 0.0203983 | not included | 3.186926 |  |  | -6087.986 | 2.965274 |  | Train
Cr0.3Mo0.33333333Nb0.26666667Zr0.1 |  |  | 4.211282 |  | 153.33 |  |  |  | fcc | birchmurnaghan | 0.02152774 | not included | 4.091561 |  |  | -6087.957 | 3.021611 |  | Train
Cr0.3Mo0.33333333V0.3Zr0.06666667 |  |  | 4.251258 |  | 217.8808 |  |  |  | bcc | birchmurnaghan | 0.01513838 | not included | 3.083625 |  |  | -4380.343 | 2.869157 |  | Train
Cr0.3Mo0.33333333V0.3Zr0.06666667 |  |  | 5.627371 |  | 156.3872 |  |  |  | fcc | birchmurnaghan | 0.01906032 | not included | 3.942187 |  |  | -4380.312 | 2.911299 |  | Train
Cr0.26470588Nb0.17647059Ti0.26470588W0.29411765 |  |  | 4.35802 |  | 202.8936 |  |  |  | bcc | birchmurnaghan | 0.0150751 | not included | 3.16018 |  |  | -11880 | 2.940388 |  | Train
Cr0.26470588Nb0.17647059Ti0.26470588W0.29411765 |  |  | 4.03673 |  | 155.5652 |  |  |  | fcc | birchmurnaghan | 0.01570546 | not included | 4.047232 |  |  | -11879.98 | 2.988874 |  | Train
Cr0.34615385Nb0.38461538Ti0.15384615V0.11538462 |  |  | 4.733999 |  | 180.2078 |  |  |  | bcc | birchmurnaghan | 0.02172107 | not included | 3.148765 |  |  | -4144.542 | 2.929767 |  | Train
Cr0.34615385Nb0.38461538Ti0.15384615V0.11538462 |  |  | 4.722936 |  | 122.2198 |  |  |  | fcc | birchmurnaghan | 0.02032813 | not included | 4.049766 |  |  | -4144.521 | 2.990745 |  | Train
Cr0.25714286Ni0.22857143V0.28571429Zr0.22857143 |  |  | 5.367943 |  | 140.0233 |  |  |  | bcc | birchmurnaghan | 0.0395345 | not included | 3.129584 |  |  | -3419.978 | 2.91192 |  | Train
Cr0.25714286Ni0.22857143V0.28571429Zr0.22857143 |  |  | 3.414144 |  | 125.2495 |  |  |  | fcc | birchmurnaghan | 0.03605003 | not included | 3.99121 |  |  | -3419.969 | 2.947502 |  | Train
Cr0.26470588Ni0.29411765Ti0.17647059W0.26470588 |  |  | 4.552514 |  | 206.37 |  |  |  | bcc | birchmurnaghan | 0.02931421 | not included | 3.040503 |  |  | -10306.04 | 2.829035 |  | Train
Cr0.26470588Ni0.29411765Ti0.17647059W0.26470588 |  |  | 6.723358 |  | 160.6845 |  |  |  | fcc | birchmurnaghan | 0.0225423 | not included | 3.855485 |  |  | -10306.03 | 2.847269 |  | Train
Cr0.26470588Ni0.29411765V0.23529412W0.20588235 |  |  | 4.478253 |  | 219.6225 |  |  |  | bcc | birchmurnaghan | 0.02792567 | not included | 2.990861 |  |  | -8557.677 | 2.782845 |  | Train
Cr0.26470588Ni0.29411765V0.23529412W0.20588235 |  |  | 5.539916 |  | 196.3693 |  |  |  | fcc | birchmurnaghan | 0.01883787 | not included | 3.783254 |  |  | -8557.667 | 2.793927 |  | Train
Cr0.26470588Ti0.29411765V0.17647059W0.26470588 |  |  | 5.981161 |  | 150.4919 |  |  |  | fcc | birchmurnaghan | 0.01406766 | not included | 3.957812 |  |  | -9946.723 | 2.922838 |  | Train
Cr0.27272727Ti0.3030303V0.24242424Zr0.18181818 |  |  | 7.428638 |  | 122.5224 |  |  |  | bcc | birchmurnaghan | 0.0269862 | not included | 3.182692 |  |  | -2860.366 | 2.961334 |  | Train
Cr0.27272727Ti0.3030303V0.24242424Zr0.18181818 |  |  | 3.286642 |  | 109.0965 |  |  |  | fcc | birchmurnaghan | 0.02476428 | not included | 4.079323 |  |  | -2860.355 | 3.012573 |  | Train
Cr0.29032258V0.29032258W0.09677419Zr0.32258065 |  |  | 7.984522 |  | 139.9224 |  |  |  | bcc | birchmurnaghan | 0.03931578 | not included | 3.222237 |  |  | -6595.096 | 2.998129 |  | Train
Cr0.29032258V0.29032258W0.09677419Zr0.32258065 |  |  | 4.078947 |  | 125.5183 |  |  |  | fcc | birchmurnaghan | 0.0354798 | not included | 4.136079 |  |  | -6595.081 | 3.054487 |  | Train
Cr0.35714286Cu0.03571429Mn0.25V0.35714286 |  |  | 5.897311 |  | 175.6854 |  |  |  | fcc | birchmurnaghan | 0.0040574 | not included | 3.678051 |  |  | -2126.37 | 2.716234 |  | Train
Cr0.28571429Cu0.25714286W0.17142857Zr0.28571429 |  |  | 6.517452 |  | 104.0717 |  |  |  | bcc | birchmurnaghan | 0.05568272 | not included | 3.246565 |  |  | -9056.889 | 3.020765 |  | Train
Cr0.28571429Cu0.25714286W0.17142857Zr0.28571429 |  |  | 4.828695 |  | 115.4273 |  |  |  | fcc | birchmurnaghan | 0.04589798 | not included | 4.118579 |  |  | -9056.883 | 3.041564 |  | Train
Cr0.3125Cu0.3125Mn0.0625Mo0.3125 |  |  | 5.192413 |  | 189.9157 |  |  |  | bcc | birchmurnaghan | 0.04321128 | not included | 3.020613 |  |  | -4367.815 | 2.810528 |  | Train
Cr0.3125Cu0.3125Mn0.0625Mo0.3125 |  |  | 8.153583 |  | 131.5317 |  |  |  | fcc | birchmurnaghan | 0.03003086 | not included | 3.833053 |  |  | -4367.808 | 2.830703 |  | Train
Cr0.27777778Fe0.22222222Nb0.22222222V0.27777778 |  |  | 4.448066 |  | 191.692 |  |  |  | bcc | birchmurnaghan | 0.02050761 | not included | 3.031987 |  |  | -3373.516 | 2.821111 |  | Train
Cr0.27777778Fe0.22222222Nb0.22222222V0.27777778 |  |  | 5.862556 |  | 143.5337 |  |  |  | fcc | birchmurnaghan | 0.02200634 | not included | 3.870684 |  |  | -3373.495 | 2.858494 |  | Train
Cr0.25641026Fe0.25641026Nb0.23076923V0.25641026 |  |  | 2.415071 |  | 191.6839 |  |  |  | bcc | birchmurnaghan | 0.02167135 | not included | 3.038093 |  |  | -3440.064 | 2.826792 |  | Train
Cr0.25641026Fe0.25641026Nb0.23076923V0.25641026 |  |  | 5.76111 |  | 141.9896 |  |  |  | fcc | birchmurnaghan | 0.02274996 | not included | 3.872372 |  |  | -3440.044 | 2.85974 |  | Train
Cr0.33333333Fe0.33333333Hf0.13333333Mn0.2 |  |  | 5.648173 |  | 157.1388 |  |  |  | bcc | birchmurnaghan | 0.02931993 | not included | 2.978576 |  |  | -6049.801 | 2.771415 |  | Train
Cr0.33333333Fe0.33333333Hf0.13333333Mn0.2 |  |  | 5.189144 |  | 120.6943 |  |  |  | fcc | birchmurnaghan | 0.0299066 | not included | 3.783974 |  |  | -6049.792 | 2.794458 |  | Train
Cr0.29411765Fe0.29411765Nb0.14705882Ti0.26470588 |  |  | 2.234399 |  | 155.8429 |  |  |  | bcc | birchmurnaghan | 0.01584795 | not included | 3.033427 |  |  | -2947.991 | 2.822451 |  | Train
Cr0.29411765Fe0.29411765Nb0.14705882Ti0.26470588 |  |  | 7.284586 |  | 112.1474 |  |  |  | fcc | birchmurnaghan | 0.01960767 | not included | 3.881334 |  |  | -2947.976 | 2.866358 |  | Train
Cr0.45454545Hf0.04545455Mn0.45454545Ti0.04545455 |  |  | 6.879103 |  | 225.1684 |  |  |  | bcc | birchmurnaghan | 0.0106344 | not included | 2.882928 |  |  | -3473.817 | 2.68242 |  | Train
Cr0.45454545Hf0.04545455Mn0.45454545Ti0.04545455 |  |  | 9.119174 |  | 147.0212 |  |  |  | fcc | birchmurnaghan | 0.01519543 | not included | 3.671618 |  |  | -3473.799 | 2.711484 |  | Train
Cr0.25641026Hf0.25641026Nb0.25641026Zr0.23076923 |  |  | 3.618282 |  | 109.5545 |  |  |  | bcc | birchmurnaghan | 0.02721358 | not included | 3.386178 |  |  | -11903.7 | 3.150668 |  | Train
Cr0.25641026Hf0.25641026Nb0.25641026Zr0.23076923 |  |  | 3.780176 |  | 114.2945 |  |  |  | fcc | birchmurnaghan | 0.02228122 | not included | 4.309299 |  |  | -11903.69 | 3.18241 |  | Train
Cr0.37037037Mo0.14814815V0.37037037W0.11111111 |  |  | 4.318703 |  | 229.1512 |  |  |  | bcc | birchmurnaghan | 0.008868588 | not included | 3.02007 |  |  | -6300.076 | 2.810023 |  | Train
Cr0.37037037Mo0.14814815V0.37037037W0.11111111 |  |  | 6.065154 |  | 183.5452 |  |  |  | fcc | birchmurnaghan | 0.01352634 | not included | 3.852783 |  |  | -6300.043 | 2.845274 |  | Train
Cr0.32258065Mo0.19354839V0.16129032Zr0.32258065 |  |  | 8.793827 |  | 148.2312 |  |  |  | bcc | birchmurnaghan | 0.03578891 | not included | 3.220175 |  |  | -4873.46 | 2.99621 |  | Train
Cr0.32258065Mo0.19354839V0.16129032Zr0.32258065 |  |  | 4.171324 |  | 125.1331 |  |  |  | fcc | birchmurnaghan | 0.03290044 | not included | 4.144308 |  |  | -4873.443 | 3.060565 |  | Train
Cr0.3125Ti0.15625V0.3125Zr0.21875 |  |  | 7.600412 |  | 137.3916 |  |  |  | bcc | birchmurnaghan | 0.03252387 | not included | 3.168414 |  |  | -3089.931 | 2.948049 |  | Train
Cr0.3125Ti0.15625V0.3125Zr0.21875 |  |  | 3.992322 |  | 108.9168 |  |  |  | fcc | birchmurnaghan | 0.02996032 | not included | 4.070767 |  |  | -3089.918 | 3.006254 |  | Train
Cr0.43478261Cu0.04347826Mo0.17391304Ni0.34782609 |  |  | 4.544608 |  | 222.3015 |  |  |  | bcc | birchmurnaghan | 0.03033693 | not included | 2.935479 |  |  | -3525.549 | 2.731315 |  | Train
Cr0.43478261Cu0.04347826Mo0.17391304Ni0.34782609 |  |  | 5.999387 |  | 199.8765 |  |  |  | fcc | birchmurnaghan | 0.01657365 | not included | 3.702279 |  |  | -3525.545 | 2.734127 |  | Train
Cr0.4Cu0.08Ni0.36W0.16 |  |  | 4.597348 |  | 219.1471 |  |  |  | bcc | birchmurnaghan | 0.03773958 | not included | 2.943821 |  |  | -7373.689 | 2.739077 |  | Train
Cr0.4Cu0.08Ni0.36W0.16 |  |  | 6.548498 |  | 188.4184 |  |  |  | fcc | birchmurnaghan | 0.02373373 | not included | 3.713917 |  |  | -7373.686 | 2.742721 |  | Train
Cr0.35714286Cu0.07142857W0.35714286Zr0.21428571 |  |  | 5.281625 |  | 206.7909 |  |  |  | bcc | birchmurnaghan | 0.04392057 | not included | 3.183721 |  |  | -14078.08 | 2.962292 |  | Train
Cr0.35714286Cu0.07142857W0.35714286Zr0.21428571 |  |  | 4.480552 |  | 145.6112 |  |  |  | fcc | birchmurnaghan | 0.03772074 | not included | 4.084678 |  |  | -14078.06 | 3.016528 |  | Train
Cr0.41666667Cu0.16666667Hf0.125V0.29166667 |  |  | 4.155824 |  | 181.3711 |  |  |  | bcc | birchmurnaghan | 0.03378417 | not included | 3.025779 |  |  | -5733.938 | 2.815335 |  | Train
Cr0.41666667Cu0.16666667Hf0.125V0.29166667 |  |  | 8.456728 |  | 120.6714 |  |  |  | fcc | birchmurnaghan | 0.02897283 | not included | 3.849958 |  |  | -5733.924 | 2.843187 |  | Train
Cr0.3125Cu0.125Mo0.3125Ni0.25 |  |  | 4.959111 |  | 212.7572 |  |  |  | bcc | birchmurnaghan | 0.03812116 | not included | 3.000184 |  |  | -4362.259 | 2.79152 |  | Train
Cr0.3125Cu0.125Mo0.3125Ni0.25 |  |  | 7.198416 |  | 168.2203 |  |  |  | fcc | birchmurnaghan | 0.0245481 | not included | 3.792884 |  |  | -4362.254 | 2.801038 |  | Train
Cr0.41666667Cu0.20833333Mo0.20833333Ni0.16666667 |  |  | 4.668595 |  | 211.7526 |  |  |  | bcc | birchmurnaghan | 0.03768742 | not included | 2.965705 |  |  | -3759.87 | 2.759439 |  | Train
Cr0.41666667Cu0.20833333Mo0.20833333Ni0.16666667 |  |  | 7.967659 |  | 162.7737 |  |  |  | fcc | birchmurnaghan | 0.02397736 | not included | 3.747724 |  |  | -3759.865 | 2.767688 |  | Train
Cr0.47619048Cu0.23809524Ni0.0952381Ti0.19047619 |  |  | 5.516623 |  | 188.1515 |  |  |  | bcc | birchmurnaghan | 0.01954315 | not included | 2.929555 |  |  | -2404.678 | 2.725803 |  | Train
Cr0.47619048Cu0.23809524Ni0.0952381Ti0.19047619 |  |  | 10.34357 |  | 154.6955 |  |  |  | fcc | birchmurnaghan | 0.01310095 | not included | 3.704559 |  |  | -2404.67 | 2.73581 |  | Train
Cr0.32258065Cu0.16129032Ti0.22580645W0.29032258 |  |  | 4.370179 |  | 199.3854 |  |  |  | bcc | birchmurnaghan | 0.03198823 | not included | 3.080636 |  |  | -10975.33 | 2.866377 |  | Train
Cr0.32258065Cu0.16129032Ti0.22580645W0.29032258 |  |  | 7.043404 |  | 137.0439 |  |  |  | fcc | birchmurnaghan | 0.02613075 | not included | 3.925239 |  |  | -10975.32 | 2.898782 |  | Train
Cr0.38461538Cu0.23076923Fe0.23076923V0.15384615 |  |  | 4.783053 |  | 193.7249 |  |  |  | bcc | birchmurnaghan | 0.01639325 | not included | 2.87407 |  |  | -2451.168 | 2.674177 |  | Train
Cr0.38461538Cu0.23076923Fe0.23076923V0.15384615 |  |  | 4.965544 |  | 183.1772 |  |  |  | fcc | birchmurnaghan | 0.008822899 | not included | 3.628516 |  |  | -2451.162 | 2.679653 |  | Train
Cr0.33333333Cu0.2Fe0.23333333V0.23333333 |  |  | 5.289824 |  | 179.2052 |  |  |  | fcc | birchmurnaghan | 0.007696723 | not included | 3.64266 |  |  | -2399.145 | 2.690098 |  | Train
Cr0.47619048Cu0.28571429Nb0.0952381Ni0.14285714 |  |  | 11.07749 |  | 129.6772 |  |  |  | bcc | birchmurnaghan | 0.03744696 | not included | 2.95238 |  |  | -3112.543 | 2.74704 |  | Train
Cr0.47619048Cu0.28571429Nb0.0952381Ni0.14285714 |  |  | 10.55948 |  | 135.3422 |  |  |  | fcc | birchmurnaghan | 0.02469647 | not included | 3.722464 |  |  | -3112.539 | 2.749034 |  | Train
Cr0.52631579Cu0.31578947Ti0.05263158W0.10526316 |  |  | 4.518644 |  | 203.0959 |  |  |  | bcc | birchmurnaghan | 0.03896605 | not included | 2.95578 |  |  | -5667.529 | 2.750204 |  | Train
Cr0.52631579Cu0.31578947Ti0.05263158W0.10526316 |  |  | 8.843094 |  | 155.1007 |  |  |  | fcc | birchmurnaghan | 0.02660945 | not included | 3.738398 |  |  | -5667.521 | 2.760801 |  | Train
Cr0.4Cu0.28Mn0.12V0.2 |  |  | 5.912324 |  | 200.9245 |  |  |  | bcc | birchmurnaghan | 0.0189825 | not included | 2.88577 |  |  | -2425.322 | 2.685063 |  | Train
Cr0.4Cu0.28Mn0.12V0.2 |  |  | 6.407546 |  | 172.2688 |  |  |  | fcc | birchmurnaghan | 0.0117864 | not included | 3.65751 |  |  | -2425.314 | 2.701065 |  | Train
Cr0.32258065Cu0.25806452Fe0.19354839Ti0.22580645 |  |  | 4.536737 |  | 165.8957 |  |  |  | bcc | birchmurnaghan | 0.01642373 | not included | 2.938526 |  |  | -2410.528 | 2.73415 |  | Train
Cr0.32258065Cu0.25806452Fe0.19354839Ti0.22580645 |  |  | 8.95664 |  | 132.4893 |  |  |  | fcc | birchmurnaghan | 0.01391076 | not included | 3.722195 |  |  | -2410.522 | 2.748835 |  | Train
Cr0.29411765Cu0.23529412Mo0.26470588Ni0.20588235 |  |  | 6.340755 |  | 183.9099 |  |  |  | bcc | birchmurnaghan | 0.04037025 | not included | 2.991874 |  |  | -4163.834 | 2.783787 |  | Train
Cr0.29411765Cu0.23529412Mo0.26470588Ni0.20588235 |  |  | 7.645505 |  | 149.5252 |  |  |  | fcc | birchmurnaghan | 0.02678263 | not included | 3.783451 |  |  | -4163.83 | 2.794072 |  | Train
Cr0.29411765Cu0.26470588Fe0.20588235Mo0.23529412 |  |  | 4.718057 |  | 192.3903 |  |  |  | bcc | birchmurnaghan | 0.03822355 | not included | 2.985914 |  |  | -3927.55 | 2.778243 |  | Train
Cr0.29411765Cu0.26470588Fe0.20588235Mo0.23529412 |  |  | 7.175808 |  | 147.7355 |  |  |  | fcc | birchmurnaghan | 0.02732502 | not included | 3.773958 |  |  | -3927.545 | 2.787061 |  | Train
Cr0.29411765Cu0.26470588Hf0.23529412V0.20588235 |  |  | 8.821763 |  | 105.766 |  |  |  | bcc | birchmurnaghan | 0.04614918 | not included | 3.132755 |  |  | -9009.077 | 2.91487 |  | Train
Cr0.29411765Cu0.26470588Hf0.23529412V0.20588235 |  |  | 5.193731 |  | 100.289 |  |  |  | fcc | birchmurnaghan | 0.03902628 | not included | 3.996172 |  |  | -9009.071 | 2.951167 |  | Train
Cr0.3125Cu0.28125Mo0.21875Zr0.1875 |  |  | 8.952293 |  | 99.4598 |  |  |  | bcc | birchmurnaghan | 0.05207738 | not included | 3.174357 |  |  | -4708.077 | 2.953579 |  | Train
Cr0.3125Cu0.28125Mo0.21875Zr0.1875 |  |  | 3.740467 |  | 124.9427 |  |  |  | fcc | birchmurnaghan | 0.04094302 | not included | 4.031774 |  |  | -4708.071 | 2.977459 |  | Train
Cr0.3030303Cu0.27272727Ni0.24242424W0.18181818 |  |  | 7.061053 |  | 170.6166 |  |  |  | bcc | birchmurnaghan | 0.04538002 | not included | 2.973937 |  |  | -8159.843 | 2.767098 |  | Train
Cr0.3030303Cu0.27272727Ni0.24242424W0.18181818 |  |  | 8.13937 |  | 140.8456 |  |  |  | fcc | birchmurnaghan | 0.03176406 | not included | 3.759988 |  |  | -8159.842 | 2.776745 |  | Train
Cr0.41666667Fe0.04166667Mn0.25Ti0.29166667 |  |  | 5.613026 |  | 137.8827 |  |  |  | fcc | birchmurnaghan | 0.01051403 | not included | 3.75825 |  |  | -2059.19 | 2.775461 |  | Train
Cr0.5Fe0.05Ti0.4Zr0.05 |  |  | 4.175707 |  | 165.1407 |  |  |  | bcc | birchmurnaghan | 0.01567523 | not included | 3.043979 |  |  | -2221.13 | 2.832269 |  | Train
Cr0.5Fe0.05Ti0.4Zr0.05 |  |  | 12.32594 |  | 91.32047 |  |  |  | fcc | birchmurnaghan | 0.01895377 | not included | 3.896331 |  |  | -2221.112 | 2.877434 |  | Train
Cr0.38461538Fe0.11538462Mo0.15384615Ni0.34615385 |  |  | 4.550372 |  | 215.2153 |  |  |  | bcc | birchmurnaghan | 0.02628881 | not included | 2.923731 |  |  | -3402.043 | 2.720384 |  | Train
Cr0.38461538Fe0.11538462Mo0.15384615Ni0.34615385 |  |  | 5.239688 |  | 201.1585 |  |  |  | fcc | birchmurnaghan | 0.01406388 | not included | 3.682128 |  |  | -3402.04 | 2.719245 |  | Train
Cr0.41666667Fe0.16666667Mn0.29166667Ni0.125 |  |  | 7.449967 |  | 211.3566 |  |  |  | fcc | birchmurnaghan | -0.000915488 | not included | 3.552992 |  |  | -2356.806 | 2.623878 |  | Train
Cr0.4Fe0.16Ni0.24V0.2 |  |  | 4.607953 |  | 203.1971 |  |  |  | fcc | birchmurnaghan | -0.001109166 | not included | 3.613542 |  |  | -2357.727 | 2.668594 |  | Train
Cr0.34482759Fe0.13793103Ni0.24137931W0.27586207 |  |  | 4.567827 |  | 222.7205 |  |  |  | bcc | birchmurnaghan | 0.03981761 | not included | 2.998391 |  |  | -10734.13 | 2.789851 |  | Train
Cr0.34482759Fe0.13793103Ni0.24137931W0.27586207 |  |  | 5.233181 |  | 201.4983 |  |  |  | fcc | birchmurnaghan | 0.0272877 | not included | 3.784208 |  |  | -10734.12 | 2.794631 |  | Train
Cr0.34482759Fe0.17241379Ni0.17241379V0.31034483 |  |  | 4.484868 |  | 196.3186 |  |  |  | fcc | birchmurnaghan | -0.0005857531 | not included | 3.642307 |  |  | -2277.145 | 2.689837 |  | Train
Cr0.47619048Fe0.28571429Mo0.14285714W0.0952381 |  |  | 4.532469 |  | 223.4046 |  |  |  | bcc | birchmurnaghan | 0.02591959 | not included | 2.973474 |  |  | -5982.475 | 2.766667 |  | Train
Cr0.47619048Fe0.28571429Mo0.14285714W0.0952381 |  |  | 4.393276 |  | 207.8666 |  |  |  | fcc | birchmurnaghan | 0.0186345 | not included | 3.753252 |  |  | -5982.459 | 2.77177 |  | Train
Cr0.32258065Fe0.19354839Ni0.16129032V0.32258065 |  |  | 4.615865 |  | 193.6406 |  |  |  | fcc | birchmurnaghan | -0.0005912632 | not included | 3.642924 |  |  | -2274.722 | 2.690293 |  | Train
Cr0.3125Fe0.21875Hf0.25W0.21875 |  |  | 4.39821 |  | 185.0922 |  |  |  | bcc | birchmurnaghan | 0.03921703 | not included | 3.147311 |  |  | -15839.79 | 2.928414 |  | Train
Cr0.3125Fe0.21875Hf0.25W0.21875 |  |  | 5.4222 |  | 118.62 |  |  |  | fcc | birchmurnaghan | 0.03746112 | not included | 4.041808 |  |  | -15839.77 | 2.984868 |  | Train
Cr0.3125Fe0.21875Mn0.3125Mo0.15625 |  |  | 6.731207 |  | 192.081 |  |  |  | bcc | birchmurnaghan | 0.01819623 | not included | 2.921008 |  |  | -3203.561 | 2.717851 |  | Train
Cr0.3125Fe0.21875Mn0.3125Mo0.15625 |  |  | 7.864372 |  | 161.5573 |  |  |  | fcc | birchmurnaghan | 0.01409947 | not included | 3.684687 |  |  | -3203.551 | 2.721135 |  | Train
Cr0.38461538Fe0.26923077Nb0.03846154V0.30769231 |  |  | 4.397095 |  | 183.3989 |  |  |  | fcc | birchmurnaghan | 0.006216708 | not included | 3.693392 |  |  | -2369.513 | 2.727564 |  | Train
Cr0.3125Fe0.21875Nb0.1875Ni0.28125 |  |  | 3.934011 |  | 193.1571 |  |  |  | bcc | birchmurnaghan | 0.03250742 | not included | 2.989745 |  |  | -3504.916 | 2.781807 |  | Train
Cr0.3125Fe0.21875Nb0.1875Ni0.28125 |  |  | 6.046364 |  | 147.4681 |  |  |  | fcc | birchmurnaghan | 0.02490542 | not included | 3.776584 |  |  | -3504.912 | 2.789001 |  | Train
Cr0.29411765Fe0.23529412Nb0.20588235W0.26470588 |  |  | 4.609047 |  | 215.3258 |  |  |  | bcc | birchmurnaghan | 0.03292397 | not included | 3.097754 |  |  | -11328.48 | 2.882304 |  | Train
Cr0.29411765Fe0.23529412Nb0.20588235W0.26470588 |  |  | 6.816867 |  | 145.1493 |  |  |  | fcc | birchmurnaghan | 0.02920089 | not included | 3.945657 |  |  | -11328.46 | 2.913861 |  | Train
Cr0.3125Fe0.25W0.21875Zr0.21875 |  |  | 4.242255 |  | 188.7369 |  |  |  | bcc | birchmurnaghan | 0.04481171 | not included | 3.152939 |  |  | -9929.723 | 2.933651 |  | Train
Cr0.3125Fe0.25W0.21875Zr0.21875 |  |  | 4.481522 |  | 127.2109 |  |  |  | fcc | birchmurnaghan | 0.0414486 | not included | 4.043258 |  |  | -9929.709 | 2.98594 |  | Train
Cr0.4Fe0.36Hf0.04Mn0.2 |  |  | 6.718151 |  | 169.7753 |  |  |  | fcc | birchmurnaghan | 0.0104968 | not included | 3.614162 |  |  | -3428.403 | 2.669052 |  | Train
Cr0.43478261Fe0.39130435Hf0.04347826W0.13043478 |  |  | 4.363081 |  | 204.8951 |  |  |  | bcc | birchmurnaghan | 0.02942189 | not included | 2.96818 |  |  | -7441.867 | 2.761742 |  | Train
Cr0.43478261Fe0.39130435Hf0.04347826W0.13043478 |  |  | 4.298894 |  | 186.5752 |  |  |  | fcc | birchmurnaghan | 0.02378467 | not included | 3.743637 |  |  | -7441.855 | 2.76467 |  | Train
Cr0.43478261Fe0.39130435Mn0.08695652W0.08695652 |  |  | 4.62533 |  | 213.2539 |  |  |  | bcc | birchmurnaghan | 0.01799079 | not included | 2.897547 |  |  | -4899.718 | 2.696022 |  | Train
Cr0.43478261Fe0.39130435Mn0.08695652W0.08695652 |  |  | 5.512593 |  | 191.5931 |  |  |  | fcc | birchmurnaghan | 0.01103624 | not included | 3.642354 |  |  | -4899.709 | 2.689872 |  | Train
Cr0.28571429Fe0.25714286Mo0.25714286W0.2 |  |  | 4.538689 |  | 228.176 |  |  |  | bcc | birchmurnaghan | 0.02962003 | not included | 3.056026 |  |  | -9794.357 | 2.843478 |  | Train
Cr0.28571429Fe0.25714286Mo0.25714286W0.2 |  |  | 5.601397 |  | 190.6643 |  |  |  | fcc | birchmurnaghan | 0.02304343 | not included | 3.866045 |  |  | -9794.338 | 2.855068 |  | Train
Cr0.32258065Fe0.32258065Ti0.29032258V0.06451613 |  |  | 6.87697 |  | 148.9503 |  |  |  | fcc | birchmurnaghan | 0.008096661 | not included | 3.745017 |  |  | -2117.4 | 2.765689 |  | Train
Cr0.55555556Hf0.05555556Mo0.16666667V0.22222222 |  |  | 4.229537 |  | 223.5974 |  |  |  | bcc | birchmurnaghan | 0.01515277 | not included | 3.006184 |  |  | -4625.511 | 2.797102 |  | Train
Cr0.55555556Hf0.05555556Mo0.16666667V0.22222222 |  |  | 6.516349 |  | 172.0369 |  |  |  | fcc | birchmurnaghan | 0.01897278 | not included | 3.832349 |  |  | -4625.479 | 2.830183 |  | Train
Cr0.41666667Hf0.08333333Ni0.41666667V0.08333333 |  |  | 3.771826 |  | 194.6116 |  |  |  | bcc | birchmurnaghan | 0.02680682 | not included | 2.938991 |  |  | -4835.587 | 2.734583 |  | Train
Cr0.41666667Hf0.08333333Ni0.41666667V0.08333333 |  |  | 7.211969 |  | 156.6051 |  |  |  | fcc | birchmurnaghan | 0.01851969 | not included | 3.709721 |  |  | -4835.583 | 2.739623 |  | Train
Cr0.45454545Hf0.13636364Mo0.13636364Ti0.27272727 |  |  | 4.800545 |  | 173.6476 |  |  |  | bcc | birchmurnaghan | 0.02230545 | not included | 3.117605 |  |  | -6640.068 | 2.900774 |  | Train
Cr0.45454545Hf0.13636364Mo0.13636364Ti0.27272727 |  |  | 6.709835 |  | 90.97982 |  |  |  | fcc | birchmurnaghan | 0.02308355 | not included | 4.01794 |  |  | -6640.048 | 2.967242 |  | Train
Cr0.4Hf0.16Nb0.16W0.28 |  |  | 4.574128 |  | 211.8262 |  |  |  | bcc | birchmurnaghan | 0.02919457 | not included | 3.170637 |  |  | -15947.68 | 2.950118 |  | Train
Cr0.4Hf0.16Nb0.16W0.28 |  |  | 4.403159 |  | 143.4522 |  |  |  | fcc | birchmurnaghan | 0.02811665 | not included | 4.079513 |  |  | -15947.66 | 3.012713 |  | Train
Cr0.4Hf0.2V0.08W0.32 |  |  | 4.527855 |  | 212.8722 |  |  |  | bcc | birchmurnaghan | 0.03052203 | not included | 3.148956 |  |  | -17378.15 | 2.929945 |  | Train
Cr0.4Hf0.2V0.08W0.32 |  |  | 5.298819 |  | 138.474 |  |  |  | fcc | birchmurnaghan | 0.03019125 | not included | 4.045529 |  |  | -17378.13 | 2.987616 |  | Train
Cr0.29411765Hf0.17647059Nb0.26470588Ti0.26470588 |  |  | 7.110663 |  | 111.8245 |  |  |  | bcc | birchmurnaghan | 0.02399695 | not included | 3.248502 |  |  | -8417.229 | 3.022567 |  | Train
Cr0.29411765Hf0.17647059Nb0.26470588Ti0.26470588 |  |  | 3.834434 |  | 113.4687 |  |  |  | fcc | birchmurnaghan | 0.02012499 | not included | 4.163426 |  |  | -8417.218 | 3.074683 |  | Train
Cr0.37037037Hf0.25925926Mo0.2962963Nb0.07407407 |  |  | 4.671557 |  | 189.9204 |  |  |  | bcc | birchmurnaghan | 0.02706095 | not included | 3.189623 |  |  | -11591.34 | 2.967783 |  | Train
Cr0.37037037Hf0.25925926Mo0.2962963Nb0.07407407 |  |  | 4.083648 |  | 132.5922 |  |  |  | fcc | birchmurnaghan | 0.02645469 | not included | 4.108875 |  |  | -11591.32 | 3.034397 |  | Train
Cr0.3030303Hf0.21212121Mo0.24242424Ti0.24242424 |  |  | 7.545671 |  | 154.3144 |  |  |  | bcc | birchmurnaghan | 0.02066879 | not included | 3.189182 |  |  | -9413.691 | 2.967373 |  | Train
Cr0.3030303Hf0.21212121Mo0.24242424Ti0.24242424 |  |  | 3.790327 |  | 124.8886 |  |  |  | fcc | birchmurnaghan | 0.0206005 | not included | 4.099275 |  |  | -9413.674 | 3.027307 |  | Train
Cr0.35714286Hf0.28571429Mo0.28571429Nb0.07142857 |  |  | 5.893576 |  | 179.4632 |  |  |  | bcc | birchmurnaghan | 0.02746967 | not included | 3.200958 |  |  | -12230.48 | 2.97833 |  | Train
Cr0.35714286Hf0.28571429Mo0.28571429Nb0.07142857 |  |  | 3.961885 |  | 132.8127 |  |  |  | fcc | birchmurnaghan | 0.02640011 | not included | 4.124248 |  |  | -12230.46 | 3.04575 |  | Train
Cr0.29411765Hf0.23529412Mo0.23529412Nb0.23529412 |  |  | 7.034027 |  | 169.9662 |  |  |  | bcc | birchmurnaghan | 0.023621 | not included | 3.224525 |  |  | -11435.92 | 3.000258 |  | Train
Cr0.29411765Hf0.23529412Mo0.23529412Nb0.23529412 |  |  | 4.003128 |  | 139.7491 |  |  |  | fcc | birchmurnaghan | 0.02232887 | not included | 4.147372 |  |  | -11435.9 | 3.062827 |  | Train
Cr0.29411765Hf0.23529412Nb0.20588235V0.26470588 |  |  | 6.968479 |  | 147.155 |  |  |  | bcc | birchmurnaghan | 0.03164062 | not included | 3.198128 |  |  | -9819.391 | 2.975697 |  | Train
Cr0.29411765Hf0.23529412Nb0.20588235V0.26470588 |  |  | 4.134025 |  | 122.97 |  |  |  | fcc | birchmurnaghan | 0.0283607 | not included | 4.108609 |  |  | -9819.375 | 3.034201 |  | Train
Cr0.35714286Hf0.28571429Nb0.28571429W0.07142857 |  |  | 9.19128 |  | 130.391 |  |  |  | bcc | birchmurnaghan | 0.03184509 | not included | 3.250114 |  |  | -13873.92 | 3.024067 |  | Train
Cr0.35714286Hf0.28571429Nb0.28571429W0.07142857 |  |  | 3.907708 |  | 123.6993 |  |  |  | fcc | birchmurnaghan | 0.02657576 | not included | 4.186352 |  |  | -13873.91 | 3.091614 |  | Train
Cr0.55555556Mn0.05555556Ti0.16666667W0.22222222 |  |  | 4.357956 |  | 227.6331 |  |  |  | bcc | birchmurnaghan | 0.01703367 | not included | 3.01701 |  |  | -8759.634 | 2.807176 |  | Train
Cr0.55555556Mn0.05555556Ti0.16666667W0.22222222 |  |  | 12.78296 |  | 156.6032 |  |  |  | fcc | birchmurnaghan | 0.02051043 | not included | 3.845133 |  |  | -8759.604 | 2.839624 |  | Train
Cr0.33333333Mn0.1Mo0.26666667Nb0.3 |  |  | 5.485397 |  | 215.2234 |  |  |  | bcc | birchmurnaghan | 0.02168882 | not included | 3.117613 |  |  | -5380.38 | 2.900782 |  | Train
Cr0.33333333Mn0.1Mo0.26666667Nb0.3 |  |  | 5.826999 |  | 131.6967 |  |  |  | fcc | birchmurnaghan | 0.02213346 | not included | 4.012747 |  |  | -5380.352 | 2.963407 |  | Train
Cr0.47619048Mn0.19047619V0.23809524W0.0952381 |  |  | 5.900034 |  | 179.6979 |  |  |  | fcc | birchmurnaghan | 0.01190711 | not included | 3.736382 |  |  | -4996.505 | 2.759312 |  | Train
Cr0.38461538Mn0.26923077V0.03846154W0.30769231 |  |  | 6.497988 |  | 215.717 |  |  |  | bcc | birchmurnaghan | 0.0279882 | not included | 3.007226 |  |  | -11463.3 | 2.798072 |  | Train
Cr0.38461538Mn0.26923077V0.03846154W0.30769231 |  |  | 5.947983 |  | 170.9997 |  |  |  | fcc | birchmurnaghan | 0.02449084 | not included | 3.834898 |  |  | -11463.28 | 2.832065 |  | Train
Cr0.3030303Mn0.27272727Mo0.24242424V0.18181818 |  |  | 5.662866 |  | 160.6306 |  |  |  | fcc | birchmurnaghan | 0.0147344 | not included | 3.80043 |  |  | -3574.774 | 2.806611 |  | Train
Cr0.37037037Mn0.33333333Ni0.07407407Ti0.22222222 |  |  | 6.475151 |  | 138.771 |  |  |  | fcc | birchmurnaghan | 0.008660016 | not included | 3.708916 |  |  | -2155.799 | 2.739028 |  | Train
Cr0.28571429Mn0.25714286Ni0.25714286Ti0.2 |  |  | 7.220484 |  | 143.2043 |  |  |  | fcc | birchmurnaghan | 0.005732674 | not included | 3.682243 |  |  | -2320.599 | 2.71933 |  | Train
Cr0.3030303Mn0.27272727Ti0.18181818V0.24242424 |  |  | 5.184315 |  | 143.6348 |  |  |  | fcc | birchmurnaghan | 0.007904894 | not included | 3.755867 |  |  | -2039.49 | 2.773701 |  | Train
Cr0.33333333Mn0.3V0.26666667W0.1 |  |  | 6.117277 |  | 164.2847 |  |  |  | fcc | birchmurnaghan | 0.01249681 | not included | 3.740491 |  |  | -5135.451 | 2.762346 |  | Train
Cr0.38461538Mo0.11538462Ti0.15384615Zr0.34615385 |  |  | 8.085372 |  | 92.59123 |  |  |  | bcc | birchmurnaghan | 0.03596136 | not included | 3.273254 |  |  | -4500.19 | 3.045598 |  | Train
Cr0.38461538Mo0.11538462Ti0.15384615Zr0.34615385 |  |  | 4.100326 |  | 103.5869 |  |  |  | fcc | birchmurnaghan | 0.03087255 | not included | 4.204062 |  |  | -4500.179 | 3.104693 |  | Train
Cr0.34482759Mo0.10344828V0.34482759Zr0.20689655 |  |  | 3.914464 |  | 181.3119 |  |  |  | bcc | birchmurnaghan | 0.03240118 | not included | 3.138563 |  |  | -3708.728 | 2.920274 |  | Train
Cr0.34482759Mo0.10344828V0.34482759Zr0.20689655 |  |  | 4.442514 |  | 123.7514 |  |  |  | fcc | birchmurnaghan | 0.03162497 | not included | 4.03059 |  |  | -3708.708 | 2.976584 |  | Train
Cr0.41666667Mo0.16666667Nb0.125Ti0.29166667 |  |  | 7.10995 |  | 111.7748 |  |  |  | fcc | birchmurnaghan | 0.01640936 | not included | 3.973771 |  |  | -3672.222 | 2.934623 |  | Train
Cr0.41666667Mo0.16666667Ni0.125Ti0.29166667 |  |  | 9.30622 |  | 137.0264 |  |  |  | fcc | birchmurnaghan | 0.01322375 | not included | 3.848048 |  |  | -3100.774 | 2.841777 |  | Train
Cr0.45454545Mo0.22727273Nb0.22727273Ni0.09090909 |  |  | 4.531225 |  | 222.3118 |  |  |  | bcc | birchmurnaghan | 0.02937491 | not included | 3.082799 |  |  | -4816.687 | 2.868389 |  | Train
Cr0.45454545Mo0.22727273Nb0.22727273Ni0.09090909 |  |  | 9.355989 |  | 120.7186 |  |  |  | fcc | birchmurnaghan | 0.02488133 | not included | 3.937893 |  |  | -4816.664 | 2.908127 |  | Train
Cr0.35714286Mo0.17857143Nb0.21428571V0.25 |  |  | 4.374501 |  | 216.8403 |  |  |  | bcc | birchmurnaghan | 0.01645274 | not included | 3.085181 |  |  | -4303.907 | 2.870605 |  | Train
Cr0.35714286Mo0.17857143Nb0.21428571V0.25 |  |  | 6.479345 |  | 143.1689 |  |  |  | fcc | birchmurnaghan | 0.01953625 | not included | 3.951225 |  |  | -4303.876 | 2.917973 |  | Train
Cr0.37037037Mo0.18518519V0.18518519W0.25925926 |  |  | 4.338412 |  | 246.9879 |  |  |  | bcc | birchmurnaghan | 0.01544829 | not included | 3.066906 |  |  | -11021.66 | 2.853601 |  | Train
Cr0.37037037Mo0.18518519V0.18518519W0.25925926 |  |  | 6.46682 |  | 182.0838 |  |  |  | fcc | birchmurnaghan | 0.01759751 | not included | 3.910887 |  |  | -11021.63 | 2.888183 |  | Train
Cr0.45454545Mo0.27272727Ti0.13636364V0.13636364 |  |  | 4.479651 |  | 219.2324 |  |  |  | bcc | birchmurnaghan | 0.009097725 | not included | 3.029728 |  |  | -3654.946 | 2.819009 |  | Train
Cr0.45454545Mo0.27272727Ti0.13636364V0.13636364 |  |  | 7.847937 |  | 157.1218 |  |  |  | fcc | birchmurnaghan | 0.01368252 | not included | 3.866666 |  |  | -3654.915 | 2.855526 |  | Train
Cr0.3125Mo0.21875W0.21875Zr0.25 |  |  | 5.293477 |  | 210.752 |  |  |  | bcc | birchmurnaghan | 0.02956358 | not included | 3.207346 |  |  | -11292.04 | 2.984274 |  | Train
Cr0.3125Mo0.21875W0.21875Zr0.25 |  |  | 4.297049 |  | 153.6423 |  |  |  | fcc | birchmurnaghan | 0.02903395 | not included | 4.118912 |  |  | -11292.01 | 3.041809 |  | Train
Cr0.27777778Mo0.22222222Ni0.25Ti0.25 |  |  | 5.016322 |  | 191.8591 |  |  |  | bcc | birchmurnaghan | 0.01608137 | not included | 3.029411 |  |  | -3569.626 | 2.818714 |  | Train
Cr0.27777778Mo0.22222222Ni0.25Ti0.25 |  |  | 7.029961 |  | 146.0557 |  |  |  | fcc | birchmurnaghan | 0.01349393 | not included | 3.847266 |  |  | -3569.614 | 2.841199 |  | Train
Cr0.29411765Mo0.26470588Nb0.20588235Zr0.23529412 |  |  | 8.184153 |  | 172.8225 |  |  |  | bcc | birchmurnaghan | 0.02704155 | not included | 3.233278 |  |  | -6028.954 | 3.008402 |  | Train
Cr0.29411765Mo0.26470588Nb0.20588235Zr0.23529412 |  |  | 4.313709 |  | 137.2508 |  |  |  | fcc | birchmurnaghan | 0.02535603 | not included | 4.160959 |  |  | -6028.932 | 3.072861 |  | Train
Cr0.52631579Nb0.21052632Ti0.05263158V0.21052632 |  |  | 4.14649 |  | 206.8972 |  |  |  | bcc | birchmurnaghan | 0.01946745 | not included | 3.039723 |  |  | -3204.042 | 2.828309 |  | Train
Cr0.52631579Nb0.21052632Ti0.05263158V0.21052632 |  |  | 9.255092 |  | 128.9634 |  |  |  | fcc | birchmurnaghan | 0.02181026 | not included | 3.886579 |  |  | -3204.013 | 2.870232 |  | Train
Cr0.3125Nb0.21875V0.1875Zr0.28125 |  |  | 8.446705 |  | 118.6146 |  |  |  | bcc | birchmurnaghan | 0.0369717 | not included | 3.253375 |  |  | -4708.354 | 3.027101 |  | Train
Cr0.3125Nb0.21875V0.1875Zr0.28125 |  |  | 4.138189 |  | 117.5892 |  |  |  | fcc | birchmurnaghan | 0.03166356 | not included | 4.178155 |  |  | -4708.34 | 3.08556 |  | Train
Cr0.28571429Nb0.25714286Ni0.22857143V0.22857143 |  |  | 4.303582 |  | 196.7085 |  |  |  | bcc | birchmurnaghan | 0.02844691 | not included | 3.054812 |  |  | -3698.842 | 2.842348 |  | Train
Cr0.28571429Nb0.25714286Ni0.22857143V0.22857143 |  |  | 6.756277 |  | 139.9492 |  |  |  | fcc | birchmurnaghan | 0.02340127 | not included | 3.883696 |  |  | -3698.828 | 2.868103 |  | Train
Cr0.29411765Nb0.26470588Ti0.17647059Zr0.26470588 |  |  | 4.418605 |  | 105.1018 |  |  |  | bcc | birchmurnaghan | 0.02901966 | not included | 3.309218 |  |  | -4845.73 | 3.079061 |  | Train
Cr0.29411765Nb0.26470588Ti0.17647059Zr0.26470588 |  |  | 4.166337 |  | 109.3663 |  |  |  | fcc | birchmurnaghan | 0.02391595 | not included | 4.228938 |  |  | -4845.72 | 3.123063 |  | Train
Cr0.28571429Nb0.25714286V0.28571429Zr0.17142857 |  |  | 6.6906 |  | 157.5392 |  |  |  | bcc | birchmurnaghan | 0.03238959 | not included | 3.194802 |  |  | -4344.9 | 2.972602 |  | Train
Cr0.28571429Nb0.25714286V0.28571429Zr0.17142857 |  |  | 4.259287 |  | 127.6321 |  |  |  | fcc | birchmurnaghan | 0.02914067 | not included | 4.103742 |  |  | -4344.882 | 3.030606 |  | Train
Cr0.43478261Ni0.26086957V0.08695652W0.2173913 |  |  | 4.502325 |  | 230.3296 |  |  |  | bcc | birchmurnaghan | 0.03345624 | not included | 2.980479 |  |  | -8932.617 | 2.773186 |  | Train
Cr0.43478261Ni0.26086957V0.08695652W0.2173913 |  |  | 5.055479 |  | 212.7954 |  |  |  | fcc | birchmurnaghan | 0.02157156 | not included | 3.76824 |  |  | -8932.606 | 2.782839 |  | Train
Cr0.32258065Ni0.22580645V0.22580645Zr0.22580645 |  |  | 5.194082 |  | 141.4054 |  |  |  | bcc | birchmurnaghan | 0.04168981 | not included | 3.121095 |  |  | -3420.091 | 2.904022 |  | Train
Cr0.32258065Ni0.22580645V0.22580645Zr0.22580645 |  |  | 3.282281 |  | 118.2981 |  |  |  | fcc | birchmurnaghan | 0.03715359 | not included | 3.989308 |  |  | -3420.083 | 2.946097 |  | Train
Cr0.43478261Ti0.17391304V0.2173913W0.17391304 |  |  | 7.336835 |  | 161.1528 |  |  |  | fcc | birchmurnaghan | 0.01543941 | not included | 3.865515 |  |  | -7249.028 | 2.854676 |  | Train
Cr0.33333333Ti0.23333333V0.13333333W0.3 |  |  | 6.780426 |  | 153.1026 |  |  |  | fcc | birchmurnaghan | 0.01639859 | not included | 3.943063 |  |  | -11033.65 | 2.911945 |  | Train
Cr0.33333333V0.06666667W0.33333333Zr0.26666667 |  |  | 5.976686 |  | 201.9089 |  |  |  | bcc | birchmurnaghan | 0.0353564 | not included | 3.207373 |  |  | -13541.12 | 2.984298 |  | Train
Cr0.33333333V0.06666667W0.33333333Zr0.26666667 |  |  | 4.353979 |  | 147.7465 |  |  |  | fcc | birchmurnaghan | 0.03307007 | not included | 4.122352 |  |  | -13541.1 | 3.04435 |  | Train
Cr0.41666667V0.125W0.33333333Zr0.125 |  |  | 4.41895 |  | 227.291 |  |  |  | bcc | birchmurnaghan | 0.03066926 | not included | 3.124319 |  |  | -12827.07 | 2.907021 |  | Train
Cr0.41666667V0.125W0.33333333Zr0.125 |  |  | 5.948482 |  | 143.9788 |  |  |  | fcc | birchmurnaghan | 0.03088199 | not included | 4.005932 |  |  | -12827.04 | 2.958374 |  | Train
Cr0.3030303V0.24242424W0.21212121Zr0.24242424 |  |  | 5.725109 |  | 188.0902 |  |  |  | bcc | birchmurnaghan | 0.03524264 | not included | 3.184456 |  |  | -9694.899 | 2.962975 |  | Train
Cr0.3030303V0.24242424W0.21212121Zr0.24242424 |  |  | 4.525907 |  | 139.6937 |  |  |  | fcc | birchmurnaghan | 0.03328422 | not included | 4.087459 |  |  | -9694.878 | 3.018582 |  | Train
Cu0.07692308Fe0.07692308Mo0.07692308Ni0.76923077 |  |  | 4.794684 |  | 189.2877 |  |  |  | bcc | birchmurnaghan | 0.01196466 | not included | 2.868623 |  |  | -3409.463 | 2.669109 |  | Train
Cu0.07692308Fe0.07692308Mo0.07692308Ni0.76923077 |  |  | 4.805016 |  | 191.291 |  |  |  | fcc | birchmurnaghan | 0.01059127 | not included | 3.605817 |  |  | -3409.466 | 2.66289 |  | Train
Cu0.0625Hf0.1875Ni0.625Zr0.125 |  |  | -3.195144 |  | -8872.567 |  |  |  | bcc | birchmurnaghan | 0.2878032 | not included | 3.080487 |  |  | -8686.758 | 2.866238 |  | Train
Cu0.0625Hf0.1875Ni0.625Zr0.125 |  |  | 12.09099 |  | 194.3169 |  |  |  | fcc | birchmurnaghan | 0.03723566 | not included | 3.910388 |  |  | -8687.013 | 2.887815 |  | Train
Cu0.03571429Hf0.25V0.35714286Zr0.35714286 |  |  | 4.620999 |  | 101.4741 |  |  |  | bcc | birchmurnaghan | 0.0283189 | not included | 3.39743 |  |  | -10903.04 | 3.161137 |  | Train
Cu0.03571429Hf0.25V0.35714286Zr0.35714286 |  |  | 5.809285 |  | 110.006 |  |  |  | fcc | birchmurnaghan | 0.02706766 | not included | 4.292996 |  |  | -10903.04 | 3.17037 |  | Train
Cu0.03846154Hf0.34615385Nb0.23076923Zr0.38461538 |  |  | 2.226696 |  | 117.6895 |  |  |  | bcc | birchmurnaghan | 0.008276657 | not included | 3.487281 |  |  | -15125.4 | 3.244739 |  | Train
Cu0.03846154Hf0.34615385Nb0.23076923Zr0.38461538 |  |  | 3.476943 |  | 123.7639 |  |  |  | fcc | birchmurnaghan | 0.007235919 | not included | 4.415428 |  |  | -15125.4 | 3.260786 |  | Train
Cu0.05263158Mn0.21052632Ni0.52631579V0.21052632 |  |  | 4.654301 |  | 166.7631 |  |  |  | bcc | birchmurnaghan | 0.0009660547 | not included | 2.867819 |  |  | -2662.717 | 2.668361 |  | Train
Cu0.04166667Mn0.20833333Mo0.33333333Nb0.41666667 |  |  | 5.217084 |  | 170.5595 |  |  |  | bcc | birchmurnaghan | 0.01773309 | not included | 3.191875 |  |  | -6504.776 | 2.969879 |  | Train
Cu0.04166667Mn0.20833333Mo0.33333333Nb0.41666667 |  |  | 4.211988 |  | 167.1034 |  |  |  | fcc | birchmurnaghan | 0.01743373 | not included | 4.075313 |  |  | -6504.755 | 3.009612 |  | Train
Cu0.03448276Mn0.31034483Mo0.31034483Ti0.34482759 |  |  | 4.127886 |  | 136.3801 |  |  |  | fcc | birchmurnaghan | 0.01184823 | not included | 3.968288 |  |  | -3936.936 | 2.930574 |  | Train
Cu0.03703704Mn0.37037037Mo0.25925926Ni0.33333333 |  |  | 4.758268 |  | 156.0611 |  |  |  | bcc | birchmurnaghan | 0.02683102 | not included | 3.002667 |  |  | -4096.675 | 2.79383 |  | Train
Cu0.03703704Mn0.37037037Mo0.25925926Ni0.33333333 |  |  | 4.469195 |  | 151.9967 |  |  |  | fcc | birchmurnaghan | 0.02157263 | not included | 3.78077 |  |  | -4096.674 | 2.792092 |  | Train
Cu0.04761905Mo0.47619048Ni0.0952381Zr0.38095238 |  |  | 4.725281 |  | 170.1299 |  |  |  | bcc | birchmurnaghan | 0.02327884 | not included | 3.29243 |  |  | -7041.484 | 3.06344 |  | Train
Cu0.04761905Mo0.47619048Ni0.0952381Zr0.38095238 |  |  | 4.573495 |  | 158.486 |  |  |  | fcc | birchmurnaghan | 0.02538247 | not included | 4.176638 |  |  | -7041.466 | 3.08444 |  | Train
Cu0.06666667Nb0.2V0.66666667W0.06666667 |  |  | 4.229041 |  | 185.372 |  |  |  | bcc | birchmurnaghan | 0.01768958 | not included | 3.108214 |  |  | -5155.397 | 2.892037 |  | Train
Cu0.06666667Nb0.2V0.66666667W0.06666667 |  |  | 4.13551 |  | 176.2927 |  |  |  | fcc | birchmurnaghan | 0.01571633 | not included | 3.952523 |  |  | -5155.378 | 2.918931 |  | Train
Cu0.05263158Nb0.31578947Ni0.52631579V0.10526316 |  |  | 4.623212 |  | 176.2598 |  |  |  | bcc | birchmurnaghan | 0.03155537 | not included | 3.075267 |  |  | -4387.81 | 2.861381 |  | Train
Cu0.05263158Nb0.31578947Ni0.52631579V0.10526316 |  |  | 4.419668 |  | 173.3388 |  |  |  | fcc | birchmurnaghan | 0.027227 | not included | 3.875907 |  |  | -4387.808 | 2.862351 |  | Train
Cu0.03703704Nb0.37037037Ni0.33333333W0.25925926 |  |  | 4.78427 |  | 197.481 |  |  |  | bcc | birchmurnaghan | 0.03742899 | not included | 3.166573 |  |  | -12350.58 | 2.946336 |  | Train
Cu0.03703704Nb0.37037037Ni0.33333333W0.25925926 |  |  | 4.657347 |  | 189.8052 |  |  |  | fcc | birchmurnaghan | 0.03013695 | not included | 4.002118 |  |  | -12350.57 | 2.955557 |  | Train
Cu0.05882353Nb0.58823529Ti0.11764706W0.23529412 |  |  | 4.224301 |  | 189.6717 |  |  |  | bcc | birchmurnaghan | 0.009652725 | not included | 3.265757 |  |  | -12516.84 | 3.038622 |  | Train
Cu0.05882353Nb0.58823529Ti0.11764706W0.23529412 |  |  | 4.089436 |  | 179.3742 |  |  |  | fcc | birchmurnaghan | 0.009210098 | not included | 4.154738 |  |  | -12516.81 | 3.068267 |  | Train
Cu0.04166667Ni0.20833333W0.33333333Zr0.41666667 |  |  | 4.861427 |  | 165.6551 |  |  |  | bcc | birchmurnaghan | 0.03588125 | not included | 3.300213 |  |  | -14565.27 | 3.070682 |  | Train
Cu0.04166667Ni0.20833333W0.33333333Zr0.41666667 |  |  | 4.679431 |  | 156.8102 |  |  |  | fcc | birchmurnaghan | 0.03583257 | not included | 4.180085 |  |  | -14565.26 | 3.086986 |  | Train
Cu0.03571429Ni0.28571429W0.35714286Zr0.32142857 |  |  | 4.826825 |  | 177.4345 |  |  |  | bcc | birchmurnaghan | 0.04137613 | not included | 3.252149 |  |  | -14852.28 | 3.025961 |  | Train
Cu0.03571429Ni0.28571429W0.35714286Zr0.32142857 |  |  | 4.68383 |  | 169.2498 |  |  |  | fcc | birchmurnaghan | 0.03931286 | not included | 4.11328 |  |  | -14852.27 | 3.03765 |  | Train
Cu0.1Fe0.2Mo0.2Nb0.5 |  |  | 4.624799 |  | 176.8073 |  |  |  | bcc | birchmurnaghan | 0.02663591 | not included | 3.201988 |  |  | -6280.42 | 2.979288 |  | Train
Cu0.1Fe0.2Mo0.2Nb0.5 |  |  | 6.129163 |  | 144.1368 |  |  |  | fcc | birchmurnaghan | 0.02444471 | not included | 4.068917 |  |  | -6280.403 | 3.004888 |  | Train
Cu0.08Fe0.2Mo0.4Ni0.32 |  |  | 4.792654 |  | 195.4373 |  |  |  | bcc | birchmurnaghan | 0.03515687 | not included | 3.033042 |  |  | -4986.904 | 2.822092 |  | Train
Cu0.08Fe0.2Mo0.4Ni0.32 |  |  | 4.659229 |  | 190.8774 |  |  |  | fcc | birchmurnaghan | 0.02629299 | not included | 3.818924 |  |  | -4986.901 | 2.820269 |  | Train
Cu0.1Fe0.35Nb0.05Ti0.5 |  |  | 4.13777 |  | 119.1438 |  |  |  | fcc | birchmurnaghan | 0.01286468 | not included | 3.901472 |  |  | -2457.818 | 2.881231 |  | Train
Cu0.10526316Hf0.05263158Mo0.52631579Nb0.31578947 |  |  | 4.458522 |  | 205.5557 |  |  |  | bcc | birchmurnaghan | 0.01512461 | not included | 3.220893 |  |  | -8595.757 | 2.996878 |  | Train
Cu0.10526316Hf0.05263158Mo0.52631579Nb0.31578947 |  |  | 4.23826 |  | 191.2448 |  |  |  | fcc | birchmurnaghan | 0.01494177 | not included | 4.088592 |  |  | -8595.731 | 3.019418 |  | Train
Cu0.08333333Hf0.41666667V0.375W0.125 |  |  | 4.792676 |  | 146.6584 |  |  |  | bcc | birchmurnaghan | 0.03076899 | not included | 3.278744 |  |  | -17562.61 | 3.050705 |  | Train
Cu0.08333333Hf0.41666667V0.375W0.125 |  |  | 3.729451 |  | 149.2011 |  |  |  | fcc | birchmurnaghan | 0.02873872 | not included | 4.15879 |  |  | -17562.6 | 3.071259 |  | Train
Cu0.11111111Mn0.05555556Nb0.55555556Ti0.27777778 |  |  | 4.152096 |  | 143.7575 |  |  |  | bcc | birchmurnaghan | 0.01605844 | not included | 3.263979 |  |  | -5213.149 | 3.036968 |  | Train
Cu0.11111111Mn0.05555556Nb0.55555556Ti0.27777778 |  |  | 4.159496 |  | 139.604 |  |  |  | fcc | birchmurnaghan | 0.01386305 | not included | 4.148411 |  |  | -5213.138 | 3.063594 |  | Train
Cu0.11111111Mn0.22222222W0.55555556Zr0.11111111 |  |  | 4.373349 |  | 193.0352 |  |  |  | bcc | birchmurnaghan | 0.03981229 | not included | 3.183672 |  |  | -19628.99 | 2.962246 |  | Train
Cu0.11111111Mn0.22222222W0.55555556Zr0.11111111 |  |  | 4.351329 |  | 188.4486 |  |  |  | fcc | birchmurnaghan | 0.0335382 | not included | 4.042986 |  |  | -19628.97 | 2.985739 |  | Train
Cu0.09090909Mn0.40909091Ti0.04545455W0.45454545 |  |  | 5.452962 |  | 166.0188 |  |  |  | bcc | birchmurnaghan | 0.03645457 | not included | 3.095491 |  |  | -16005.49 | 2.880198 |  | Train
Cu0.09090909Mn0.40909091Ti0.04545455W0.45454545 |  |  | 4.075353 |  | 167.0683 |  |  |  | fcc | birchmurnaghan | 0.03029282 | not included | 3.938581 |  |  | -16005.48 | 2.908636 |  | Train
Cu0.07142857Mn0.35714286W0.21428571Zr0.35714286 |  |  | 4.083354 |  | 123.384 |  |  |  | bcc | birchmurnaghan | 0.03876533 | not included | 3.288992 |  |  | -10543 | 3.060241 |  | Train
Cu0.07142857Mn0.35714286W0.21428571Zr0.35714286 |  |  | 4.406991 |  | 123.4852 |  |  |  | fcc | birchmurnaghan | 0.03831634 | not included | 4.1796 |  |  | -10542.99 | 3.086628 |  | Train
Cu0.08333333Mn0.41666667Ni0.41666667V0.08333333 |  |  | 4.443717 |  | 136.1816 |  |  |  | bcc | birchmurnaghan | 0.00323395 | not included | 2.874234 |  |  | -2666.864 | 2.67433 |  | Train
Cu0.07692308Mo0.38461538Ni0.34615385Zr0.19230769 |  |  | 4.746832 |  | 178.4864 |  |  |  | bcc | birchmurnaghan | 0.03922272 | not included | 3.171959 |  |  | -5807.751 | 2.951348 |  | Train
Cu0.07692308Mo0.38461538Ni0.34615385Zr0.19230769 |  |  | 4.808049 |  | 171.4728 |  |  |  | fcc | birchmurnaghan | 0.03483207 | not included | 4.002471 |  |  | -5807.744 | 2.955818 |  | Train
Cu0.0952381Mo0.47619048V0.14285714W0.28571429 |  |  | 4.417229 |  | 243.3979 |  |  |  | bcc | birchmurnaghan | 0.0176199 | not included | 3.149499 |  |  | -13689.68 | 2.93045 |  | Train
Cu0.0952381Mo0.47619048V0.14285714W0.28571429 |  |  | 4.215836 |  | 228.5906 |  |  |  | fcc | birchmurnaghan | 0.01424891 | not included | 3.99352 |  |  | -13689.65 | 2.949208 |  | Train
Cu0.07692308Nb0.30769231Ni0.23076923Ti0.38461538 |  |  | 4.468899 |  | 144.2335 |  |  |  | bcc | birchmurnaghan | 0.0148473 | not included | 3.182083 |  |  | -3968.216 | 2.960767 |  | Train
Cu0.07692308Nb0.30769231Ni0.23076923Ti0.38461538 |  |  | 4.373232 |  | 139.0896 |  |  |  | fcc | birchmurnaghan | 0.01637921 | not included | 4.029181 |  |  | -3968.209 | 2.975544 |  | Train
Cu0.08695652Nb0.34782609Ti0.43478261V0.13043478 |  |  | 4.055721 |  | 137.1775 |  |  |  | fcc | birchmurnaghan | 0.01081418 | not included | 4.10969 |  |  | -3939.513 | 3.034999 |  | Train
Cu0.08333333Nb0.41666667Ti0.125V0.375 |  |  | 4.355024 |  | 164.6528 |  |  |  | bcc | birchmurnaghan | 0.01968317 | not included | 3.195623 |  |  | -4382.303 | 2.973366 |  | Train
Cu0.08333333Nb0.41666667Ti0.125V0.375 |  |  | 4.21869 |  | 156.8825 |  |  |  | fcc | birchmurnaghan | 0.01691036 | not included | 4.060443 |  |  | -4382.289 | 2.99863 |  | Train
Cu0.07142857Ni0.35714286V0.35714286W0.21428571 |  |  | 4.534237 |  | 201.2799 |  |  |  | bcc | birchmurnaghan | 0.0274661 | not included | 3.011884 |  |  | -8908.278 | 2.802406 |  | Train
Cu0.07142857Ni0.35714286V0.35714286W0.21428571 |  |  | 4.483133 |  | 196.4974 |  |  |  | fcc | birchmurnaghan | 0.02006209 | not included | 3.803093 |  |  | -8908.272 | 2.808578 |  | Train
Cu0.13043478Fe0.17391304V0.43478261Zr0.26086957 |  |  | 4.292888 |  | 137.0801 |  |  |  | bcc | birchmurnaghan | 0.03800605 | not included | 3.183875 |  |  | -3575.964 | 2.962435 |  | Train
Cu0.13043478Fe0.17391304V0.43478261Zr0.26086957 |  |  | 4.593866 |  | 131.1632 |  |  |  | fcc | birchmurnaghan | 0.03765901 | not included | 4.040855 |  |  | -3575.957 | 2.984165 |  | Train
Cu0.14285714Fe0.33333333Hf0.04761905Mn0.47619048 |  |  | 5.081599 |  | 103.3032 |  |  |  | bcc | birchmurnaghan | 0.01740975 | not included | 2.933924 |  |  | -3872.682 | 2.729868 |  | Train
Cu0.14285714Fe0.33333333Hf0.04761905Mn0.47619048 |  |  | 5.085647 |  | 83.42688 |  |  |  | fcc | birchmurnaghan | 0.02021978 | not included | 3.693738 |  |  | -3872.682 | 2.727819 |  | Train
Cu0.1Fe0.33333333Nb0.33333333W0.23333333 |  |  | 4.7386 |  | 182.7517 |  |  |  | bcc | birchmurnaghan | 0.03716843 | not included | 3.156618 |  |  | -11276.54 | 2.937074 |  | Train
Cu0.1Fe0.33333333Nb0.33333333W0.23333333 |  |  | 4.359634 |  | 172.3338 |  |  |  | fcc | birchmurnaghan | 0.03301307 | not included | 3.998828 |  |  | -11276.53 | 2.953128 |  | Train
Cu0.13043478Fe0.43478261Ti0.30434783W0.13043478 |  |  | 4.682766 |  | 148.365 |  |  |  | bcc | birchmurnaghan | 0.01651264 | not included | 3.029921 |  |  | -6269.972 | 2.819188 |  | Train
Cu0.13043478Fe0.43478261Ti0.30434783W0.13043478 |  |  | 4.34122 |  | 139.3651 |  |  |  | fcc | birchmurnaghan | 0.01961083 | not included | 3.842844 |  |  | -6269.966 | 2.837933 |  | Train
Cu0.13043478Hf0.13043478Mo0.43478261Zr0.30434783 |  |  | 4.413702 |  | 160.3374 |  |  |  | bcc | birchmurnaghan | 0.02407135 | not included | 3.317042 |  |  | -10079.28 | 3.08634 |  | Train
Cu0.13043478Hf0.13043478Mo0.43478261Zr0.30434783 |  |  | 4.186614 |  | 153.4033 |  |  |  | fcc | birchmurnaghan | 0.0249948 | not included | 4.207926 |  |  | -10079.26 | 3.107546 |  | Train
Cu0.11538462Hf0.11538462Nb0.38461538Ti0.38461538 |  |  | 3.894529 |  | 132.573 |  |  |  | fcc | birchmurnaghan | 0.01291832 | not included | 4.184733 |  |  | -7476.522 | 3.090419 |  | Train
Cu0.12Hf0.12Ti0.36V0.4 |  |  | 4.00833 |  | 134.7337 |  |  |  | bcc | birchmurnaghan | 0.01858962 | not included | 3.167431 |  |  | -5394.896 | 2.947134 |  | Train
Cu0.12Hf0.12Ti0.36V0.4 |  |  | 3.965562 |  | 131.9303 |  |  |  | fcc | birchmurnaghan | 0.01729706 | not included | 4.016229 |  |  | -5394.89 | 2.965979 |  | Train
Cu0.14285714Hf0.23809524Nb0.47619048W0.14285714 |  |  | 4.103563 |  | 162.6213 |  |  |  | bcc | birchmurnaghan | 0.02287875 | not included | 3.315297 |  |  | -15916.77 | 3.084717 |  | Train
Cu0.14285714Hf0.23809524Nb0.47619048W0.14285714 |  |  | 3.833803 |  | 158.9877 |  |  |  | fcc | birchmurnaghan | 0.01979247 | not included | 4.208062 |  |  | -15916.75 | 3.107647 |  | Train
Cu0.11538462Hf0.23076923Nb0.26923077Ti0.38461538 |  |  | 3.86468 |  | 127.7643 |  |  |  | bcc | birchmurnaghan | 0.01557932 | not included | 3.327413 |  |  | -10047.78 | 3.09599 |  | Train
Cu0.11538462Hf0.23076923Nb0.26923077Ti0.38461538 |  |  | 3.698666 |  | 127.3755 |  |  |  | fcc | birchmurnaghan | 0.01458642 | not included | 4.216273 |  |  | -10047.78 | 3.113711 |  | Train
Cu0.11538462Hf0.26923077Ni0.38461538V0.23076923 |  |  | 4.420284 |  | 149.2628 |  |  |  | bcc | birchmurnaghan | 0.03268401 | not included | 3.131686 |  |  | -10141.5 | 2.913876 |  | Train
Cu0.11538462Hf0.26923077Ni0.38461538V0.23076923 |  |  | 4.176012 |  | 146.8715 |  |  |  | fcc | birchmurnaghan | 0.03432162 | not included | 3.952095 |  |  | -10141.5 | 2.918615 |  | Train
Cu0.10714286Hf0.28571429Ni0.25Ti0.35714286 |  |  | 4.003302 |  | 124.3382 |  |  |  | bcc | birchmurnaghan | 0.01956277 | not included | 3.235579 |  |  | -10344.54 | 3.010543 |  | Train
Cu0.10714286Hf0.28571429Ni0.25Ti0.35714286 |  |  | 3.907093 |  | 122.9291 |  |  |  | fcc | birchmurnaghan | 0.02560856 | not included | 4.090823 |  |  | -10344.53 | 3.021066 |  | Train
Cu0.11538462Hf0.38461538Mo0.15384615V0.34615385 |  |  | 4.372464 |  | 147.981 |  |  |  | bcc | birchmurnaghan | 0.02967891 | not included | 3.26123 |  |  | -13883.35 | 3.03441 |  | Train
Cu0.11538462Hf0.38461538Mo0.15384615V0.34615385 |  |  | 3.935254 |  | 146.9218 |  |  |  | fcc | birchmurnaghan | 0.02856618 | not included | 4.135872 |  |  | -13883.34 | 3.054335 |  | Train
Cu0.12Mn0.28V0.4W0.2 |  |  | 7.206033 |  | 197.3085 |  |  |  | bcc | birchmurnaghan | 0.02094995 | not included | 3.00232 |  |  | -8272 | 2.793507 |  | Train
Cu0.12Mn0.28V0.4W0.2 |  |  | 4.076031 |  | 159.1489 |  |  |  | fcc | birchmurnaghan | 0.02064853 | not included | 3.847716 |  |  | -8271.986 | 2.841532 |  | Train
Cu0.16666667Mo0.16666667V0.11111111W0.55555556 |  |  | 4.406146 |  | 243.9568 |  |  |  | bcc | birchmurnaghan | 0.03172796 | not included | 3.153591 |  |  | -20083.45 | 2.934258 |  | Train
Cu0.16666667Mo0.16666667V0.11111111W0.55555556 |  |  | 4.343489 |  | 231.9563 |  |  |  | fcc | birchmurnaghan | 0.02345897 | not included | 3.993454 |  |  | -20083.42 | 2.949159 |  | Train
Cu0.13636364Mo0.45454545Ni0.13636364W0.27272727 |  |  | 4.581485 |  | 231.9042 |  |  |  | bcc | birchmurnaghan | 0.0371505 | not included | 3.133648 |  |  | -13362.01 | 2.915701 |  | Train
Cu0.13636364Mo0.45454545Ni0.13636364W0.27272727 |  |  | 4.47284 |  | 222.8285 |  |  |  | fcc | birchmurnaghan | 0.02518378 | not included | 3.959899 |  |  | -13362 | 2.924378 |  | Train
Cu0.11111111Ni0.33333333V0.18518519W0.37037037 |  |  | 4.612577 |  | 211.3067 |  |  |  | bcc | birchmurnaghan | 0.04163126 | not included | 3.059508 |  |  | -13675.44 | 2.846718 |  | Train
Cu0.11111111Ni0.33333333V0.18518519W0.37037037 |  |  | 4.544955 |  | 206.4365 |  |  |  | fcc | birchmurnaghan | 0.03104485 | not included | 3.861053 |  |  | -13675.43 | 2.851381 |  | Train
Cu0.18181818Fe0.18181818Ni0.45454545V0.18181818 |  |  | 4.744993 |  | 177.8603 |  |  |  | bcc | birchmurnaghan | 0.002868966 | not included | 2.861195 |  |  | -2792.202 | 2.662197 |  | Train
Cu0.18181818Fe0.27272727Hf0.09090909Ti0.45454545 |  |  | 4.421821 |  | 112.4322 |  |  |  | fcc | birchmurnaghan | 0.02004494 | not included | 3.955661 |  |  | -4797.302 | 2.921249 |  | Train
Cu0.12121212Fe0.27272727Ni0.3030303Ti0.3030303 |  |  | 4.675941 |  | 146.1071 |  |  |  | fcc | birchmurnaghan | 0.003980556 | not included | 3.722077 |  |  | -2534.948 | 2.748747 |  | Train
Cu0.14814815Fe0.33333333Ti0.37037037Zr0.14814815 |  |  | 3.858641 |  | 113.1957 |  |  |  | bcc | birchmurnaghan | 0.02187302 | not included | 3.157543 |  |  | -3037.291 | 2.937935 |  | Train
Cu0.14814815Fe0.33333333Ti0.37037037Zr0.14814815 |  |  | 3.740109 |  | 111.8921 |  |  |  | fcc | birchmurnaghan | 0.0274169 | not included | 4.008612 |  |  | -3037.287 | 2.960353 |  | Train
Cu0.22222222Fe0.55555556Hf0.16666667Mo0.05555556 |  |  | 4.327164 |  | 141.2656 |  |  |  | bcc | birchmurnaghan | 0.03551479 | not included | 3.067899 |  |  | -7616.218 | 2.854525 |  | Train
Cu0.22222222Fe0.55555556Hf0.16666667Mo0.05555556 |  |  | 3.950756 |  | 135.8967 |  |  |  | fcc | birchmurnaghan | 0.03784892 | not included | 3.869443 |  |  | -7616.216 | 2.857577 |  | Train
Cu0.14814815Fe0.37037037Hf0.2962963Ti0.18518519 |  |  | 4.250216 |  | 117.6991 |  |  |  | bcc | birchmurnaghan | 0.03038976 | not included | 3.19683 |  |  | -10687.32 | 2.974489 |  | Train
Cu0.14814815Fe0.37037037Hf0.2962963Ti0.18518519 |  |  | 4.042279 |  | 116.043 |  |  |  | fcc | birchmurnaghan | 0.03596132 | not included | 4.054825 |  |  | -10687.32 | 2.994481 |  | Train
Cu0.19047619Fe0.47619048Mn0.28571429V0.04761905 |  |  | 4.985915 |  | 135.9565 |  |  |  | bcc | birchmurnaghan | 0.007839454 | not included | 2.863924 |  |  | -2594.497 | 2.664737 |  | Train
Cu0.19047619Fe0.47619048Mn0.28571429V0.04761905 |  |  | 4.658833 |  | 118.4332 |  |  |  | fcc | birchmurnaghan | 0.008761532 | not included | 3.588196 |  |  | -2594.497 | 2.649877 |  | Train
Cu0.19047619Fe0.47619048Mo0.28571429Ti0.04761905 |  |  | 4.81126 |  | 170.0151 |  |  |  | bcc | birchmurnaghan | 0.03003313 | not included | 3.020651 |  |  | -4238.926 | 2.810563 |  | Train
Cu0.19047619Fe0.47619048Mo0.28571429Ti0.04761905 |  |  | 4.507813 |  | 161.1513 |  |  |  | fcc | birchmurnaghan | 0.02598896 | not included | 3.807176 |  |  | -4238.922 | 2.811593 |  | Train
Cu0.125Hf0.28125Mo0.3125W0.28125 |  |  | 4.223006 |  | 196.6025 |  |  |  | bcc | birchmurnaghan | 0.02394066 | not included | 3.251927 |  |  | -20535.92 | 3.025754 |  | Train
Cu0.125Hf0.28125Mo0.3125W0.28125 |  |  | 3.95653 |  | 189.3675 |  |  |  | fcc | birchmurnaghan | 0.02290061 | not included | 4.126033 |  |  | -20535.9 | 3.047068 |  | Train
Cu0.16Hf0.4Ni0.4V0.04 |  |  | 4.399078 |  | 138.537 |  |  |  | bcc | birchmurnaghan | 0.03499662 | not included | 3.207074 |  |  | -13900.52 | 2.984021 |  | Train
Cu0.16Hf0.4Ni0.4V0.04 |  |  | 4.18916 |  | 137.9166 |  |  |  | fcc | birchmurnaghan | 0.0400128 | not included | 4.045427 |  |  | -13900.52 | 2.987541 |  | Train
Cu0.125Mn0.25Ni0.3125V0.3125 |  |  | 4.418615 |  | 153.3211 |  |  |  | fcc | birchmurnaghan | 0.003067893 | not included | 3.649037 |  |  | -2536.221 | 2.694808 |  | Train
Cu0.125Mn0.3125Nb0.28125V0.28125 |  |  | 9.537644 |  | 123.8015 |  |  |  | bcc | birchmurnaghan | 0.02762608 | not included | 3.082944 |  |  | -3822.566 | 2.868524 |  | Train
Cu0.125Mn0.3125Nb0.28125V0.28125 |  |  | 4.072794 |  | 137.3278 |  |  |  | fcc | birchmurnaghan | 0.02599491 | not included | 3.949205 |  |  | -3822.556 | 2.916481 |  | Train
Cu0.13793103Mo0.24137931Ti0.27586207W0.34482759 |  |  | 4.287281 |  | 205.1026 |  |  |  | bcc | birchmurnaghan | 0.01739674 | not included | 3.171714 |  |  | -14010.48 | 2.95112 |  | Train
Cu0.13793103Mo0.24137931Ti0.27586207W0.34482759 |  |  | 4.188271 |  | 195.7603 |  |  |  | fcc | birchmurnaghan | 0.01524976 | not included | 4.023741 |  |  | -14010.46 | 2.971526 |  | Train
Cu0.16Nb0.24Ti0.2Zr0.4 |  |  | 4.335867 |  | 119.5079 |  |  |  | bcc | birchmurnaghan | 0.02271055 | not included | 3.387868 |  |  | -5584.319 | 3.15224 |  | Train
Cu0.16Nb0.24Ti0.2Zr0.4 |  |  | 4.355662 |  | 114.4679 |  |  |  | fcc | birchmurnaghan | 0.02163367 | not included | 4.295646 |  |  | -5584.315 | 3.172327 |  | Train
Cu0.16Ti0.4V0.04Zr0.4 |  |  | 4.338134 |  | 105.4407 |  |  |  | bcc | birchmurnaghan | 0.02191724 | not included | 3.37746 |  |  | -4167.962 | 3.142557 |  | Train
Cu0.16Ti0.4V0.04Zr0.4 |  |  | 4.643652 |  | 102.8982 |  |  |  | fcc | birchmurnaghan | 0.02308754 | not included | 4.274735 |  |  | -4167.961 | 3.156885 |  | Train
Cu0.22727273Fe0.09090909Mn0.45454545Ti0.22727273 |  |  | 5.387272 |  | 96.17181 |  |  |  | bcc | birchmurnaghan | 0.008179112 | not included | 2.944974 |  |  | -2425.19 | 2.740149 |  | Train
Cu0.22727273Fe0.09090909Mn0.45454545Ti0.22727273 |  |  | 4.140886 |  | 101.4554 |  |  |  | fcc | birchmurnaghan | 0.01309442 | not included | 3.758419 |  |  | -2425.187 | 2.775586 |  | Train
Cu0.2Fe0.12Ti0.4W0.28 |  |  | 4.243844 |  | 158.7348 |  |  |  | bcc | birchmurnaghan | 0.02280262 | not included | 3.133686 |  |  | -10703.63 | 2.915737 |  | Train
Cu0.2Fe0.12Ti0.4W0.28 |  |  | 4.213139 |  | 155.2432 |  |  |  | fcc | birchmurnaghan | 0.0214863 | not included | 3.974761 |  |  | -10703.62 | 2.935354 |  | Train
Cu0.16129032Fe0.32258065Nb0.32258065Zr0.19354839 |  |  | 4.896745 |  | 134.495 |  |  |  | bcc | birchmurnaghan | 0.03971149 | not included | 3.239573 |  |  | -5212.761 | 3.014259 |  | Train
Cu0.16129032Fe0.32258065Nb0.32258065Zr0.19354839 |  |  | 4.620902 |  | 128.2314 |  |  |  | fcc | birchmurnaghan | 0.03926453 | not included | 4.105428 |  |  | -5212.754 | 3.031851 |  | Train
Cu0.14285714Hf0.28571429Nb0.28571429W0.28571429 |  |  | 3.999662 |  | 172.7049 |  |  |  | bcc | birchmurnaghan | 0.02543221 | not included | 3.301139 |  |  | -20538.43 | 3.071543 |  | Train
Cu0.14285714Hf0.28571429Nb0.28571429W0.28571429 |  |  | 3.80756 |  | 169.6164 |  |  |  | fcc | birchmurnaghan | 0.02264707 | not included | 4.188969 |  |  | -20538.42 | 3.093547 |  | Train
Cu0.18518519Mn0.07407407Nb0.37037037Ti0.37037037 |  |  | 4.119302 |  | 132.0322 |  |  |  | bcc | birchmurnaghan | 0.01938453 | not included | 3.226134 |  |  | -4246.113 | 3.001755 |  | Train
Cu0.18518519Mn0.07407407Nb0.37037037Ti0.37037037 |  |  | 4.235061 |  | 129.1999 |  |  |  | fcc | birchmurnaghan | 0.0177884 | not included | 4.094139 |  |  | -4246.106 | 3.023515 |  | Train
Cu0.18518519Mn0.37037037Mo0.07407407Ni0.37037037 |  |  | 4.309497 |  | 142.915 |  |  |  | bcc | birchmurnaghan | 0.01442336 | not included | 2.927975 |  |  | -3197.822 | 2.724333 |  | Train
Cu0.2Mo0.12Ni0.4V0.28 |  |  | 4.708406 |  | 186.3048 |  |  |  | bcc | birchmurnaghan | 0.01833502 | not included | 2.950189 |  |  | -3382.189 | 2.745002 |  | Train
Cu0.2Mo0.12Ni0.4V0.28 |  |  | 4.662331 |  | 184.6735 |  |  |  | fcc | birchmurnaghan | 0.01242162 | not included | 3.717582 |  |  | -3382.188 | 2.745428 |  | Train
Cu0.26315789Mo0.52631579Ti0.10526316V0.10526316 |  |  | 4.613977 |  | 195.6331 |  |  |  | bcc | birchmurnaghan | 0.02807394 | not included | 3.119618 |  |  | -5505.264 | 2.902647 |  | Train
Cu0.26315789Mo0.52631579Ti0.10526316V0.10526316 |  |  | 4.538054 |  | 187.1488 |  |  |  | fcc | birchmurnaghan | 0.02113437 | not included | 3.946605 |  |  | -5505.251 | 2.914561 |  | Train
Cu0.31578947Fe0.10526316Mo0.05263158Ti0.52631579 |  |  | 4.315422 |  | 123.2604 |  |  |  | bcc | birchmurnaghan | 0.01023444 | not included | 3.092879 |  |  | -2635.178 | 2.877768 |  | Train
Cu0.31578947Fe0.10526316Mo0.05263158Ti0.52631579 |  |  | 4.309742 |  | 121.6239 |  |  |  | fcc | birchmurnaghan | 0.01314314 | not included | 3.918324 |  |  | -2635.175 | 2.893675 |  | Train
Cu0.23076923Fe0.15384615W0.23076923Zr0.38461538 |  |  | 4.804192 |  | 144.0828 |  |  |  | bcc | birchmurnaghan | 0.04601971 | not included | 3.290788 |  |  | -11376.73 | 3.061913 |  | Train
Cu0.23076923Fe0.15384615W0.23076923Zr0.38461538 |  |  | 4.677627 |  | 137.9587 |  |  |  | fcc | birchmurnaghan | 0.04433571 | not included | 4.166191 |  |  | -11376.72 | 3.076725 |  | Train
Cu0.1875Fe0.21875Ti0.3125V0.28125 |  |  | 4.28195 |  | 135.7119 |  |  |  | fcc | birchmurnaghan | 0.01036345 | not included | 3.820764 |  |  | -2245.419 | 2.821628 |  | Train
Cu0.2Fe0.26666667Ni0.2V0.33333333 |  |  | 4.494765 |  | 166.4263 |  |  |  | fcc | birchmurnaghan | 0.004276754 | not included | 3.64464 |  |  | -2581.618 | 2.69156 |  | Train
Cu0.21428571Fe0.35714286V0.35714286Zr0.07142857 |  |  | 1.883867 |  | 155.2079 |  |  |  | bcc | birchmurnaghan | 0.02406839 | not included | 2.991895 |  |  | -2812.036 | 2.783808 |  | Train
Cu0.21428571Fe0.35714286V0.35714286Zr0.07142857 |  |  | 2.95398 |  | 128.0785 |  |  |  | fcc | birchmurnaghan | 0.02307124 | not included | 3.793891 |  |  | -2812.031 | 2.801782 |  | Train
Cu0.26086957Fe0.43478261Hf0.26086957Mo0.04347826 |  |  | 4.495293 |  | 130.6938 |  |  |  | bcc | birchmurnaghan | 0.04011095 | not included | 3.142363 |  |  | -10193.04 | 2.92381 |  | Train
Cu0.26086957Fe0.43478261Hf0.26086957Mo0.04347826 |  |  | 4.190986 |  | 127.8051 |  |  |  | fcc | birchmurnaghan | 0.04308351 | not included | 3.968641 |  |  | -10193.04 | 2.930835 |  | Train
Cu0.20689655Fe0.34482759Mo0.24137931Ti0.20689655 |  |  | 4.703396 |  | 157.7601 |  |  |  | bcc | birchmurnaghan | 0.02149697 | not included | 3.046763 |  |  | -3877.071 | 2.834859 |  | Train
Cu0.20689655Fe0.34482759Mo0.24137931Ti0.20689655 |  |  | 4.447885 |  | 150.5398 |  |  |  | fcc | birchmurnaghan | 0.02071499 | not included | 3.853305 |  |  | -3877.066 | 2.845659 |  | Train
Cu0.19354839Fe0.32258065Ti0.29032258W0.19354839 |  |  | 4.61452 |  | 152.3548 |  |  |  | bcc | birchmurnaghan | 0.02380502 | not included | 3.06419 |  |  | -8229.538 | 2.851074 |  | Train
Cu0.19354839Fe0.32258065Ti0.29032258W0.19354839 |  |  | 4.316427 |  | 147.0081 |  |  |  | fcc | birchmurnaghan | 0.02393425 | not included | 3.882837 |  |  | -8229.532 | 2.867469 |  | Train
Cu0.17647059Fe0.29411765W0.26470588Zr0.26470588 |  |  | 4.918079 |  | 156.0643 |  |  |  | bcc | birchmurnaghan | 0.04857765 | not included | 3.221814 |  |  | -11790.69 | 2.997736 |  | Train
Cu0.17647059Fe0.29411765W0.26470588Zr0.26470588 |  |  | 4.935009 |  | 147.0564 |  |  |  | fcc | birchmurnaghan | 0.04648823 | not included | 4.077097 |  |  | -11790.68 | 3.010929 |  | Train
Cu0.28571429Hf0.19047619Nb0.04761905Zr0.47619048 |  |  | 3.913265 |  | 110.9516 |  |  |  | bcc | birchmurnaghan | 0.03045144 | not included | 3.432006 |  |  | -10477.08 | 3.193308 |  | Train
Cu0.28571429Hf0.19047619Nb0.04761905Zr0.47619048 |  |  | 4.186519 |  | 107.2083 |  |  |  | fcc | birchmurnaghan | 0.03148467 | not included | 4.344011 |  |  | -10477.08 | 3.208045 |  | Train
Cu0.26086957Hf0.2173913Mn0.08695652Nb0.43478261 |  |  | 4.290983 |  | 135.7557 |  |  |  | bcc | birchmurnaghan | 0.03477724 | not included | 3.290174 |  |  | -10980.7 | 3.061341 |  | Train
Cu0.26086957Hf0.2173913Mn0.08695652Nb0.43478261 |  |  | 4.20804 |  | 133.636 |  |  |  | fcc | birchmurnaghan | 0.03117642 | not included | 4.168129 |  |  | -10980.7 | 3.078156 |  | Train
Cu0.1875Hf0.3125Mo0.21875V0.28125 |  |  | 4.279664 |  | 156.1394 |  |  |  | bcc | birchmurnaghan | 0.03269228 | not included | 3.229186 |  |  | -12344.41 | 3.004595 |  | Train
Cu0.1875Hf0.3125Mo0.21875V0.28125 |  |  | 3.994512 |  | 153.0716 |  |  |  | fcc | birchmurnaghan | 0.03074424 | not included | 4.091854 |  |  | -12344.4 | 3.021828 |  | Train
Cu0.21428571Mn0.10714286Ni0.35714286V0.32142857 |  |  | 4.647227 |  | 168.4931 |  |  |  | fcc | birchmurnaghan | 0.003159096 | not included | 3.648768 |  |  | -2653.593 | 2.694609 |  | Train
Cu0.2Mn0.23333333Mo0.23333333Ni0.33333333 |  |  | 4.721414 |  | 162.2459 |  |  |  | bcc | birchmurnaghan | 0.02974414 | not included | 2.99628 |  |  | -4107.15 | 2.787888 |  | Train
Cu0.2Mn0.23333333Mo0.23333333Ni0.33333333 |  |  | 4.620932 |  | 160.3406 |  |  |  | fcc | birchmurnaghan | 0.02409642 | not included | 3.771151 |  |  | -4107.151 | 2.784989 |  | Train
Cu0.1875Mn0.25Mo0.3125V0.25 |  |  | 6.378713 |  | 159.2798 |  |  |  | bcc | birchmurnaghan | 0.02570312 | not included | 3.036634 |  |  | -4203.207 | 2.825435 |  | Train
Cu0.1875Mn0.25Mo0.3125V0.25 |  |  | 4.269198 |  | 160.4648 |  |  |  | fcc | birchmurnaghan | 0.02103205 | not included | 3.862631 |  |  | -4203.196 | 2.852547 |  | Train
Cu0.18181818Mn0.24242424Ni0.27272727V0.3030303 |  |  | 4.441641 |  | 151.1819 |  |  |  | fcc | birchmurnaghan | 0.004778893 | not included | 3.655662 |  |  | -2567.737 | 2.6997 |  | Train
Cu0.1875Mn0.28125Ti0.21875V0.3125 |  |  | 4.23986 |  | 123.2471 |  |  |  | fcc | birchmurnaghan | 0.01147088 | not included | 3.804898 |  |  | -2240.4 | 2.809911 |  | Train
Cu0.21428571Mn0.35714286Ni0.14285714V0.28571429 |  |  | 5.964628 |  | 135.6272 |  |  |  | bcc | birchmurnaghan | 0.008833879 | not included | 2.889312 |  |  | -2512.874 | 2.688359 |  | Train
Cu0.21428571Mn0.35714286Ni0.14285714V0.28571429 |  |  | 4.259226 |  | 132.2926 |  |  |  | fcc | birchmurnaghan | 0.007952109 | not included | 3.666486 |  |  | -2512.871 | 2.707694 |  | Train
Cu0.22222222Mo0.14814815Nb0.25925926Ni0.37037037 |  |  | 4.798811 |  | 176.0043 |  |  |  | bcc | birchmurnaghan | 0.03921603 | not included | 3.095553 |  |  | -5045.546 | 2.880256 |  | Train
Cu0.22222222Mo0.14814815Nb0.25925926Ni0.37037037 |  |  | 4.763024 |  | 172.1038 |  |  |  | fcc | birchmurnaghan | 0.03240003 | not included | 3.90075 |  |  | -5045.543 | 2.880697 |  | Train
Cu0.20689655Mo0.20689655Ni0.24137931Zr0.34482759 |  |  | 4.779163 |  | 143.692 |  |  |  | bcc | birchmurnaghan | 0.0407156 | not included | 3.25221 |  |  | -5573.763 | 3.026017 |  | Train
Cu0.20689655Mo0.20689655Ni0.24137931Zr0.34482759 |  |  | 4.671479 |  | 138.5749 |  |  |  | fcc | birchmurnaghan | 0.04041977 | not included | 4.105913 |  |  | -5573.758 | 3.03221 |  | Train
Cu0.23076923Mo0.26923077Ti0.38461538W0.11538462 |  |  | 4.348627 |  | 168.8179 |  |  |  | bcc | birchmurnaghan | 0.01868906 | not included | 3.154227 |  |  | -7354.385 | 2.934849 |  | Train
Cu0.23076923Mo0.26923077Ti0.38461538W0.11538462 |  |  | 3.554119 |  | 165.8533 |  |  |  | fcc | birchmurnaghan | 0.01637085 | not included | 3.997471 |  |  | -7354.374 | 2.952125 |  | Train
Cu0.19354839Mo0.25806452Nb0.32258065Zr0.22580645 |  |  | 4.615821 |  | 161.9636 |  |  |  | bcc | birchmurnaghan | 0.0292458 | not included | 3.290642 |  |  | -6818.953 | 3.061777 |  | Train
Cu0.19354839Mo0.25806452Nb0.32258065Zr0.22580645 |  |  | 4.455427 |  | 152.4484 |  |  |  | fcc | birchmurnaghan | 0.02649345 | not included | 4.172695 |  |  | -6818.939 | 3.081528 |  | Train
Cu0.2Mo0.26666667Ti0.33333333Zr0.2 |  |  | 4.442341 |  | 144.0569 |  |  |  | bcc | birchmurnaghan | 0.02238595 | not included | 3.255152 |  |  | -4826.414 | 3.028755 |  | Train
Cu0.2Mo0.26666667Ti0.33333333Zr0.2 |  |  | 4.380259 |  | 138.3563 |  |  |  | fcc | birchmurnaghan | 0.02237897 | not included | 4.123509 |  |  | -4826.406 | 3.045204 |  | Train
Cu0.17142857Mo0.25714286Ni0.28571429Ti0.28571429 |  |  | 4.714966 |  | 167.8877 |  |  |  | bcc | birchmurnaghan | 0.01700959 | not included | 3.067486 |  |  | -4009.189 | 2.854141 |  | Train
Cu0.17142857Mo0.25714286Ni0.28571429Ti0.28571429 |  |  | 4.573734 |  | 163.5795 |  |  |  | fcc | birchmurnaghan | 0.01539396 | not included | 3.874003 |  |  | -4009.184 | 2.860945 |  | Train
Cu0.17647059Mo0.26470588Ti0.29411765W0.26470588 |  |  | 4.309178 |  | 193.7927 |  |  |  | bcc | birchmurnaghan | 0.02002653 | not included | 3.164681 |  |  | -11782.14 | 2.944576 |  | Train
Cu0.17647059Mo0.26470588Ti0.29411765W0.26470588 |  |  | 4.204049 |  | 185.6895 |  |  |  | fcc | birchmurnaghan | 0.0170984 | not included | 4.01219 |  |  | -11782.12 | 2.962995 |  | Train
Cu0.1875Nb0.3125Ti0.25W0.25 |  |  | 4.404237 |  | 174.8702 |  |  |  | bcc | birchmurnaghan | 0.02436544 | not included | 3.219343 |  |  | -11516.29 | 2.995436 |  | Train
Cu0.1875Nb0.3125Ti0.25W0.25 |  |  | 4.282202 |  | 167.3844 |  |  |  | fcc | birchmurnaghan | 0.02037727 | not included | 4.082355 |  |  | -11516.28 | 3.014813 |  | Train
Cu0.20689655Nb0.34482759V0.24137931Zr0.20689655 |  |  | 5.031428 |  | 142.9622 |  |  |  | bcc | birchmurnaghan | 0.03581856 | not included | 3.27261 |  |  | -5263.207 | 3.044998 |  | Train
Cu0.20689655Nb0.34482759V0.24137931Zr0.20689655 |  |  | 4.725657 |  | 137.0703 |  |  |  | fcc | birchmurnaghan | 0.03157614 | not included | 4.14826 |  |  | -5263.198 | 3.063483 |  | Train
Cu0.18181818Ni0.3030303V0.21212121Zr0.3030303 |  |  | 5.38358 |  | 127.8021 |  |  |  | bcc | birchmurnaghan | 0.0395825 | not included | 3.202562 |  |  | -4109.68 | 2.979822 |  | Train
Cu0.18181818Ni0.3030303V0.21212121Zr0.3030303 |  |  | 5.746942 |  | 123.758 |  |  |  | fcc | birchmurnaghan | 0.04056057 | not included | 4.039315 |  |  | -4109.677 | 2.983027 |  | Train
Cu0.21428571Ti0.21428571W0.21428571Zr0.35714286 |  |  | 4.613007 |  | 139.8432 |  |  |  | bcc | birchmurnaghan | 0.0322786 | not included | 3.321091 |  |  | -10569.96 | 3.090108 |  | Train
Cu0.21428571Ti0.21428571W0.21428571Zr0.35714286 |  |  | 4.553749 |  | 133.9502 |  |  |  | fcc | birchmurnaghan | 0.03094174 | not included | 4.206697 |  |  | -10569.95 | 3.106638 |  | Train
Cu0.30434783Fe0.08695652Mo0.43478261W0.17391304 |  |  | 4.807242 |  | 204.653 |  |  |  | bcc | birchmurnaghan | 0.04534623 | not included | 3.11758 |  |  | -10386.83 | 2.900751 |  | Train
Cu0.30434783Fe0.08695652Mo0.43478261W0.17391304 |  |  | 4.596968 |  | 199.1699 |  |  |  | fcc | birchmurnaghan | 0.03328971 | not included | 3.936122 |  |  | -10386.82 | 2.90682 |  | Train
Cu0.24137931Fe0.10344828Mo0.34482759Ni0.31034483 |  |  | 4.859422 |  | 186.9896 |  |  |  | bcc | birchmurnaghan | 0.03805751 | not included | 3.022598 |  |  | -4794.784 | 2.812375 |  | Train
Cu0.24137931Fe0.10344828Mo0.34482759Ni0.31034483 |  |  | 4.768903 |  | 184.6121 |  |  |  | fcc | birchmurnaghan | 0.02924622 | not included | 3.805297 |  |  | -4794.783 | 2.810205 |  | Train
Cu0.22580645Fe0.16129032Hf0.29032258Ti0.32258065 |  |  | 3.98457 |  | 114.4722 |  |  |  | bcc | birchmurnaghan | 0.0263606 | not included | 3.244783 |  |  | -10467.09 | 3.019106 |  | Train
Cu0.22580645Fe0.16129032Hf0.29032258Ti0.32258065 |  |  | 3.884038 |  | 114.4821 |  |  |  | fcc | birchmurnaghan | 0.03031612 | not included | 4.110533 |  |  | -10467.08 | 3.035622 |  | Train
Cu0.23333333Fe0.2Hf0.23333333V0.33333333 |  |  | 4.020592 |  | 139.2062 |  |  |  | bcc | birchmurnaghan | 0.03644999 | not included | 3.132263 |  |  | -8965.683 | 2.914412 |  | Train
Cu0.23333333Fe0.2Hf0.23333333V0.33333333 |  |  | 4.143243 |  | 134.6564 |  |  |  | fcc | birchmurnaghan | 0.03617046 | not included | 3.967747 |  |  | -8965.678 | 2.930174 |  | Train
Cu0.21875Fe0.1875Nb0.28125V0.3125 |  |  | 4.448327 |  | 160.7414 |  |  |  | bcc | birchmurnaghan | 0.03228012 | not included | 3.099172 |  |  | -3947.265 | 2.883623 |  | Train
Cu0.21875Fe0.1875Nb0.28125V0.3125 |  |  | 4.254051 |  | 154.4544 |  |  |  | fcc | birchmurnaghan | 0.02824224 | not included | 3.926466 |  |  | -3947.257 | 2.899689 |  | Train
Cu0.21875Fe0.1875Ni0.28125V0.3125 |  |  | 4.587828 |  | 170.9287 |  |  |  | fcc | birchmurnaghan | 0.003606601 | not included | 3.639021 |  |  | -2650.291 | 2.687411 |  | Train
Cu0.20588235Fe0.23529412Ti0.29411765W0.26470588 |  |  | 4.418612 |  | 160.6863 |  |  |  | bcc | birchmurnaghan | 0.02734812 | not included | 3.095836 |  |  | -10320.44 | 2.880519 |  | Train
Cu0.20588235Fe0.23529412Ti0.29411765W0.26470588 |  |  | 4.285088 |  | 155.8564 |  |  |  | fcc | birchmurnaghan | 0.02567971 | not included | 3.923159 |  |  | -10320.43 | 2.897246 |  | Train
Cu0.21212121Fe0.27272727Nb0.3030303V0.21212121 |  |  | 4.528521 |  | 157.8445 |  |  |  | bcc | birchmurnaghan | 0.03417127 | not included | 3.101749 |  |  | -4119.47 | 2.886021 |  | Train
Cu0.21212121Fe0.27272727Nb0.3030303V0.21212121 |  |  | 4.231816 |  | 151.3981 |  |  |  | fcc | birchmurnaghan | 0.03062708 | not included | 3.92657 |  |  | -4119.463 | 2.899765 |  | Train
Cu0.21212121Fe0.3030303Hf0.24242424Ti0.24242424 |  |  | 4.199565 |  | 117.3511 |  |  |  | bcc | birchmurnaghan | 0.02831808 | not included | 3.179717 |  |  | -9196.208 | 2.958567 |  | Train
Cu0.21212121Fe0.3030303Hf0.24242424Ti0.24242424 |  |  | 4.015382 |  | 116.3609 |  |  |  | fcc | birchmurnaghan | 0.0331908 | not included | 4.029321 |  |  | -9196.205 | 2.975647 |  | Train
Cu0.22580645Fe0.32258065Nb0.22580645Zr0.22580645 |  |  | 4.95573 |  | 127.3161 |  |  |  | bcc | birchmurnaghan | 0.04274807 | not included | 3.234309 |  |  | -4921.42 | 3.009361 |  | Train
Cu0.22580645Fe0.32258065Nb0.22580645Zr0.22580645 |  |  | 4.940451 |  | 120.7692 |  |  |  | fcc | birchmurnaghan | 0.04266856 | not included | 4.092474 |  |  | -4921.416 | 3.022285 |  | Train
Cu0.26923077Fe0.38461538Ni0.19230769Ti0.15384615 |  |  | 4.903202 |  | 151.9825 |  |  |  | bcc | birchmurnaghan | 0.004059431 | not included | 2.909969 |  |  | -2718.202 | 2.707579 |  | Train
Cu0.25925926Hf0.14814815Mo0.22222222V0.37037037 |  |  | 4.463871 |  | 168.3447 |  |  |  | bcc | birchmurnaghan | 0.03362589 | not included | 3.138192 |  |  | -7830.091 | 2.919929 |  | Train
Cu0.25925926Hf0.14814815Mo0.22222222V0.37037037 |  |  | 4.327876 |  | 162.4827 |  |  |  | fcc | birchmurnaghan | 0.02906024 | not included | 3.972505 |  |  | -7830.081 | 2.933688 |  | Train
Cu0.21875Hf0.1875Nb0.28125Zr0.3125 |  |  | 3.998631 |  | 125.1136 |  |  |  | bcc | birchmurnaghan | 0.02803352 | not included | 3.397111 |  |  | -10799.05 | 3.160841 |  | Train
Cu0.21875Hf0.1875Nb0.28125Zr0.3125 |  |  | 3.980626 |  | 122.4233 |  |  |  | fcc | birchmurnaghan | 0.02637249 | not included | 4.303963 |  |  | -10799.04 | 3.178469 |  | Train
Cu0.22580645Hf0.22580645Ni0.22580645Ti0.32258065 |  |  | 4.293364 |  | 125.0687 |  |  |  | bcc | birchmurnaghan | 0.02182629 | not included | 3.189653 |  |  | -8809.587 | 2.967811 |  | Train
Cu0.22580645Hf0.22580645Ni0.22580645Ti0.32258065 |  |  | 4.200948 |  | 123.9643 |  |  |  | fcc | birchmurnaghan | 0.02676336 | not included | 4.028587 |  |  | -8809.585 | 2.975105 |  | Train
Cu0.21875Hf0.25Mo0.3125V0.21875 |  |  | 4.38606 |  | 166.2515 |  |  |  | bcc | birchmurnaghan | 0.0330887 | not included | 3.206741 |  |  | -11233.84 | 2.98371 |  | Train
Cu0.21875Hf0.25Mo0.3125V0.21875 |  |  | 4.467168 |  | 155.1272 |  |  |  | fcc | birchmurnaghan | 0.03021594 | not included | 4.063896 |  |  | -11233.83 | 3.001181 |  | Train
Cu0.20588235Hf0.23529412V0.29411765W0.26470588 |  |  | 4.338547 |  | 172.7517 |  |  |  | bcc | birchmurnaghan | 0.03866117 | not included | 3.203272 |  |  | -16902.05 | 2.980483 |  | Train
Cu0.20588235Hf0.23529412V0.29411765W0.26470588 |  |  | 5.9229 |  | 151.2637 |  |  |  | fcc | birchmurnaghan | 0.03419337 | not included | 4.060158 |  |  | -16902.03 | 2.99842 |  | Train
Cu0.20588235Hf0.29411765Mo0.23529412Ni0.26470588 |  |  | 4.401034 |  | 158.4739 |  |  |  | bcc | birchmurnaghan | 0.03826054 | not included | 3.193495 |  |  | -12273.82 | 2.971386 |  | Train
Cu0.20588235Hf0.29411765Mo0.23529412Ni0.26470588 |  |  | 4.309691 |  | 155.1242 |  |  |  | fcc | birchmurnaghan | 0.03745132 | not included | 4.030955 |  |  | -12273.82 | 2.976854 |  | Train
Cu0.22580645Hf0.32258065W0.16129032Zr0.29032258 |  |  | 3.768829 |  | 133.7761 |  |  |  | bcc | birchmurnaghan | 0.03256272 | not included | 3.386406 |  |  | -17796.52 | 3.15088 |  | Train
Cu0.22580645Hf0.32258065W0.16129032Zr0.29032258 |  |  | 3.731659 |  | 133.3133 |  |  |  | fcc | birchmurnaghan | 0.03198829 | not included | 4.286282 |  |  | -17796.52 | 3.165412 |  | Train
Cu0.21875Mn0.28125Nb0.1875Ti0.3125 |  |  | 3.605784 |  | 108.6679 |  |  |  | bcc | birchmurnaghan | 0.02069818 | not included | 3.131856 |  |  | -3344.337 | 2.914034 |  | Train
Cu0.21875Mn0.28125Nb0.1875Ti0.3125 |  |  | 4.217661 |  | 113.4749 |  |  |  | fcc | birchmurnaghan | 0.02162856 | not included | 3.980961 |  |  | -3344.333 | 2.939933 |  | Train
Cu0.24137931Mo0.06896552Nb0.34482759Ti0.34482759 |  |  | 4.340814 |  | 144.5861 |  |  |  | bcc | birchmurnaghan | 0.02141331 | not included | 3.221068 |  |  | -4576.83 | 2.997041 |  | Train
Cu0.24137931Mo0.06896552Nb0.34482759Ti0.34482759 |  |  | 4.366874 |  | 139.0613 |  |  |  | fcc | birchmurnaghan | 0.01872202 | not included | 4.080648 |  |  | -4576.822 | 3.013552 |  | Train
Cu0.24137931Mo0.17241379V0.34482759Zr0.24137931 |  |  | 4.392105 |  | 154.7224 |  |  |  | bcc | birchmurnaghan | 0.03922425 | not included | 3.209861 |  |  | -4589.217 | 2.986613 |  | Train
Cu0.24137931Mo0.17241379V0.34482759Zr0.24137931 |  |  | 4.213167 |  | 148.6105 |  |  |  | fcc | birchmurnaghan | 0.03557016 | not included | 4.062918 |  |  | -4589.208 | 3.000458 |  | Train
Cu0.21875Mo0.1875Nb0.28125Ti0.3125 |  |  | 4.363963 |  | 156.6006 |  |  |  | bcc | birchmurnaghan | 0.02007467 | not included | 3.207034 |  |  | -4931.756 | 2.983983 |  | Train
Cu0.21875Mo0.1875Nb0.28125Ti0.3125 |  |  | 4.309943 |  | 150.0551 |  |  |  | fcc | birchmurnaghan | 0.0175737 | not included | 4.064481 |  |  | -4931.745 | 3.001612 |  | Train
Cu0.22580645Mo0.19354839Nb0.32258065Zr0.25806452 |  |  | 4.63428 |  | 152.4137 |  |  |  | bcc | birchmurnaghan | 0.0320978 | not included | 3.303782 |  |  | -6636.874 | 3.074002 |  | Train
Cu0.22580645Mo0.19354839Nb0.32258065Zr0.25806452 |  |  | 4.50049 |  | 144.1063 |  |  |  | fcc | birchmurnaghan | 0.02888024 | not included | 4.187431 |  |  | -6636.863 | 3.092411 |  | Train
Cu0.21875Mo0.28125Ni0.1875W0.3125 |  |  | 4.620443 |  | 218.0246 |  |  |  | bcc | birchmurnaghan | 0.04808311 | not included | 3.109771 |  |  | -13665.11 | 2.893485 |  | Train
Cu0.21875Mo0.28125Ni0.1875W0.3125 |  |  | 4.629867 |  | 211.4061 |  |  |  | fcc | birchmurnaghan | 0.03474075 | not included | 3.924325 |  |  | -13665.1 | 2.898107 |  | Train
Cu0.29166667Mo0.41666667Nb0.08333333V0.20833333 |  |  | 4.603709 |  | 194.9585 |  |  |  | bcc | birchmurnaghan | 0.03419114 | not included | 3.114208 |  |  | -5372.533 | 2.897614 |  | Train
Cu0.29166667Mo0.41666667Nb0.08333333V0.20833333 |  |  | 4.514393 |  | 186.9785 |  |  |  | fcc | birchmurnaghan | 0.02557308 | not included | 3.937808 |  |  | -5372.521 | 2.908065 |  | Train
Cu0.26923077Mo0.38461538Nb0.11538462Zr0.23076923 |  |  | 4.757019 |  | 166.3631 |  |  |  | bcc | birchmurnaghan | 0.03742462 | not included | 3.25297 |  |  | -6545.766 | 3.026724 |  | Train
Cu0.26923077Mo0.38461538Nb0.11538462Zr0.23076923 |  |  | 4.602051 |  | 157.7378 |  |  |  | fcc | birchmurnaghan | 0.03304643 | not included | 4.116476 |  |  | -6545.754 | 3.040011 |  | Train
Cu0.22580645Nb0.22580645Ni0.32258065W0.22580645 |  |  | 4.901558 |  | 185.4187 |  |  |  | bcc | birchmurnaghan | 0.04755104 | not included | 3.11249 |  |  | -10761.46 | 2.896015 |  | Train
Cu0.22580645Nb0.22580645Ni0.32258065W0.22580645 |  |  | 4.686745 |  | 182.6489 |  |  |  | fcc | birchmurnaghan | 0.03864968 | not included | 3.924561 |  |  | -10761.45 | 2.898282 |  | Train
Cu0.21212121Nb0.27272727Ni0.21212121Ti0.3030303 |  |  | 4.584975 |  | 143.8991 |  |  |  | bcc | birchmurnaghan | 0.02144547 | not included | 3.150618 |  |  | -3944.008 | 2.931491 |  | Train
Cu0.21212121Nb0.27272727Ni0.21212121Ti0.3030303 |  |  | 4.475572 |  | 139.8076 |  |  |  | fcc | birchmurnaghan | 0.02118027 | not included | 3.981944 |  |  | -3944.004 | 2.940659 |  | Train
Cu0.22580645Ni0.25806452Ti0.19354839W0.32258065 |  |  | 4.705042 |  | 182.4265 |  |  |  | bcc | birchmurnaghan | 0.03638294 | not included | 3.08613 |  |  | -12275.15 | 2.871489 |  | Train
Cu0.22580645Ni0.25806452Ti0.19354839W0.32258065 |  |  | 4.542135 |  | 179.2657 |  |  |  | fcc | birchmurnaghan | 0.03013224 | not included | 3.895544 |  |  | -12275.14 | 2.876852 |  | Train
Cu0.25925926Ti0.22222222V0.14814815W0.37037037 |  |  | 4.403315 |  | 185.9403 |  |  |  | bcc | birchmurnaghan | 0.03219296 | not included | 3.133196 |  |  | -13483.72 | 2.915281 |  | Train
Cu0.25925926Ti0.22222222V0.14814815W0.37037037 |  |  | 4.316477 |  | 179.8783 |  |  |  | fcc | birchmurnaghan | 0.02597802 | not included | 3.967085 |  |  | -13483.71 | 2.929686 |  | Train
Cu0.20588235Ti0.29411765W0.20588235Zr0.29411765 |  |  | 4.543728 |  | 140.4268 |  |  |  | bcc | birchmurnaghan | 0.02968095 | not included | 3.301887 |  |  | -9960.731 | 3.072239 |  | Train
Cu0.20588235Ti0.29411765W0.20588235Zr0.29411765 |  |  | 4.486488 |  | 134.9596 |  |  |  | fcc | birchmurnaghan | 0.02855803 | not included | 4.182108 |  |  | -9960.725 | 3.088479 |  | Train
Cu0.2962963Fe0.03703704Mo0.37037037Nb0.2962963 |  |  | 4.689971 |  | 184.9212 |  |  |  | bcc | birchmurnaghan | 0.03799853 | not included | 3.174906 |  |  | -6334.904 | 2.95409 |  | Train
Cu0.2962963Fe0.03703704Mo0.37037037Nb0.2962963 |  |  | 4.519155 |  | 177.2293 |  |  |  | fcc | birchmurnaghan | 0.02960865 | not included | 4.014469 |  |  | -6334.892 | 2.964678 |  | Train
Cu0.27586207Fe0.03448276V0.34482759W0.34482759 |  |  | 4.482346 |  | 199.6245 |  |  |  | bcc | birchmurnaghan | 0.03940338 | not included | 3.083812 |  |  | -12801.22 | 2.869331 |  | Train
Cu0.27586207Fe0.03448276V0.34482759W0.34482759 |  |  | 4.385277 |  | 193.0662 |  |  |  | fcc | birchmurnaghan | 0.03021362 | not included | 3.901963 |  |  | -12801.21 | 2.881593 |  | Train
Cu0.26666667Fe0.1Ni0.33333333W0.3 |  |  | 4.826104 |  | 189.0391 |  |  |  | bcc | birchmurnaghan | 0.04873703 | not included | 3.026082 |  |  | -11850.67 | 2.815617 |  | Train
Cu0.26666667Fe0.1Ni0.33333333W0.3 |  |  | 4.758084 |  | 187.4286 |  |  |  | fcc | birchmurnaghan | 0.03959894 | not included | 3.81007 |  |  | -11850.67 | 2.81373 |  | Train
Cu0.25Fe0.1875Hf0.25Zr0.3125 |  |  | 2.322119 |  | 129.8002 |  |  |  | bcc | birchmurnaghan | 0.03786304 | not included | 3.352161 |  |  | -11100.92 | 3.119017 |  | Train
Cu0.25Fe0.1875Hf0.25Zr0.3125 |  |  | 4.136486 |  | 112.2829 |  |  |  | fcc | birchmurnaghan | 0.04160808 | not included | 4.243601 |  |  | -11100.92 | 3.133892 |  | Train
Cu0.25Fe0.1875Mo0.3125Ti0.25 |  |  | 4.540537 |  | 160.7501 |  |  |  | bcc | birchmurnaghan | 0.02263266 | not included | 3.087872 |  |  | -4259.925 | 2.873109 |  | Train
Cu0.25Fe0.1875Mo0.3125Ti0.25 |  |  | 4.415061 |  | 155.3593 |  |  |  | fcc | birchmurnaghan | 0.02048227 | not included | 3.90777 |  |  | -4259.918 | 2.885882 |  | Train
Cu0.25Fe0.1875Ni0.25V0.3125 |  |  | 4.586965 |  | 168.8546 |  |  |  | fcc | birchmurnaghan | 0.004615024 | not included | 3.643583 |  |  | -2658.879 | 2.69078 |  | Train
Cu0.25Fe0.21875Nb0.3125Ti0.21875 |  |  | 4.519886 |  | 138.9694 |  |  |  | bcc | birchmurnaghan | 0.02824538 | not included | 3.152875 |  |  | -4146.968 | 2.933591 |  | Train
Cu0.25Fe0.21875Nb0.3125Ti0.21875 |  |  | 4.56518 |  | 135.2272 |  |  |  | fcc | birchmurnaghan | 0.02706874 | not included | 3.992234 |  |  | -4146.962 | 2.948258 |  | Train
Cu0.23529412Fe0.20588235Ni0.26470588V0.29411765 |  |  | 4.593986 |  | 169.1113 |  |  |  | fcc | birchmurnaghan | 0.004198562 | not included | 3.637226 |  |  | -2666.767 | 2.686085 |  | Train
Cu0.22857143Fe0.22857143Mo0.28571429Zr0.25714286 |  |  | 4.847305 |  | 149.4174 |  |  |  | bcc | birchmurnaghan | 0.04272105 | not included | 3.218202 |  |  | -5508.618 | 2.994375 |  | Train
Cu0.22857143Fe0.22857143Mo0.28571429Zr0.25714286 |  |  | 4.671924 |  | 142.7078 |  |  |  | fcc | birchmurnaghan | 0.0408162 | not included | 4.069294 |  |  | -5508.611 | 3.005167 |  | Train
Cu0.22857143Fe0.22857143Ti0.28571429Zr0.25714286 |  |  | 3.925537 |  | 112.5608 |  |  |  | bcc | birchmurnaghan | 0.03005876 | not included | 3.24235 |  |  | -3680.642 | 3.016843 |  | Train
Cu0.22857143Fe0.22857143Ti0.28571429Zr0.25714286 |  |  | 4.109109 |  | 109.9766 |  |  |  | fcc | birchmurnaghan | 0.03394458 | not included | 4.105854 |  |  | -3680.639 | 3.032166 |  | Train
Cu0.25806452Fe0.32258065Hf0.09677419Ti0.32258065 |  |  | 4.38617 |  | 121.2022 |  |  |  | bcc | birchmurnaghan | 0.01859132 | not included | 3.080636 |  |  | -5132.585 | 2.866377 |  | Train
Cu0.25806452Fe0.32258065Hf0.09677419Ti0.32258065 |  |  | 4.193026 |  | 118.3072 |  |  |  | fcc | birchmurnaghan | 0.0234118 | not included | 3.902592 |  |  | -5132.583 | 2.882058 |  | Train
Cu0.24242424Fe0.3030303Hf0.21212121Zr0.24242424 |  |  | 4.296184 |  | 116.7811 |  |  |  | bcc | birchmurnaghan | 0.04177823 | not included | 3.288052 |  |  | -9718.397 | 3.059367 |  | Train
Cu0.24242424Fe0.3030303Hf0.21212121Zr0.24242424 |  |  | 4.124658 |  | 115.2665 |  |  |  | fcc | birchmurnaghan | 0.04583954 | not included | 4.159324 |  |  | -9718.395 | 3.071654 |  | Train
Cu0.24242424Fe0.3030303Mo0.3030303Ti0.15151515 |  |  | 4.764215 |  | 164.4827 |  |  |  | bcc | birchmurnaghan | 0.02695429 | not included | 3.057123 |  |  | -4288.013 | 2.844499 |  | Train
Cu0.24242424Fe0.3030303Mo0.3030303Ti0.15151515 |  |  | 4.496085 |  | 158.1126 |  |  |  | fcc | birchmurnaghan | 0.02373339 | not included | 3.862643 |  |  | -4288.007 | 2.852556 |  | Train
Cu0.25Fe0.3125Nb0.25V0.1875 |  |  | 4.473359 |  | 155.4358 |  |  |  | bcc | birchmurnaghan | 0.03422612 | not included | 3.074411 |  |  | -3888.897 | 2.860584 |  | Train
Cu0.25Fe0.3125Nb0.25V0.1875 |  |  | 4.229501 |  | 149.0044 |  |  |  | fcc | birchmurnaghan | 0.03072388 | not included | 3.886439 |  |  | -3888.892 | 2.870129 |  | Train
Cu0.27586207Fe0.34482759Ni0.10344828V0.27586207 |  |  | 4.719929 |  | 164.5206 |  |  |  | bcc | birchmurnaghan | 0.00911671 | not included | 2.890321 |  |  | -2629.618 | 2.689298 |  | Train
Cu0.27586207Fe0.34482759Ni0.10344828V0.27586207 |  |  | 4.529058 |  | 158.6938 |  |  |  | fcc | birchmurnaghan | 0.007124704 | not included | 3.641685 |  |  | -2629.617 | 2.689378 |  | Train
Cu0.25Fe0.3125Ni0.21875W0.21875 |  |  | 4.770731 |  | 175.6143 |  |  |  | bcc | birchmurnaghan | 0.04081555 | not included | 2.995326 |  |  | -9351.986 | 2.787 |  | Train
Cu0.25Fe0.3125Ni0.21875W0.21875 |  |  | 4.632283 |  | 172.6057 |  |  |  | fcc | birchmurnaghan | 0.03473527 | not included | 3.769427 |  |  | -9351.986 | 2.783715 |  | Train
Cu0.26666667Hf0.1Mo0.3Ti0.33333333 |  |  | 4.326603 |  | 152.2506 |  |  |  | bcc | birchmurnaghan | 0.02182827 | not included | 3.185354 |  |  | -6900.148 | 2.963811 |  | Train
Cu0.26666667Hf0.1Mo0.3Ti0.33333333 |  |  | 4.218693 |  | 147.7767 |  |  |  | fcc | birchmurnaghan | 0.02057831 | not included | 4.032513 |  |  | -6900.14 | 2.978004 |  | Train
Cu0.25806452Hf0.19354839Mo0.32258065W0.22580645 |  |  | 4.494357 |  | 191.5332 |  |  |  | bcc | birchmurnaghan | 0.03900826 | not included | 3.210352 |  |  | -16627.05 | 2.987071 |  | Train
Cu0.25806452Hf0.19354839Mo0.32258065W0.22580645 |  |  | 4.234559 |  | 185.1206 |  |  |  | fcc | birchmurnaghan | 0.03288435 | not included | 4.062618 |  |  | -16627.03 | 3.000237 |  | Train
Cu0.25806452Hf0.19354839Nb0.22580645W0.32258065 |  |  | 4.364883 |  | 178.0001 |  |  |  | bcc | birchmurnaghan | 0.03957816 | not included | 3.252028 |  |  | -18849.88 | 3.025848 |  | Train
Cu0.25806452Hf0.19354839Nb0.22580645W0.32258065 |  |  | 4.151743 |  | 172.8971 |  |  |  | fcc | birchmurnaghan | 0.03358316 | not included | 4.117883 |  |  | -18849.87 | 3.04105 |  | Train
Cu0.24242424Hf0.18181818Ni0.3030303V0.27272727 |  |  | 4.283706 |  | 152.1513 |  |  |  | bcc | birchmurnaghan | 0.03111689 | not included | 3.077491 |  |  | -7737.748 | 2.86345 |  | Train
Cu0.24242424Hf0.18181818Ni0.3030303V0.27272727 |  |  | 4.196631 |  | 149.8626 |  |  |  | fcc | birchmurnaghan | 0.03041775 | not included | 3.880703 |  |  | -7737.746 | 2.865893 |  | Train
Cu0.23529412Hf0.26470588W0.20588235Zr0.29411765 |  |  | 3.481387 |  | 139.3199 |  |  |  | bcc | birchmurnaghan | 0.0353714 | not included | 3.365893 |  |  | -17529.68 | 3.131794 |  | Train
Cu0.23529412Hf0.26470588W0.20588235Zr0.29411765 |  |  | 3.925191 |  | 138.022 |  |  |  | fcc | birchmurnaghan | 0.03411356 | not included | 4.259762 |  |  | -17529.68 | 3.145827 |  | Train
Cu0.33333333Mn0.16666667Mo0.08333333Ni0.41666667 |  |  | 4.838884 |  | 155.8898 |  |  |  | bcc | birchmurnaghan | 0.01591203 | not included | 2.921545 |  |  | -3435.889 | 2.71835 |  | Train
Cu0.28571429Mn0.14285714Nb0.21428571W0.35714286 |  |  | 4.607528 |  | 180.7063 |  |  |  | bcc | birchmurnaghan | 0.04774999 | not included | 3.161591 |  |  | -14485.9 | 2.941701 |  | Train
Cu0.28571429Mn0.14285714Nb0.21428571W0.35714286 |  |  | 4.440182 |  | 177.4391 |  |  |  | fcc | birchmurnaghan | 0.03785095 | not included | 4.000668 |  |  | -14485.9 | 2.954486 |  | Train
Cu0.25806452Mn0.12903226Ni0.32258065Ti0.29032258 |  |  | 4.850088 |  | 138.1281 |  |  |  | fcc | birchmurnaghan | 0.004805801 | not included | 3.745028 |  |  | -2629.877 | 2.765697 |  | Train
Cu0.23529412Mn0.29411765Ti0.29411765Zr0.17647059 |  |  | 3.425787 |  | 97.42128 |  |  |  | bcc | birchmurnaghan | 0.02647266 | not included | 3.209135 |  |  | -3231.407 | 2.985938 |  | Train
Cu0.23529412Mn0.29411765Ti0.29411765Zr0.17647059 |  |  | 4.105093 |  | 96.73796 |  |  |  | fcc | birchmurnaghan | 0.02975875 | not included | 4.066534 |  |  | -3231.405 | 3.003129 |  | Train
Cu0.24242424Mn0.3030303Mo0.27272727Nb0.18181818 |  |  | 4.646414 |  | 147.9759 |  |  |  | bcc | birchmurnaghan | 0.03736081 | not included | 3.123172 |  |  | -5099.098 | 2.905954 |  | Train
Cu0.24242424Mn0.3030303Mo0.27272727Nb0.18181818 |  |  | 4.362945 |  | 147.61 |  |  |  | fcc | birchmurnaghan | 0.03085956 | not included | 3.953725 |  |  | -5099.092 | 2.919819 |  | Train
Cu0.25806452Mo0.19354839V0.22580645W0.32258065 |  |  | 4.526107 |  | 213.9951 |  |  |  | bcc | birchmurnaghan | 0.03852083 | not included | 3.115776 |  |  | -13265.38 | 2.899072 |  | Train
Cu0.25806452Mo0.19354839V0.22580645W0.32258065 |  |  | 4.39536 |  | 205.7549 |  |  |  | fcc | birchmurnaghan | 0.02878566 | not included | 3.941858 |  |  | -13265.36 | 2.911056 |  | Train
Cu0.23529412Nb0.26470588Ni0.29411765Zr0.20588235 |  |  | 5.016739 |  | 138.7717 |  |  |  | bcc | birchmurnaghan | 0.04022838 | not included | 3.224631 |  |  | -5175.479 | 3.000357 |  | Train
Cu0.23529412Nb0.26470588Ni0.29411765Zr0.20588235 |  |  | 5.019578 |  | 133.8745 |  |  |  | fcc | birchmurnaghan | 0.03911101 | not included | 4.068487 |  |  | -5175.476 | 3.004571 |  | Train
Cu0.34782609Nb0.43478261Ti0.17391304W0.04347826 |  |  | 4.738178 |  | 149.2217 |  |  |  | bcc | birchmurnaghan | 0.03360029 | not included | 3.214936 |  |  | -6187.808 | 2.991335 |  | Train
Cu0.34782609Nb0.43478261Ti0.17391304W0.04347826 |  |  | 4.510787 |  | 144.5233 |  |  |  | fcc | birchmurnaghan | 0.02802508 | not included | 4.067149 |  |  | -6187.801 | 3.003582 |  | Train
Cu0.30769231Nb0.38461538W0.11538462Zr0.19230769 |  |  | 4.706641 |  | 152.0307 |  |  |  | bcc | birchmurnaghan | 0.04045654 | not included | 3.285469 |  |  | -9086.265 | 3.056963 |  | Train
Cu0.30769231Nb0.38461538W0.11538462Zr0.19230769 |  |  | 4.574245 |  | 145.0081 |  |  |  | fcc | birchmurnaghan | 0.03484411 | not included | 4.158905 |  |  | -9086.256 | 3.071344 |  | Train
Cu0.25806452Ni0.32258065Ti0.25806452V0.16129032 |  |  | 4.763491 |  | 154.1188 |  |  |  | fcc | birchmurnaghan | 0.004901549 | not included | 3.747699 |  |  | -2581.561 | 2.76767 |  | Train
Cu0.23529412Ti0.29411765V0.23529412Zr0.23529412 |  |  | 5.570708 |  | 114.3739 |  |  |  | bcc | birchmurnaghan | 0.02994033 | not included | 3.249896 |  |  | -3423.256 | 3.023864 |  | Train
Cu0.23529412Ti0.29411765V0.23529412Zr0.23529412 |  |  | 4.527276 |  | 118.534 |  |  |  | fcc | birchmurnaghan | 0.02923941 | not included | 4.112051 |  |  | -3423.252 | 3.036743 |  | Train
Cu0.26666667V0.2W0.2Zr0.33333333 |  |  | 5.300925 |  | 148.222 |  |  |  | bcc | birchmurnaghan | 0.04546001 | not included | 3.270244 |  |  | -10130.95 | 3.042798 |  | Train
Cu0.26666667V0.2W0.2Zr0.33333333 |  |  | 5.085881 |  | 141.3287 |  |  |  | fcc | birchmurnaghan | 0.04141215 | not included | 4.139239 |  |  | -10130.94 | 3.056821 |  | Train
Cu0.22222222V0.25W0.25Zr0.27777778 |  |  | 4.635633 |  | 165.8555 |  |  |  | bcc | birchmurnaghan | 0.04352724 | not included | 3.243893 |  |  | -11293.75 | 3.018279 |  | Train
Cu0.22222222V0.25W0.25Zr0.27777778 |  |  | 4.580776 |  | 157.5529 |  |  |  | fcc | birchmurnaghan | 0.03903897 | not included | 4.107778 |  |  | -11293.74 | 3.033587 |  | Train
Cu0.39130435Fe0.04347826Hf0.13043478Ti0.43478261 |  |  | 4.220668 |  | 115.1254 |  |  |  | bcc | birchmurnaghan | 0.02077291 | not included | 3.173329 |  |  | -6076.104 | 2.952623 |  | Train
Cu0.39130435Fe0.04347826Hf0.13043478Ti0.43478261 |  |  | 4.131102 |  | 114.0439 |  |  |  | fcc | birchmurnaghan | 0.02362558 | not included | 4.011117 |  |  | -6076.103 | 2.962203 |  | Train
Cu0.29032258Fe0.19354839Ni0.32258065W0.19354839 |  |  | 4.799975 |  | 176.3456 |  |  |  | bcc | birchmurnaghan | 0.03865862 | not included | 2.980551 |  |  | -8705.659 | 2.773252 |  | Train
Cu0.29032258Fe0.19354839Ni0.32258065W0.19354839 |  |  | 4.751787 |  | 175.1748 |  |  |  | fcc | birchmurnaghan | 0.0328217 | not included | 3.749962 |  |  | -8705.66 | 2.769341 |  | Train
Cu0.28125Fe0.21875Ni0.3125V0.1875 |  |  | 4.780343 |  | 169.5545 |  |  |  | bcc | birchmurnaghan | 0.006117816 | not included | 2.87362 |  |  | -2794.322 | 2.673758 |  | Train
Cu0.27272727Fe0.24242424Mn0.3030303Ni0.18181818 |  |  | 4.616888 |  | 131.7373 |  |  |  | bcc | birchmurnaghan | 0.007543693 | not included | 2.882028 |  |  | -2774.413 | 2.681582 |  | Train
Cu0.24324324Fe0.24324324Hf0.27027027V0.24324324 |  |  | 4.298827 |  | 132.7395 |  |  |  | bcc | birchmurnaghan | 0.03854215 | not included | 3.153148 |  |  | -10024.84 | 2.933845 |  | Train
Cu0.24324324Fe0.24324324Hf0.27027027V0.24324324 |  |  | 4.397308 |  | 128.3194 |  |  |  | fcc | birchmurnaghan | 0.03930953 | not included | 3.991565 |  |  | -10024.84 | 2.947764 |  | Train
Cu0.26470588Fe0.26470588Mn0.29411765Ti0.17647059 |  |  | 4.346326 |  | 114.7575 |  |  |  | fcc | birchmurnaghan | 0.01214952 | not included | 3.713012 |  |  | -2532.785 | 2.742053 |  | Train
Cu0.29032258Fe0.32258065Mn0.22580645Nb0.16129032 |  |  | 4.261428 |  | 133.0101 |  |  |  | bcc | birchmurnaghan | 0.03121936 | not included | 3.026341 |  |  | -3541.12 | 2.815858 |  | Train
Cu0.29032258Fe0.32258065Mn0.22580645Nb0.16129032 |  |  | 3.806801 |  | 129.6273 |  |  |  | fcc | birchmurnaghan | 0.03000716 | not included | 3.816051 |  |  | -3541.12 | 2.818147 |  | Train
Cu0.27272727Fe0.3030303Ni0.21212121W0.21212121 |  |  | 6.818484 |  | 152.3803 |  |  |  | bcc | birchmurnaghan | 0.04097334 | not included | 2.99401 |  |  | -9173.493 | 2.785775 |  | Train
Cu0.27272727Fe0.3030303Ni0.21212121W0.21212121 |  |  | 4.590593 |  | 172.2267 |  |  |  | fcc | birchmurnaghan | 0.03467212 | not included | 3.767231 |  |  | -9173.494 | 2.782094 |  | Train
Cu0.42857143Hf0.04761905Mn0.04761905Ni0.47619048 |  |  | 3.681576 |  | 154.7007 |  |  |  | bcc | birchmurnaghan | 0.01007675 | not included | 2.911416 |  |  | -4425.167 | 2.708926 |  | Train
Cu0.3Hf0.2Mo0.16666667Zr0.33333333 |  |  | 1.326825 |  | 139.6077 |  |  |  | bcc | birchmurnaghan | 0.03521906 | not included | 3.360099 |  |  | -10780.9 | 3.126402 |  | Train
Cu0.3Hf0.2Mo0.16666667Zr0.33333333 |  |  | 4.199178 |  | 126.2312 |  |  |  | fcc | birchmurnaghan | 0.03546335 | not included | 4.245403 |  |  | -10780.89 | 3.135223 |  | Train
Cu0.33333333Hf0.22222222Ti0.37037037W0.07407407 |  |  | 4.062107 |  | 125.4097 |  |  |  | bcc | birchmurnaghan | 0.02748511 | not included | 3.241628 |  |  | -10833.44 | 3.016171 |  | Train
Cu0.33333333Hf0.22222222Ti0.37037037W0.07407407 |  |  | 3.983226 |  | 123.9367 |  |  |  | fcc | birchmurnaghan | 0.02824223 | not included | 4.098385 |  |  | -10833.44 | 3.026651 |  | Train
Cu0.27272727Hf0.21212121Ti0.3030303V0.21212121 |  |  | 4.814009 |  | 121.1274 |  |  |  | bcc | birchmurnaghan | 0.02730758 | not included | 3.210599 |  |  | -8223.462 | 2.9873 |  | Train
Cu0.27272727Hf0.21212121Ti0.3030303V0.21212121 |  |  | 3.982585 |  | 123.8011 |  |  |  | fcc | birchmurnaghan | 0.02703493 | not included | 4.061943 |  |  | -8223.46 | 2.999738 |  | Train
Cu0.25Hf0.22222222Ni0.25Ti0.27777778 |  |  | 4.299495 |  | 128.117 |  |  |  | bcc | birchmurnaghan | 0.02301164 | not included | 3.172338 |  |  | -8766.109 | 2.951701 |  | Train
Cu0.25Hf0.22222222Ni0.25Ti0.27777778 |  |  | 4.140541 |  | 126.3943 |  |  |  | fcc | birchmurnaghan | 0.02780619 | not included | 4.004834 |  |  | -8766.107 | 2.957563 |  | Train
Cu0.25714286Hf0.22857143V0.22857143W0.28571429 |  |  | 4.368291 |  | 172.6122 |  |  |  | bcc | birchmurnaghan | 0.04263043 | not included | 3.202184 |  |  | -17418.6 | 2.979471 |  | Train
Cu0.25714286Hf0.22857143V0.22857143W0.28571429 |  |  | 4.192147 |  | 168.0815 |  |  |  | fcc | birchmurnaghan | 0.03715068 | not included | 4.053519 |  |  | -17418.59 | 2.993517 |  | Train
Cu0.24324324Hf0.24324324Nb0.27027027Ti0.24324324 |  |  | 4.031429 |  | 130.0246 |  |  |  | bcc | birchmurnaghan | 0.02592991 | not included | 3.303317 |  |  | -10633.87 | 3.07357 |  | Train
Cu0.24324324Hf0.24324324Nb0.27027027Ti0.24324324 |  |  | 3.945928 |  | 128.4121 |  |  |  | fcc | birchmurnaghan | 0.02452877 | not included | 4.181803 |  |  | -10633.86 | 3.088255 |  | Train
Cu0.27272727Hf0.3030303Mo0.24242424Nb0.18181818 |  |  | 4.219442 |  | 154.2804 |  |  |  | bcc | birchmurnaghan | 0.03393264 | not included | 3.277605 |  |  | -13430.5 | 3.049646 |  | Train
Cu0.27272727Hf0.3030303Mo0.24242424Nb0.18181818 |  |  | 3.959908 |  | 151.9815 |  |  |  | fcc | birchmurnaghan | 0.03105911 | not included | 4.148516 |  |  | -13430.49 | 3.063672 |  | Train
Cu0.25714286Hf0.28571429Mo0.25714286Ni0.2 |  |  | 4.420815 |  | 157.6394 |  |  |  | bcc | birchmurnaghan | 0.03949463 | not included | 3.19818 |  |  | -12163.57 | 2.975745 |  | Train
Cu0.25714286Hf0.28571429Mo0.25714286Ni0.2 |  |  | 4.307119 |  | 154.7964 |  |  |  | fcc | birchmurnaghan | 0.03780334 | not included | 4.037119 |  |  | -12163.56 | 2.981406 |  | Train
Cu0.27272727Hf0.3030303Nb0.18181818Zr0.24242424 |  |  | 3.870755 |  | 123.3396 |  |  |  | bcc | birchmurnaghan | 0.03121258 | not included | 3.392218 |  |  | -13212.52 | 3.156288 |  | Train
Cu0.27272727Hf0.3030303Nb0.18181818Zr0.24242424 |  |  | 3.849877 |  | 122.0995 |  |  |  | fcc | birchmurnaghan | 0.03063403 | not included | 4.292628 |  |  | -13212.52 | 3.170098 |  | Train
Cu0.27272727Mn0.12121212Nb0.3030303Zr0.3030303 |  |  | 4.626377 |  | 120.6071 |  |  |  | bcc | birchmurnaghan | 0.03774082 | not included | 3.323502 |  |  | -5682.824 | 3.092351 |  | Train
Cu0.27272727Mn0.12121212Nb0.3030303Zr0.3030303 |  |  | 4.5882 |  | 116.3364 |  |  |  | fcc | birchmurnaghan | 0.03536131 | not included | 4.209825 |  |  | -5682.82 | 3.108948 |  | Train
Cu0.36Mn0.16Ti0.08W0.4 |  |  | 4.427984 |  | 174.0726 |  |  |  | bcc | birchmurnaghan | 0.04903962 | not included | 3.108174 |  |  | -14631.97 | 2.891999 |  | Train
Cu0.36Mn0.16Ti0.08W0.4 |  |  | 4.480394 |  | 170.9263 |  |  |  | fcc | birchmurnaghan | 0.03930207 | not included | 3.928381 |  |  | -14631.97 | 2.901102 |  | Train
Cu0.28125Mn0.1875V0.3125Zr0.21875 |  |  | 3.032788 |  | 126.2559 |  |  |  | bcc | birchmurnaghan | 0.04074161 | not included | 3.173879 |  |  | -3530.691 | 2.953135 |  | Train
Cu0.28125Mn0.1875V0.3125Zr0.21875 |  |  | 3.427272 |  | 125.6615 |  |  |  | fcc | birchmurnaghan | 0.03881258 | not included | 4.016288 |  |  | -3530.688 | 2.966022 |  | Train
Cu0.26470588Mn0.20588235V0.29411765W0.23529412 |  |  | 5.953027 |  | 159.1448 |  |  |  | bcc | birchmurnaghan | 0.03551086 | not included | 3.037439 |  |  | -9539.87 | 2.826184 |  | Train
Cu0.26470588Mn0.20588235V0.29411765W0.23529412 |  |  | 4.309678 |  | 163.3975 |  |  |  | fcc | birchmurnaghan | 0.02865061 | not included | 3.856405 |  |  | -9539.863 | 2.847949 |  | Train
Cu0.25Mn0.22222222Mo0.27777778Ti0.25 |  |  | 4.185453 |  | 137.7786 |  |  |  | bcc | birchmurnaghan | 0.02164193 | not included | 3.089596 |  |  | -4020.423 | 2.874713 |  | Train
Cu0.25Mn0.22222222Mo0.27777778Ti0.25 |  |  | 4.375594 |  | 138.9207 |  |  |  | fcc | birchmurnaghan | 0.01984777 | not included | 3.91976 |  |  | -4020.417 | 2.894736 |  | Train
Cu0.25Mn0.22222222Ti0.25W0.27777778 |  |  | 4.134837 |  | 143.5569 |  |  |  | bcc | birchmurnaghan | 0.03099848 | not included | 3.105028 |  |  | -10757.28 | 2.889072 |  | Train
Cu0.25Mn0.22222222Ti0.25W0.27777778 |  |  | 4.312231 |  | 146.2512 |  |  |  | fcc | birchmurnaghan | 0.0274869 | not included | 3.940171 |  |  | -10757.28 | 2.909809 |  | Train
Cu0.25Mn0.22222222V0.25W0.27777778 |  |  | 5.860923 |  | 160.2059 |  |  |  | bcc | birchmurnaghan | 0.03780357 | not included | 3.05075 |  |  | -10805.03 | 2.838569 |  | Train
Cu0.25Mn0.22222222V0.25W0.27777778 |  |  | 4.304926 |  | 166.0289 |  |  |  | fcc | birchmurnaghan | 0.03045535 | not included | 3.872395 |  |  | -10805.02 | 2.859757 |  | Train
Cu0.27272727Mo0.21212121Ti0.21212121Zr0.3030303 |  |  | 5.527273 |  | 139.9777 |  |  |  | bcc | birchmurnaghan | 0.03058949 | not included | 3.287256 |  |  | -5167.681 | 3.058626 |  | Train
Cu0.27272727Mo0.21212121Ti0.21212121Zr0.3030303 |  |  | 4.531772 |  | 129.1472 |  |  |  | fcc | birchmurnaghan | 0.03019639 | not included | 4.162902 |  |  | -5167.675 | 3.074296 |  | Train
Cu0.26470588Mo0.23529412Ni0.20588235W0.29411765 |  |  | 4.839772 |  | 208.1237 |  |  |  | bcc | birchmurnaghan | 0.05089909 | not included | 3.095722 |  |  | -12917.57 | 2.880413 |  | Train
Cu0.26470588Mo0.23529412Ni0.20588235W0.29411765 |  |  | 4.617338 |  | 205.0671 |  |  |  | fcc | birchmurnaghan | 0.03770524 | not included | 3.904547 |  |  | -12917.56 | 2.883502 |  | Train
Cu0.28125Mo0.25Ti0.3125W0.15625 |  |  | 4.453774 |  | 173.5433 |  |  |  | bcc | birchmurnaghan | 0.0254204 | not included | 3.144454 |  |  | -8534.871 | 2.925756 |  | Train
Cu0.28125Mo0.25Ti0.3125W0.15625 |  |  | 4.381988 |  | 167.5273 |  |  |  | fcc | birchmurnaghan | 0.02116228 | not included | 3.979927 |  |  | -8534.861 | 2.939169 |  | Train
Cu0.26470588Mo0.29411765Ni0.20588235Ti0.23529412 |  |  | 4.704463 |  | 168.4973 |  |  |  | bcc | birchmurnaghan | 0.02305102 | not included | 3.074288 |  |  | -4284.585 | 2.86047 |  | Train
Cu0.26470588Mo0.29411765Ni0.20588235Ti0.23529412 |  |  | 4.616104 |  | 164.6764 |  |  |  | fcc | birchmurnaghan | 0.01937257 | not included | 3.881061 |  |  | -4284.58 | 2.866157 |  | Train
Cu0.3Nb0.13333333Ti0.33333333W0.23333333 |  |  | 4.395536 |  | 160.6847 |  |  |  | bcc | birchmurnaghan | 0.02918542 | not included | 3.175421 |  |  | -10132.78 | 2.954569 |  | Train
Cu0.3Nb0.13333333Ti0.33333333W0.23333333 |  |  | 4.315379 |  | 155.7817 |  |  |  | fcc | birchmurnaghan | 0.02481572 | not included | 4.018843 |  |  | -10132.77 | 2.967909 |  | Train
Cu0.27272727Nb0.3030303W0.3030303Zr0.12121212 |  |  | 4.64684 |  | 180.6206 |  |  |  | bcc | birchmurnaghan | 0.04190958 | not included | 3.245913 |  |  | -13902.64 | 3.020159 |  | Train
Cu0.27272727Nb0.3030303W0.3030303Zr0.12121212 |  |  | 4.49374 |  | 172.1977 |  |  |  | fcc | birchmurnaghan | 0.03481451 | not included | 4.109138 |  |  | -13902.63 | 3.034591 |  | Train
Cu0.26470588Nb0.29411765V0.26470588Zr0.17647059 |  |  | 4.577838 |  | 146.4404 |  |  |  | bcc | birchmurnaghan | 0.03936113 | not included | 3.24238 |  |  | -4898.227 | 3.016871 |  | Train
Cu0.26470588Nb0.29411765V0.26470588Zr0.17647059 |  |  | 4.543539 |  | 139.293 |  |  |  | fcc | birchmurnaghan | 0.03449919 | not included | 4.105483 |  |  | -4898.219 | 3.031892 |  | Train
Cu0.28125Ni0.1875V0.3125Zr0.21875 |  |  | 3.652113 |  | 141.2117 |  |  |  | bcc | birchmurnaghan | 0.03943854 | not included | 3.152278 |  |  | -3666.872 | 2.933036 |  | Train
Cu0.28125Ni0.1875V0.3125Zr0.21875 |  |  | 3.845688 |  | 137.6332 |  |  |  | fcc | birchmurnaghan | 0.03772056 | not included | 3.976468 |  |  | -3666.87 | 2.936615 |  | Train
Cu0.25714286Ni0.28571429Ti0.2Zr0.25714286 |  |  | 3.997921 |  | 123.7147 |  |  |  | bcc | birchmurnaghan | 0.02918789 | not included | 3.210524 |  |  | -3914.78 | 2.98723 |  | Train
Cu0.25714286Ni0.28571429Ti0.2Zr0.25714286 |  |  | 3.99772 |  | 120.506 |  |  |  | fcc | birchmurnaghan | 0.0333645 | not included | 4.049472 |  |  | -3914.778 | 2.990528 |  | Train
Cu0.28125Ni0.3125W0.1875Zr0.21875 |  |  | 4.575051 |  | 156.8166 |  |  |  | bcc | birchmurnaghan | 0.04962098 | not included | 3.174877 |  |  | -9530.168 | 2.954063 |  | Train
Cu0.28125Ni0.3125W0.1875Zr0.21875 |  |  | 4.65849 |  | 152.8865 |  |  |  | fcc | birchmurnaghan | 0.04649629 | not included | 4.000564 |  |  | -9530.166 | 2.954409 |  | Train
Cu0.25714286Ti0.22857143W0.28571429Zr0.22857143 |  |  | 4.579888 |  | 155.547 |  |  |  | bcc | birchmurnaghan | 0.03607567 | not included | 3.260534 |  |  | -12131.65 | 3.033762 |  | Train
Cu0.25714286Ti0.22857143W0.28571429Zr0.22857143 |  |  | 4.483934 |  | 149.5064 |  |  |  | fcc | birchmurnaghan | 0.03304495 | not included | 4.127115 |  |  | -12131.64 | 3.047867 |  | Train
Cu0.41666667Fe0.08333333Nb0.08333333V0.41666667 |  |  | 4.477042 |  | 157.549 |  |  |  | bcc | birchmurnaghan | 0.026788 | not included | 3.004024 |  |  | -3022.473 | 2.795093 |  | Train
Cu0.41666667Fe0.08333333Nb0.08333333V0.41666667 |  |  | 4.356172 |  | 154.46 |  |  |  | fcc | birchmurnaghan | 0.02099347 | not included | 3.794937 |  |  | -3022.469 | 2.802555 |  | Train
Cu0.32258065Fe0.12903226Mn0.22580645Ti0.32258065 |  |  | 4.40968 |  | 110.9193 |  |  |  | bcc | birchmurnaghan | 0.00903889 | not included | 2.996773 |  |  | -2470.331 | 2.788346 |  | Train
Cu0.32258065Fe0.12903226Mn0.22580645Ti0.32258065 |  |  | 4.545912 |  | 112.3885 |  |  |  | fcc | birchmurnaghan | 0.01307209 | not included | 3.801128 |  |  | -2470.329 | 2.807127 |  | Train
Cu0.3030303Fe0.27272727Ni0.3030303W0.12121212 |  |  | 4.777603 |  | 168.6126 |  |  |  | bcc | birchmurnaghan | 0.0288602 | not included | 2.942492 |  |  | -6554.764 | 2.737841 |  | Train
Cu0.3030303Fe0.27272727Ni0.3030303W0.12121212 |  |  | 4.691552 |  | 167.6729 |  |  |  | fcc | birchmurnaghan | 0.02551673 | not included | 3.700497 |  |  | -6554.766 | 2.73281 |  | Train
Cu0.35714286Hf0.10714286Nb0.17857143W0.35714286 |  |  | 4.548091 |  | 183.0746 |  |  |  | bcc | birchmurnaghan | 0.04974809 | not included | 3.204927 |  |  | -17346.55 | 2.982023 |  | Train
Cu0.35714286Hf0.10714286Nb0.17857143W0.35714286 |  |  | 4.35982 |  | 178.2554 |  |  |  | fcc | birchmurnaghan | 0.04062405 | not included | 4.051167 |  |  | -17346.54 | 2.99178 |  | Train
Cu0.25641026Hf0.23076923Mo0.25641026W0.25641026 |  |  | 4.39205 |  | 186.6094 |  |  |  | bcc | birchmurnaghan | 0.03933448 | not included | 3.224355 |  |  | -18179.26 | 3.000099 |  | Train
Cu0.25641026Hf0.23076923Mo0.25641026W0.25641026 |  |  | 4.210331 |  | 180.9717 |  |  |  | fcc | birchmurnaghan | 0.03381694 | not included | 4.080657 |  |  | -18179.25 | 3.013559 |  | Train
Cu0.3030303Hf0.3030303Mo0.09090909Ti0.3030303 |  |  | 3.947874 |  | 125.7684 |  |  |  | bcc | birchmurnaghan | 0.02701361 | not included | 3.273765 |  |  | -11410.99 | 3.046073 |  | Train
Cu0.3030303Hf0.3030303Mo0.09090909Ti0.3030303 |  |  | 3.843961 |  | 124.844 |  |  |  | fcc | birchmurnaghan | 0.02819358 | not included | 4.139775 |  |  | -11410.99 | 3.057216 |  | Train
Cu0.26315789Nb0.21052632V0.26315789W0.26315789 |  |  | 4.542664 |  | 192.4005 |  |  |  | bcc | birchmurnaghan | 0.03925893 | not included | 3.146788 |  |  | -11492.47 | 2.927927 |  | Train
Cu0.26315789Nb0.21052632V0.26315789W0.26315789 |  |  | 4.424229 |  | 184.3898 |  |  |  | fcc | birchmurnaghan | 0.03098202 | not included | 3.983338 |  |  | -11492.46 | 2.941688 |  | Train
Cu0.34482759Nb0.34482759V0.03448276W0.27586207 |  |  | 4.70209 |  | 184.8732 |  |  |  | bcc | birchmurnaghan | 0.0465123 | not included | 3.190443 |  |  | -12781.01 | 2.968547 |  | Train
Cu0.34482759Nb0.34482759V0.03448276W0.27586207 |  |  | 4.5728 |  | 177.9156 |  |  |  | fcc | birchmurnaghan | 0.03653003 | not included | 4.033859 |  |  | -12781 | 2.978998 |  | Train
Cu0.3125Ni0.25Ti0.125W0.3125 |  |  | 4.726325 |  | 182.2172 |  |  |  | bcc | birchmurnaghan | 0.04269436 | not included | 3.069108 |  |  | -12116.85 | 2.85565 |  | Train
Cu0.3125Ni0.25Ti0.125W0.3125 |  |  | 4.641534 |  | 180.1049 |  |  |  | fcc | birchmurnaghan | 0.03486887 | not included | 3.87005 |  |  | -12116.85 | 2.858025 |  | Train
Cu0.45454545Fe0.04545455Mn0.45454545V0.04545455 |  |  | 15.07755 |  | 47.69703 |  |  |  | bcc | birchmurnaghan | 0.01368096 | not included | 2.942903 |  |  | -2759.253 | 2.738223 |  | Train
Cu0.45454545Fe0.04545455Mn0.45454545V0.04545455 |  |  | -8.46408 |  | 455.5423 |  |  |  | fcc | birchmurnaghan | 0.01239778 | not included | 3.652401 |  |  | -2759.255 | 2.697292 |  | Train
Cu0.5Fe0.05Mo0.35V0.1 |  |  | 4.844156 |  | 175.0703 |  |  |  | bcc | birchmurnaghan | 0.04236916 | not included | 3.058847 |  |  | -4806.858 | 2.846103 |  | Train
Cu0.5Fe0.05Mo0.35V0.1 |  |  | 4.760656 |  | 172.0268 |  |  |  | fcc | birchmurnaghan | 0.03205951 | not included | 3.856489 |  |  | -4806.856 | 2.848011 |  | Train
Cu0.33333333Fe0.06666667Mo0.33333333Nb0.26666667 |  |  | 4.753361 |  | 178.6332 |  |  |  | bcc | birchmurnaghan | 0.04124951 | not included | 3.159569 |  |  | -6011.16 | 2.93982 |  | Train
Cu0.33333333Fe0.06666667Mo0.33333333Nb0.26666667 |  |  | 4.605785 |  | 171.978 |  |  |  | fcc | birchmurnaghan | 0.03239384 | not included | 3.99209 |  |  | -6011.151 | 2.948151 |  | Train
Cu0.47619048Fe0.0952381Ti0.14285714V0.28571429 |  |  | 4.670597 |  | 146.7024 |  |  |  | bcc | birchmurnaghan | 0.01541682 | not included | 2.971723 |  |  | -2605.454 | 2.765038 |  | Train
Cu0.47619048Fe0.0952381Ti0.14285714V0.28571429 |  |  | 4.62204 |  | 144.683 |  |  |  | fcc | birchmurnaghan | 0.01300949 | not included | 3.753655 |  |  | -2605.452 | 2.772068 |  | Train
Cu0.37037037Fe0.11111111Hf0.22222222W0.2962963 |  |  | 4.558572 |  | 161.7592 |  |  |  | bcc | birchmurnaghan | 0.05226967 | not included | 3.192733 |  |  | -17783.69 | 2.970677 |  | Train
Cu0.37037037Fe0.11111111Hf0.22222222W0.2962963 |  |  | 4.385736 |  | 159.01 |  |  |  | fcc | birchmurnaghan | 0.04679838 | not included | 4.033045 |  |  | -17783.68 | 2.978397 |  | Train
Cu0.33333333Fe0.1Ti0.23333333Zr0.33333333 |  |  | 4.31171 |  | 109.7738 |  |  |  | bcc | birchmurnaghan | 0.03312266 | not included | 3.295439 |  |  | -4155.643 | 3.06624 |  | Train
Cu0.33333333Fe0.1Ti0.23333333Zr0.33333333 |  |  | 4.314592 |  | 106.8187 |  |  |  | fcc | birchmurnaghan | 0.0358044 | not included | 4.16722 |  |  | -4155.641 | 3.077485 |  | Train
Cu0.3125Fe0.125Hf0.25Zr0.3125 |  |  | 4.199191 |  | 113.9441 |  |  |  | bcc | birchmurnaghan | 0.03839592 | not included | 3.358334 |  |  | -11165.56 | 3.124761 |  | Train
Cu0.3125Fe0.125Hf0.25Zr0.3125 |  |  | 4.158066 |  | 112.2309 |  |  |  | fcc | birchmurnaghan | 0.04143237 | not included | 4.247153 |  |  | -11165.56 | 3.136515 |  | Train
Cu0.45454545Fe0.22727273Mn0.22727273Ni0.09090909 |  |  | -14.68872 |  | 1266.068 |  |  |  | bcc | birchmurnaghan | 0.006489493 | not included | 2.856778 |  |  | -2885.26 | 2.658088 |  | Train
Cu0.45454545Fe0.22727273Mn0.22727273Ni0.09090909 |  |  | -4.807907 |  | 226.3378 |  |  |  | fcc | birchmurnaghan | 0.008234924 | not included | 3.67156 |  |  | -2885.261 | 2.711441 |  | Train
Cu0.3125Fe0.1875Hf0.25Ni0.25 |  |  | 4.337012 |  | 139.0007 |  |  |  | bcc | birchmurnaghan | 0.03525905 | not included | 3.114254 |  |  | -9820.657 | 2.897656 |  | Train
Cu0.3125Fe0.1875Hf0.25Ni0.25 |  |  | 4.14796 |  | 137.7829 |  |  |  | fcc | birchmurnaghan | 0.03874596 | not included | 3.922959 |  |  | -9820.656 | 2.897099 |  | Train
Cu0.3125Fe0.1875Hf0.28125Zr0.21875 |  |  | 4.183292 |  | 116.8805 |  |  |  | bcc | birchmurnaghan | 0.04077197 | not included | 3.316409 |  |  | -11595.76 | 3.085752 |  | Train
Cu0.3125Fe0.1875Hf0.28125Zr0.21875 |  |  | 4.053055 |  | 115.9135 |  |  |  | fcc | birchmurnaghan | 0.04421061 | not included | 4.192844 |  |  | -11595.76 | 3.096408 |  | Train
Cu0.32258065Fe0.19354839Mo0.29032258W0.19354839 |  |  | 4.797839 |  | 191.1159 |  |  |  | bcc | birchmurnaghan | 0.0481234 | not included | 3.08986 |  |  | -10180.92 | 2.874959 |  | Train
Cu0.32258065Fe0.19354839Mo0.29032258W0.19354839 |  |  | 4.617063 |  | 185.7546 |  |  |  | fcc | birchmurnaghan | 0.03726995 | not included | 3.898247 |  |  | -10180.92 | 2.878849 |  | Train
Cu0.3030303Fe0.18181818V0.24242424Zr0.27272727 |  |  | 4.489977 |  | 126.2182 |  |  |  | bcc | birchmurnaghan | 0.04381267 | not included | 3.19903 |  |  | -3886.965 | 2.976536 |  | Train
Cu0.3030303Fe0.18181818V0.24242424Zr0.27272727 |  |  | 4.875632 |  | 119.4739 |  |  |  | fcc | birchmurnaghan | 0.04315195 | not included | 4.043812 |  |  | -3886.962 | 2.986349 |  | Train
Cu0.32258065Fe0.22580645Hf0.22580645Ni0.22580645 |  |  | 4.217571 |  | 139.9501 |  |  |  | bcc | birchmurnaghan | 0.03453309 | not included | 3.097092 |  |  | -9152.791 | 2.881688 |  | Train
Cu0.32258065Fe0.22580645Hf0.22580645Ni0.22580645 |  |  | 4.104553 |  | 137.8777 |  |  |  | fcc | birchmurnaghan | 0.03776838 | not included | 3.900782 |  |  | -9152.791 | 2.880721 |  | Train
Cu0.33333333Fe0.23333333Mn0.33333333Ni0.1 |  |  | 4.505295 |  | 125.3919 |  |  |  | bcc | birchmurnaghan | 0.009538422 | not included | 2.89145 |  |  | -2773.826 | 2.690348 |  | Train
Cu0.33333333Fe0.23333333Mn0.33333333Ni0.1 |  |  | 3.890216 |  | 120.6573 |  |  |  | fcc | birchmurnaghan | 0.01069894 | not included | 3.635315 |  |  | -2773.827 | 2.684674 |  | Train
Cu0.3125Fe0.21875Nb0.28125Ti0.1875 |  |  | 4.5653 |  | 138.5159 |  |  |  | bcc | birchmurnaghan | 0.030478 | not included | 3.134868 |  |  | -4063.438 | 2.916837 |  | Train
Cu0.3125Fe0.21875Nb0.28125Ti0.1875 |  |  | 4.431252 |  | 134.4984 |  |  |  | fcc | birchmurnaghan | 0.02879075 | not included | 3.964876 |  |  | -4063.434 | 2.928054 |  | Train
Cu0.33333333Fe0.26666667Hf0.1Nb0.3 |  |  | 4.777088 |  | 138.2377 |  |  |  | bcc | birchmurnaghan | 0.04235371 | not included | 3.167947 |  |  | -7094.523 | 2.947615 |  | Train
Cu0.33333333Fe0.26666667Hf0.1Nb0.3 |  |  | 4.459338 |  | 136.5569 |  |  |  | fcc | birchmurnaghan | 0.03977225 | not included | 4.000934 |  |  | -7094.52 | 2.954683 |  | Train
Cu0.3125Fe0.25Hf0.25Nb0.1875 |  |  | 4.502972 |  | 130.6052 |  |  |  | bcc | birchmurnaghan | 0.04194111 | not included | 3.215086 |  |  | -10654.56 | 2.991475 |  | Train
Cu0.3125Fe0.25Hf0.25Nb0.1875 |  |  | 4.309411 |  | 128.3494 |  |  |  | fcc | birchmurnaghan | 0.04207114 | not included | 4.064283 |  |  | -10654.56 | 3.001466 |  | Train
Cu0.29411765Fe0.23529412Nb0.26470588W0.20588235 |  |  | 4.743766 |  | 171.3073 |  |  |  | bcc | birchmurnaghan | 0.0474752 | not included | 3.137814 |  |  | -10251.59 | 2.919578 |  | Train
Cu0.29411765Fe0.23529412Nb0.26470588W0.20588235 |  |  | 4.551879 |  | 165.3658 |  |  |  | fcc | birchmurnaghan | 0.04001091 | not included | 3.963953 |  |  | -10251.59 | 2.927373 |  | Train
Cu0.34482759Fe0.27586207Ti0.24137931W0.13793103 |  |  | 4.654223 |  | 145.9221 |  |  |  | bcc | birchmurnaghan | 0.02579843 | not included | 3.03831 |  |  | -6716.361 | 2.826995 |  | Train
Cu0.34482759Fe0.27586207Ti0.24137931W0.13793103 |  |  | 4.510951 |  | 142.2744 |  |  |  | fcc | birchmurnaghan | 0.02482893 | not included | 3.839274 |  |  | -6716.359 | 2.835298 |  | Train
Cu0.28571429Fe0.25714286Mo0.22857143Ti0.22857143 |  |  | 4.720509 |  | 153.0895 |  |  |  | bcc | birchmurnaghan | 0.02271752 | not included | 3.05517 |  |  | -3839.38 | 2.842682 |  | Train
Cu0.28571429Fe0.25714286Mo0.22857143Ti0.22857143 |  |  | 4.483516 |  | 148.2968 |  |  |  | fcc | birchmurnaghan | 0.02121132 | not included | 3.86254 |  |  | -3839.375 | 2.852479 |  | Train
Cu0.29411765Fe0.26470588Ti0.26470588Zr0.17647059 |  |  | 3.988641 |  | 113.9867 |  |  |  | bcc | birchmurnaghan | 0.02913423 | not included | 3.171452 |  |  | -3369.649 | 2.950876 |  | Train
Cu0.29411765Fe0.26470588Ti0.26470588Zr0.17647059 |  |  | 4.08788 |  | 111.4296 |  |  |  | fcc | birchmurnaghan | 0.03273856 | not included | 4.010533 |  |  | -3369.647 | 2.961772 |  | Train
Cu0.3030303Fe0.3030303Mn0.09090909Ni0.3030303 |  |  | 5.103382 |  | 154.3081 |  |  |  | bcc | birchmurnaghan | 0.004818176 | not included | 2.861999 |  |  | -2907.53 | 2.662946 |  | Train
Cu0.28571429Fe0.28571429Nb0.14285714Ti0.28571429 |  |  | 4.441701 |  | 132.1086 |  |  |  | bcc | birchmurnaghan | 0.02076647 | not included | 3.078279 |  |  | -3248.1 | 2.864183 |  | Train
Cu0.28571429Fe0.28571429Nb0.14285714Ti0.28571429 |  |  | 4.341312 |  | 128.0813 |  |  |  | fcc | birchmurnaghan | 0.02229306 | not included | 3.895942 |  |  | -3248.097 | 2.877147 |  | Train
Cu0.37037037Fe0.37037037Nb0.18518519V0.07407407 |  |  | 4.387314 |  | 148.3978 |  |  |  | bcc | birchmurnaghan | 0.03450898 | not included | 3.03747 |  |  | -3728.283 | 2.826213 |  | Train
Cu0.37037037Fe0.37037037Nb0.18518519V0.07407407 |  |  | 4.154106 |  | 144.2612 |  |  |  | fcc | birchmurnaghan | 0.03150461 | not included | 3.828677 |  |  | -3728.282 | 2.827472 |  | Train
Cu0.5Hf0.05Nb0.4V0.05 |  |  | 4.797412 |  | 145.215 |  |  |  | bcc | birchmurnaghan | 0.04472214 | not included | 3.192705 |  |  | -6316.1 | 2.970651 |  | Train
Cu0.5Hf0.05Nb0.4V0.05 |  |  | 4.705811 |  | 141.2081 |  |  |  | fcc | birchmurnaghan | 0.0378269 | not included | 4.029941 |  |  | -6316.097 | 2.976105 |  | Train
Cu0.41666667Hf0.125Mo0.375Nb0.08333333 |  |  | 4.664168 |  | 169.5843 |  |  |  | bcc | birchmurnaghan | 0.04427518 | not included | 3.174781 |  |  | -8809.79 | 2.953974 |  | Train
Cu0.41666667Hf0.125Mo0.375Nb0.08333333 |  |  | 4.521494 |  | 165.2272 |  |  |  | fcc | birchmurnaghan | 0.03649945 | not included | 4.008505 |  |  | -8809.784 | 2.960274 |  | Train
Cu0.45454545Hf0.13636364Ti0.09090909W0.31818182 |  |  | 4.598562 |  | 164.8586 |  |  |  | bcc | birchmurnaghan | 0.05032345 | not included | 3.173915 |  |  | -16076.94 | 2.953168 |  | Train
Cu0.45454545Hf0.13636364Ti0.09090909W0.31818182 |  |  | 4.45948 |  | 162.5749 |  |  |  | fcc | birchmurnaghan | 0.04313775 | not included | 4.006847 |  |  | -16076.94 | 2.95905 |  | Train
Cu0.4Hf0.12Ti0.16W0.32 |  |  | 4.506019 |  | 165.184 |  |  |  | bcc | birchmurnaghan | 0.04458219 | not included | 3.178098 |  |  | -15567.12 | 2.95706 |  | Train
Cu0.4Hf0.12Ti0.16W0.32 |  |  | 4.388653 |  | 161.8069 |  |  |  | fcc | birchmurnaghan | 0.03833685 | not included | 4.015334 |  |  | -15567.11 | 2.965317 |  | Train
Cu0.41666667Hf0.125Ti0.20833333Zr0.25 |  |  | 4.29781 |  | 112.3922 |  |  |  | bcc | birchmurnaghan | 0.0335091 | not included | 3.311208 |  |  | -7290.618 | 3.080912 |  | Train
Cu0.41666667Hf0.125Ti0.20833333Zr0.25 |  |  | 4.26218 |  | 110.0662 |  |  |  | fcc | birchmurnaghan | 0.03572862 | not included | 4.182863 |  |  | -7290.617 | 3.089037 |  | Train
Cu0.32258065Hf0.16129032Mn0.22580645V0.29032258 |  |  | 3.766961 |  | 122.8141 |  |  |  | bcc | birchmurnaghan | 0.03458704 | not included | 3.095472 |  |  | -7031.854 | 2.880181 |  | Train
Cu0.32258065Hf0.16129032Mn0.22580645V0.29032258 |  |  | 4.0457 |  | 123.9673 |  |  |  | fcc | birchmurnaghan | 0.03308005 | not included | 3.919454 |  |  | -7031.851 | 2.89451 |  | Train
Cu0.4Hf0.2Mo0.24W0.16 |  |  | 4.551399 |  | 170.5373 |  |  |  | bcc | birchmurnaghan | 0.04789804 | not included | 3.195998 |  |  | -14480.16 | 2.973715 |  | Train
Cu0.4Hf0.2Mo0.24W0.16 |  |  | 4.383043 |  | 167.0448 |  |  |  | fcc | birchmurnaghan | 0.04088398 | not included | 4.036586 |  |  | -14480.16 | 2.981012 |  | Train
Cu0.29411765Hf0.14705882Ni0.29411765V0.26470588 |  |  | 4.266387 |  | 153.1729 |  |  |  | bcc | birchmurnaghan | 0.02925675 | not included | 3.050147 |  |  | -6837.61 | 2.838008 |  | Train
Cu0.29411765Hf0.14705882Ni0.29411765V0.26470588 |  |  | 4.186678 |  | 151.2283 |  |  |  | fcc | birchmurnaghan | 0.02793891 | not included | 3.844489 |  |  | -6837.609 | 2.839149 |  | Train
Cu0.5Hf0.25W0.2Zr0.05 |  |  | 4.21704 |  | 149.6061 |  |  |  | bcc | birchmurnaghan | 0.05161445 | not included | 3.231459 |  |  | -16030.37 | 3.006709 |  | Train
Cu0.5Hf0.25W0.2Zr0.05 |  |  | 4.26985 |  | 146.0167 |  |  |  | fcc | birchmurnaghan | 0.04775615 | not included | 4.077703 |  |  | -16030.37 | 3.011377 |  | Train
Cu0.3125Hf0.1875Mo0.21875V0.28125 |  |  | 4.46746 |  | 160.9403 |  |  |  | bcc | birchmurnaghan | 0.03781713 | not included | 3.160736 |  |  | -9010.566 | 2.940906 |  | Train
Cu0.3125Hf0.1875Mo0.21875V0.28125 |  |  | 4.299543 |  | 156.4824 |  |  |  | fcc | birchmurnaghan | 0.03314496 | not included | 3.997455 |  |  | -9010.558 | 2.952114 |  | Train
Cu0.3125Hf0.1875Nb0.25Ti0.25 |  |  | 4.349616 |  | 129.8579 |  |  |  | bcc | birchmurnaghan | 0.02890027 | not included | 3.269079 |  |  | -9046.678 | 3.041714 |  | Train
Cu0.3125Hf0.1875Nb0.25Ti0.25 |  |  | 4.100802 |  | 127.3919 |  |  |  | fcc | birchmurnaghan | 0.02742008 | not included | 4.136202 |  |  | -9046.675 | 3.054578 |  | Train
Cu0.34482759Hf0.20689655Ni0.24137931Ti0.20689655 |  |  | 4.326945 |  | 131.0745 |  |  |  | bcc | birchmurnaghan | 0.02539792 | not included | 3.143555 |  |  | -8463.765 | 2.924919 |  | Train
Cu0.34482759Hf0.20689655Ni0.24137931Ti0.20689655 |  |  | 4.239006 |  | 129.5044 |  |  |  | fcc | birchmurnaghan | 0.02929828 | not included | 3.96428 |  |  | -8463.764 | 2.927614 |  | Train
Cu0.33333333Hf0.2V0.2Zr0.26666667 |  |  | 5.309271 |  | 105.8152 |  |  |  | bcc | birchmurnaghan | 0.041672 | not included | 3.323684 |  |  | -9439.203 | 3.09252 |  | Train
Cu0.33333333Hf0.2V0.2Zr0.26666667 |  |  | 5.325178 |  | 108.3607 |  |  |  | fcc | birchmurnaghan | 0.04127875 | not included | 4.196036 |  |  | -9439.201 | 3.098765 |  | Train
Cu0.37037037Hf0.25925926Nb0.25925926Ti0.11111111 |  |  | 4.243079 |  | 131.4231 |  |  |  | bcc | birchmurnaghan | 0.03534896 | not included | 3.281932 |  |  | -11231.05 | 3.053672 |  | Train
Cu0.37037037Hf0.25925926Nb0.25925926Ti0.11111111 |  |  | 4.102039 |  | 129.7919 |  |  |  | fcc | birchmurnaghan | 0.03337527 | not included | 4.14899 |  |  | -11231.05 | 3.064022 |  | Train
Cu0.45454545Hf0.31818182V0.04545455Zr0.18181818 |  |  | 4.18045 |  | 117.4138 |  |  |  | bcc | birchmurnaghan | 0.04097652 | not included | 3.327423 |  |  | -12502.46 | 3.095999 |  | Train
Cu0.45454545Hf0.31818182V0.04545455Zr0.18181818 |  |  | 4.194822 |  | 116.5057 |  |  |  | fcc | birchmurnaghan | 0.0427228 | not included | 4.199909 |  |  | -12502.46 | 3.101626 |  | Train
Cu0.3125Hf0.25Mo0.1875Nb0.25 |  |  | 4.339445 |  | 152.4025 |  |  |  | bcc | birchmurnaghan | 0.03669973 | not included | 3.266793 |  |  | -12014.55 | 3.039586 |  | Train
Cu0.3125Hf0.25Mo0.1875Nb0.25 |  |  | 4.130187 |  | 149.3931 |  |  |  | fcc | birchmurnaghan | 0.03280078 | not included | 4.132962 |  |  | -12014.55 | 3.052185 |  | Train
Cu0.34482759Hf0.27586207Nb0.24137931W0.13793103 |  |  | 4.415295 |  | 149.9171 |  |  |  | bcc | birchmurnaghan | 0.04173831 | not included | 3.276602 |  |  | -15783.68 | 3.048713 |  | Train
Cu0.34482759Hf0.27586207Nb0.24137931W0.13793103 |  |  | 3.933274 |  | 148.9666 |  |  |  | fcc | birchmurnaghan | 0.03726732 | not included | 4.143967 |  |  | -15783.67 | 3.060312 |  | Train
Cu0.35714286Hf0.28571429V0.28571429Zr0.07142857 |  |  | 5.27536 |  | 120.1918 |  |  |  | bcc | birchmurnaghan | 0.04280028 | not included | 3.242249 |  |  | -10860.55 | 3.016749 |  | Train
Cu0.35714286Hf0.28571429V0.28571429Zr0.07142857 |  |  | 4.207213 |  | 128.1668 |  |  |  | fcc | birchmurnaghan | 0.04106352 | not included | 4.094543 |  |  | -10860.55 | 3.023813 |  | Train
Cu0.32258065Hf0.29032258Nb0.19354839Ti0.19354839 |  |  | 4.049805 |  | 127.0886 |  |  |  | bcc | birchmurnaghan | 0.03091851 | not included | 3.29566 |  |  | -11636.23 | 3.066445 |  | Train
Cu0.32258065Hf0.29032258Nb0.19354839Ti0.19354839 |  |  | 3.929704 |  | 125.9569 |  |  |  | fcc | birchmurnaghan | 0.03021832 | not included | 4.167851 |  |  | -11636.23 | 3.077951 |  | Train
Cu0.29411765Hf0.26470588Nb0.26470588W0.17647059 |  |  | 4.251734 |  | 156.8112 |  |  |  | bcc | birchmurnaghan | 0.03925076 | not included | 3.280238 |  |  | -16685.93 | 3.052096 |  | Train
Cu0.29411765Hf0.26470588Nb0.26470588W0.17647059 |  |  | 4.037274 |  | 154.1783 |  |  |  | fcc | birchmurnaghan | 0.03452334 | not included | 4.151418 |  |  | -16685.93 | 3.065815 |  | Train
Cu0.3030303Hf0.27272727Ti0.18181818V0.24242424 |  |  | 4.934999 |  | 121.8207 |  |  |  | bcc | birchmurnaghan | 0.03322 | not included | 3.221224 |  |  | -9989.757 | 2.997187 |  | Train
Cu0.3030303Hf0.27272727Ti0.18181818V0.24242424 |  |  | 4.018528 |  | 126.3882 |  |  |  | fcc | birchmurnaghan | 0.03240489 | not included | 4.072946 |  |  | -9989.755 | 3.007864 |  | Train
Cu0.32258065Hf0.32258065Nb0.22580645Zr0.12903226 |  |  | 3.98962 |  | 128.384 |  |  |  | bcc | birchmurnaghan | 0.03512136 | not included | 3.35353 |  |  | -13451.52 | 3.120291 |  | Train
Cu0.32258065Hf0.32258065Nb0.22580645Zr0.12903226 |  |  | 3.870881 |  | 127.4483 |  |  |  | fcc | birchmurnaghan | 0.03386845 | not included | 4.241444 |  |  | -13451.52 | 3.132299 |  | Train
Cu0.35714286Mn0.07142857Nb0.21428571V0.35714286 |  |  | 4.433531 |  | 152.78 |  |  |  | bcc | birchmurnaghan | 0.03445766 | not included | 3.08472 |  |  | -3659.381 | 2.870177 |  | Train
Cu0.35714286Mn0.07142857Nb0.21428571V0.35714286 |  |  | 4.339112 |  | 150.0844 |  |  |  | fcc | birchmurnaghan | 0.02801546 | not included | 3.902098 |  |  | -3659.376 | 2.881693 |  | Train
Cu0.3030303Mn0.09090909Nb0.3030303Zr0.3030303 |  |  | 4.680474 |  | 121.9585 |  |  |  | bcc | birchmurnaghan | 0.03863296 | not included | 3.322683 |  |  | -5714.529 | 3.091589 |  | Train
Cu0.3030303Mn0.09090909Nb0.3030303Zr0.3030303 |  |  | 4.621263 |  | 117.4218 |  |  |  | fcc | birchmurnaghan | 0.03600333 | not included | 4.206765 |  |  | -5714.524 | 3.106689 |  | Train
Cu0.33333333Mn0.2Mo0.2W0.26666667 |  |  | 4.652376 |  | 177.0094 |  |  |  | bcc | birchmurnaghan | 0.0491501 | not included | 3.100142 |  |  | -11789.27 | 2.884526 |  | Train
Cu0.33333333Mn0.2Mo0.2W0.26666667 |  |  | 4.550402 |  | 173.8528 |  |  |  | fcc | birchmurnaghan | 0.03809689 | not included | 3.916583 |  |  | -11789.27 | 2.89239 |  | Train
Cu0.35714286Mn0.21428571Nb0.21428571V0.21428571 |  |  | 4.140558 |  | 137.2505 |  |  |  | bcc | birchmurnaghan | 0.03514955 | not included | 3.081586 |  |  | -3722.351 | 2.867261 |  | Train
Cu0.35714286Mn0.21428571Nb0.21428571V0.21428571 |  |  | 4.23001 |  | 136.4665 |  |  |  | fcc | birchmurnaghan | 0.02999375 | not included | 3.897776 |  |  | -3722.348 | 2.878501 |  | Train
Cu0.32258065Mn0.22580645Mo0.25806452W0.19354839 |  |  | 4.662304 |  | 171.8558 |  |  |  | bcc | birchmurnaghan | 0.04636058 | not included | 3.093861 |  |  | -9951.614 | 2.878681 |  | Train
Cu0.32258065Mn0.22580645Mo0.25806452W0.19354839 |  |  | 4.563265 |  | 168.4053 |  |  |  | fcc | birchmurnaghan | 0.03601272 | not included | 3.90905 |  |  | -9951.609 | 2.886827 |  | Train
Cu0.3125Mn0.21875Ni0.21875Ti0.25 |  |  | 4.745133 |  | 127.6153 |  |  |  | fcc | birchmurnaghan | 0.007691577 | not included | 3.748464 |  |  | -2633.169 | 2.768234 |  | Train
Cu0.27777778Mn0.25Nb0.27777778V0.19444444 |  |  | 4.422431 |  | 132.8908 |  |  |  | bcc | birchmurnaghan | 0.03540595 | not included | 3.109698 |  |  | -3992.017 | 2.893418 |  | Train
Cu0.27777778Mn0.25Nb0.27777778V0.19444444 |  |  | 4.168903 |  | 136.5089 |  |  |  | fcc | birchmurnaghan | 0.03062876 | not included | 3.940799 |  |  | -3992.012 | 2.910274 |  | Train
Cu0.3125Mn0.3125Ni0.1875Ti0.1875 |  |  | 4.805952 |  | 121.3838 |  |  |  | fcc | birchmurnaghan | 0.008731745 | not included | 3.728878 |  |  | -2648.605 | 2.75377 |  | Train
Cu0.3030303Mn0.3030303Ti0.12121212V0.27272727 |  |  | 4.287048 |  | 124.0516 |  |  |  | fcc | birchmurnaghan | 0.0128302 | not included | 3.752853 |  |  | -2430.609 | 2.771475 |  | Train
Cu0.47619048Mo0.0952381Nb0.38095238Ti0.04761905 |  |  | 4.84798 |  | 153.1632 |  |  |  | bcc | birchmurnaghan | 0.04246629 | not included | 3.178759 |  |  | -5338.607 | 2.957675 |  | Train
Cu0.47619048Mo0.0952381Nb0.38095238Ti0.04761905 |  |  | 4.736976 |  | 148.7023 |  |  |  | fcc | birchmurnaghan | 0.03470299 | not included | 4.012997 |  |  | -5338.602 | 2.963591 |  | Train
Cu0.32258065Mo0.09677419Nb0.29032258V0.29032258 |  |  | 4.618144 |  | 169.1778 |  |  |  | bcc | birchmurnaghan | 0.0366499 | not included | 3.13878 |  |  | -4619.055 | 2.920476 |  | Train
Cu0.32258065Mo0.09677419Nb0.29032258V0.29032258 |  |  | 4.50214 |  | 162.6297 |  |  |  | fcc | birchmurnaghan | 0.02922686 | not included | 3.969939 |  |  | -4619.046 | 2.931793 |  | Train
Cu0.41666667Mo0.125Ti0.29166667W0.16666667 |  |  | 4.694321 |  | 158.4582 |  |  |  | bcc | birchmurnaghan | 0.03147689 | not included | 3.118639 |  |  | -8263.616 | 2.901737 |  | Train
Cu0.41666667Mo0.125Ti0.29166667W0.16666667 |  |  | 4.484726 |  | 155.7839 |  |  |  | fcc | birchmurnaghan | 0.02639472 | not included | 3.94027 |  |  | -8263.611 | 2.909883 |  | Train
Cu0.41666667Mo0.16666667V0.25W0.16666667 |  |  | 4.573409 |  | 187.2692 |  |  |  | bcc | birchmurnaghan | 0.04279563 | not included | 3.071713 |  |  | -8580.439 | 2.858074 |  | Train
Cu0.41666667Mo0.16666667V0.25W0.16666667 |  |  | 4.578323 |  | 182.2313 |  |  |  | fcc | birchmurnaghan | 0.03214666 | not included | 3.878309 |  |  | -8580.433 | 2.864125 |  | Train
Cu0.35714286Mo0.17857143Ti0.32142857W0.14285714 |  |  | 4.500002 |  | 162.0842 |  |  |  | bcc | birchmurnaghan | 0.0278089 | not included | 3.130015 |  |  | -7767.712 | 2.912321 |  | Train
Cu0.35714286Mo0.17857143Ti0.32142857W0.14285714 |  |  | 4.42932 |  | 157.8248 |  |  |  | fcc | birchmurnaghan | 0.02339976 | not included | 3.957675 |  |  | -7767.706 | 2.922736 |  | Train
Cu0.41666667Mo0.25Ti0.25W0.08333333 |  |  | 4.576464 |  | 163.2906 |  |  |  | bcc | birchmurnaghan | 0.03104428 | not included | 3.11405 |  |  | -6544.599 | 2.897466 |  | Train
Cu0.41666667Mo0.25Ti0.25W0.08333333 |  |  | 4.565779 |  | 159.2132 |  |  |  | fcc | birchmurnaghan | 0.02535178 | not included | 3.933648 |  |  | -6544.594 | 2.904993 |  | Train
Cu0.29411765Mo0.20588235Nb0.26470588Ni0.23529412 |  |  | 4.947208 |  | 174.1056 |  |  |  | bcc | birchmurnaghan | 0.04166498 | not included | 3.120984 |  |  | -5376.602 | 2.903918 |  | Train
Cu0.29411765Mo0.20588235Nb0.26470588Ni0.23529412 |  |  | 4.731493 |  | 170.5955 |  |  |  | fcc | birchmurnaghan | 0.0335952 | not included | 3.935734 |  |  | -5376.598 | 2.906533 |  | Train
Cu0.32258065Mo0.25806452Ti0.19354839V0.22580645 |  |  | 4.525704 |  | 167.7212 |  |  |  | bcc | birchmurnaghan | 0.02384833 | not included | 3.085445 |  |  | -3915.787 | 2.870851 |  | Train
Cu0.32258065Mo0.25806452Ti0.19354839V0.22580645 |  |  | 4.421407 |  | 162.3702 |  |  |  | fcc | birchmurnaghan | 0.01906748 | not included | 3.903334 |  |  | -3915.779 | 2.882606 |  | Train
Cu0.33333333Mo0.3Nb0.2Ni0.16666667 |  |  | 4.934845 |  | 178.9374 |  |  |  | bcc | birchmurnaghan | 0.04308419 | not included | 3.119655 |  |  | -5568.39 | 2.902682 |  | Train
Cu0.33333333Mo0.3Nb0.2Ni0.16666667 |  |  | 4.758262 |  | 174.592 |  |  |  | fcc | birchmurnaghan | 0.03367393 | not included | 3.934838 |  |  | -5568.385 | 2.905871 |  | Train
Cu0.29411765Mo0.26470588Ni0.17647059Ti0.26470588 |  |  | 4.673155 |  | 162.8316 |  |  |  | bcc | birchmurnaghan | 0.02174863 | not included | 3.076237 |  |  | -4105.687 | 2.862284 |  | Train
Cu0.29411765Mo0.26470588Ni0.17647059Ti0.26470588 |  |  | 4.613927 |  | 159.23 |  |  |  | fcc | birchmurnaghan | 0.018762 | not included | 3.883948 |  |  | -4105.683 | 2.868289 |  | Train
Cu0.43478261Nb0.04347826Ni0.26086957V0.26086957 |  |  | 4.653217 |  | 164.207 |  |  |  | bcc | birchmurnaghan | 0.01719617 | not included | 2.939312 |  |  | -3063.367 | 2.734881 |  | Train
Cu0.37037037Nb0.11111111Ni0.18518519W0.33333333 |  |  | 4.799518 |  | 189.3452 |  |  |  | bcc | birchmurnaghan | 0.05515041 | not included | 3.105229 |  |  | -13418.44 | 2.889259 |  | Train
Cu0.37037037Nb0.11111111Ni0.18518519W0.33333333 |  |  | 4.702862 |  | 186.4133 |  |  |  | fcc | birchmurnaghan | 0.04385432 | not included | 3.914933 |  |  | -13418.44 | 2.891171 |  | Train
Cu0.3125Nb0.15625Ti0.28125Zr0.25 |  |  | 4.491214 |  | 119.0569 |  |  |  | bcc | birchmurnaghan | 0.02954929 | not included | 3.303831 |  |  | -4505.863 | 3.074048 |  | Train
Cu0.3125Nb0.15625Ti0.28125Zr0.25 |  |  | 4.407899 |  | 115.6971 |  |  |  | fcc | birchmurnaghan | 0.02915555 | not included | 4.179944 |  |  | -4505.861 | 3.086881 |  | Train
Cu0.33333333Nb0.2Ni0.23333333Zr0.23333333 |  |  | 4.898878 |  | 132.1671 |  |  |  | bcc | birchmurnaghan | 0.04158585 | not included | 3.229577 |  |  | -5019.86 | 3.004959 |  | Train
Cu0.33333333Nb0.2Ni0.23333333Zr0.23333333 |  |  | 5.116018 |  | 126.1039 |  |  |  | fcc | birchmurnaghan | 0.04081224 | not included | 4.072952 |  |  | -5019.858 | 3.007868 |  | Train
Cu0.37037037Nb0.22222222V0.2962963W0.11111111 |  |  | 4.613726 |  | 171.1419 |  |  |  | bcc | birchmurnaghan | 0.04118356 | not included | 3.120143 |  |  | -7104.223 | 2.903136 |  | Train
Cu0.37037037Nb0.22222222V0.2962963W0.11111111 |  |  | 4.525832 |  | 165.4708 |  |  |  | fcc | birchmurnaghan | 0.03264138 | not included | 3.94348 |  |  | -7104.216 | 2.912254 |  | Train
Cu0.37037037Nb0.25925926Ni0.18518519W0.18518519 |  |  | 4.954092 |  | 173.1795 |  |  |  | bcc | birchmurnaghan | 0.04946559 | not included | 3.129123 |  |  | -9771.387 | 2.911491 |  | Train
Cu0.37037037Nb0.25925926Ni0.18518519W0.18518519 |  |  | 4.751314 |  | 170.361 |  |  |  | fcc | birchmurnaghan | 0.04049434 | not included | 3.94591 |  |  | -9771.384 | 2.914048 |  | Train
Cu0.3030303Nb0.27272727Ti0.24242424W0.18181818 |  |  | 4.55626 |  | 161.3 |  |  |  | bcc | birchmurnaghan | 0.03208322 | not included | 3.196124 |  |  | -9382.339 | 2.973833 |  | Train
Cu0.3030303Nb0.27272727Ti0.24242424W0.18181818 |  |  | 4.451431 |  | 155.7807 |  |  |  | fcc | birchmurnaghan | 0.02674559 | not included | 4.045037 |  |  | -9382.331 | 2.987253 |  | Train
Cu0.27777778Nb0.25V0.22222222Zr0.25 |  |  | 5.460222 |  | 131.7779 |  |  |  | bcc | birchmurnaghan | 0.04043911 | not included | 3.273755 |  |  | -5051.509 | 3.046064 |  | Train
Cu0.27777778Nb0.25V0.22222222Zr0.25 |  |  | 4.989339 |  | 127.8628 |  |  |  | fcc | birchmurnaghan | 0.03630099 | not included | 4.144632 |  |  | -5051.503 | 3.060803 |  | Train
Cu0.27777778Ni0.16666667Ti0.27777778Zr0.27777778 |  |  | 4.249677 |  | 116.6504 |  |  |  | bcc | birchmurnaghan | 0.02814649 | not included | 3.255594 |  |  | -3900.975 | 3.029166 |  | Train
Cu0.27777778Ni0.16666667Ti0.27777778Zr0.27777778 |  |  | 4.225517 |  | 113.7687 |  |  |  | fcc | birchmurnaghan | 0.03208167 | not included | 4.111471 |  |  | -3900.973 | 3.036315 |  | Train
Cu0.3125Ti0.3125V0.3125W0.0625 |  |  | 4.369793 |  | 147.6183 |  |  |  | bcc | birchmurnaghan | 0.018522 | not included | 3.070336 |  |  | -4170.842 | 2.856793 |  | Train
Cu0.3125Ti0.3125V0.3125W0.0625 |  |  | 4.312713 |  | 143.8893 |  |  |  | fcc | birchmurnaghan | 0.01593304 | not included | 3.886737 |  |  | -4170.837 | 2.870349 |  | Train
Cu0.28571429V0.25714286W0.2Zr0.25714286 |  |  | 4.846867 |  | 154.2551 |  |  |  | bcc | birchmurnaghan | 0.04665941 | not included | 3.227596 |  |  | -9740.708 | 3.003116 |  | Train
Cu0.28571429V0.25714286W0.2Zr0.25714286 |  |  | 4.530742 |  | 151.7685 |  |  |  | fcc | birchmurnaghan | 0.04153773 | not included | 4.083895 |  |  | -9740.7 | 3.01595 |  | Train
Fe0.05555556Hf0.55555556Mo0.22222222Ni0.16666667 |  |  | 3.664332 |  | 144.0881 |  |  |  | bcc | birchmurnaghan | 0.02133404 | not included | 3.326055 |  |  | -19234.35 | 3.094726 |  | Train
Fe0.05555556Hf0.55555556Mo0.22222222Ni0.16666667 |  |  | 3.482852 |  | 146.4489 |  |  |  | fcc | birchmurnaghan | 0.02591091 | not included | 4.214443 |  |  | -19234.35 | 3.112359 |  | Train
Fe0.05263158Hf0.52631579Nb0.10526316V0.31578947 |  |  | 5.280528 |  | 116.6519 |  |  |  | bcc | birchmurnaghan | 0.02378159 | not included | 3.350516 |  |  | -17425.27 | 3.117486 |  | Train
Fe0.05263158Hf0.52631579Nb0.10526316V0.31578947 |  |  | 3.937573 |  | 132.0507 |  |  |  | fcc | birchmurnaghan | 0.02275842 | not included | 4.246847 |  |  | -17425.26 | 3.13629 |  | Train
Fe0.05Mn0.15Ti0.5V0.3 |  |  | 3.927226 |  | 120.6179 |  |  |  | fcc | birchmurnaghan | 0.006955731 | not included | 3.937406 |  |  | -1898.273 | 2.907768 |  | Train
Fe0.05882353Mn0.58823529V0.29411765W0.05882353 |  |  | 10.17023 |  | 118.4268 |  |  |  | fcc | birchmurnaghan | 0.009967078 | not included | 3.684144 |  |  | -3951.598 | 2.720734 |  | Train
Fe0.03703704Mn0.37037037V0.2962963W0.2962963 |  |  | 6.979672 |  | 213.98 |  |  |  | bcc | birchmurnaghan | 0.0174345 | not included | 3.019035 |  |  | -11086.55 | 2.80906 |  | Train
Fe0.03703704Mn0.37037037V0.2962963W0.2962963 |  |  | 3.605475 |  | 165.8472 |  |  |  | fcc | birchmurnaghan | 0.0201287 | not included | 3.879464 |  |  | -11086.53 | 2.864978 |  | Train
Fe0.06666667Mo0.13333333Ti0.66666667Zr0.13333333 |  |  | 3.942699 |  | 123.5803 |  |  |  | fcc | birchmurnaghan | 0.008556613 | not included | 4.150131 |  |  | -3355.161 | 3.064865 |  | Train
Fe0.04166667Mo0.25Ni0.29166667Zr0.41666667 |  |  | 4.693607 |  | 148.5564 |  |  |  | bcc | birchmurnaghan | 0.03252404 | not included | 3.283105 |  |  | -6014.398 | 3.054764 |  | Train
Fe0.04166667Mo0.25Ni0.29166667Zr0.41666667 |  |  | 4.658921 |  | 141.4441 |  |  |  | fcc | birchmurnaghan | 0.03518782 | not included | 4.15429 |  |  | -6014.389 | 3.067936 |  | Train
Fe0.04761905Nb0.33333333V0.47619048W0.14285714 |  |  | 4.168404 |  | 181.7857 |  |  |  | fcc | birchmurnaghan | 0.01527311 | not included | 4.029031 |  |  | -8169.207 | 2.975432 |  | Train
Fe0.07407407Hf0.37037037V0.2962963Zr0.25925926 |  |  | 4.667269 |  | 103.7225 |  |  |  | bcc | birchmurnaghan | 0.02626428 | not included | 3.392747 |  |  | -13794.4 | 3.15678 |  | Train
Fe0.07407407Hf0.37037037V0.2962963Zr0.25925926 |  |  | 5.03398 |  | 114.8783 |  |  |  | fcc | birchmurnaghan | 0.02644785 | not included | 4.29348 |  |  | -13794.4 | 3.170728 |  | Train
Fe0.09090909Mn0.18181818Nb0.27272727V0.45454545 |  |  | 3.987497 |  | 152.0605 |  |  |  | fcc | birchmurnaghan | 0.01923636 | not included | 3.948093 |  |  | -3598.344 | 2.91566 |  | Train
Fe0.11111111Mo0.22222222V0.11111111W0.55555556 |  |  | 4.215395 |  | 237.9145 |  |  |  | fcc | birchmurnaghan | 0.01155976 | not included | 4.000545 |  |  | -20232.16 | 2.954396 |  | Train
Fe0.07692308Mo0.38461538V0.38461538Zr0.15384615 |  |  | 4.711109 |  | 191.7649 |  |  |  | bcc | birchmurnaghan | 0.01557215 | not included | 3.166971 |  |  | -5151.484 | 2.946706 |  | Train
Fe0.07692308Mo0.38461538V0.38461538Zr0.15384615 |  |  | 4.233901 |  | 178.7505 |  |  |  | fcc | birchmurnaghan | 0.01975167 | not included | 4.034637 |  |  | -5151.46 | 2.979573 |  | Train
Fe0.07692308Nb0.38461538Ti0.38461538V0.15384615 |  |  | 4.249306 |  | 143.9727 |  |  |  | bcc | birchmurnaghan | 0.00922623 | not included | 3.227541 |  |  | -4083.874 | 3.003064 |  | Train
Fe0.07692308Nb0.38461538Ti0.38461538V0.15384615 |  |  | 4.010899 |  | 140.8508 |  |  |  | fcc | birchmurnaghan | 0.009505062 | not included | 4.109639 |  |  | -4083.862 | 3.034962 |  | Train
Fe0.15Hf0.1Mn0.25Ti0.5 |  |  | 6.369409 |  | 93.65319 |  |  |  | bcc | birchmurnaghan | 0.008192509 | not included | 3.105181 |  |  | -4834.557 | 2.889215 |  | Train
Fe0.15Hf0.1Mn0.25Ti0.5 |  |  | 3.993981 |  | 101.1187 |  |  |  | fcc | birchmurnaghan | 0.01714382 | not included | 4.011698 |  |  | -4834.55 | 2.962632 |  | Train
Fe0.11111111Hf0.14814815Nb0.37037037W0.37037037 |  |  | 3.938167 |  | 188.278 |  |  |  | fcc | birchmurnaghan | 0.01462115 | not included | 4.150197 |  |  | -19544.25 | 3.064913 |  | Train
Fe0.125Hf0.25Nb0.20833333W0.41666667 |  |  | 4.103588 |  | 190.2235 |  |  |  | bcc | birchmurnaghan | 0.01554117 | not included | 3.264983 |  |  | -22950.15 | 3.037902 |  | Train
Fe0.125Hf0.25Nb0.20833333W0.41666667 |  |  | 3.851721 |  | 185.7183 |  |  |  | fcc | birchmurnaghan | 0.01754481 | not included | 4.158462 |  |  | -22950.13 | 3.071017 |  | Train
Fe0.11111111Hf0.2962963Mo0.37037037Ni0.22222222 |  |  | 4.419334 |  | 169.9325 |  |  |  | bcc | birchmurnaghan | 0.02865645 | not included | 3.207434 |  |  | -12895 | 2.984356 |  | Train
Fe0.11111111Hf0.2962963Mo0.37037037Ni0.22222222 |  |  | 4.181414 |  | 164.5701 |  |  |  | fcc | birchmurnaghan | 0.02950812 | not included | 4.06046 |  |  | -12894.99 | 2.998643 |  | Train
Fe0.16666667Mn0.11111111Mo0.55555556Nb0.16666667 |  |  | 4.646843 |  | 202.8918 |  |  |  | bcc | birchmurnaghan | 0.01779928 | not included | 3.145451 |  |  | -6453.643 | 2.926684 |  | Train
Fe0.16666667Mn0.11111111Mo0.55555556Nb0.16666667 |  |  | 4.154942 |  | 186.5781 |  |  |  | fcc | birchmurnaghan | 0.01662484 | not included | 3.993663 |  |  | -6453.621 | 2.949314 |  | Train
Fe0.17647059Mn0.11764706Ni0.58823529W0.11764706 |  |  | 4.743315 |  | 177.3447 |  |  |  | bcc | birchmurnaghan | 0.02176387 | not included | 2.921664 |  |  | -6325.187 | 2.718461 |  | Train
Fe0.17647059Mn0.11764706Ni0.58823529W0.11764706 |  |  | 4.61559 |  | 176.2076 |  |  |  | fcc | birchmurnaghan | 0.0187667 | not included | 3.670505 |  |  | -6325.19 | 2.710662 |  | Train
Fe0.10714286Mn0.32142857Ni0.21428571Ti0.35714286 |  |  | 4.42445 |  | 116.4359 |  |  |  | fcc | birchmurnaghan | 0.006347668 | not included | 3.778455 |  |  | -2278.785 | 2.790383 |  | Train
Fe0.13043478Mo0.17391304Ti0.26086957Zr0.43478261 |  |  | 4.339513 |  | 124.8693 |  |  |  | bcc | birchmurnaghan | 0.01703886 | not included | 3.353134 |  |  | -5318.913 | 3.119922 |  | Train
Fe0.13043478Mo0.17391304Ti0.26086957Zr0.43478261 |  |  | 4.260196 |  | 122.0191 |  |  |  | fcc | birchmurnaghan | 0.02045015 | not included | 4.261381 |  |  | -5318.905 | 3.147023 |  | Train
Fe0.11111111Mo0.33333333Ni0.37037037W0.18518519 |  |  | 4.726942 |  | 215.3393 |  |  |  | bcc | birchmurnaghan | 0.03900126 | not included | 3.070619 |  |  | -10109.25 | 2.857057 |  | Train
Fe0.11111111Mo0.33333333Ni0.37037037W0.18518519 |  |  | 4.595092 |  | 210.1642 |  |  |  | fcc | birchmurnaghan | 0.0277139 | not included | 3.870827 |  |  | -10109.25 | 2.8586 |  | Train
Fe0.11538462Mo0.38461538V0.38461538W0.11538462 |  |  | 4.055593 |  | 204.7951 |  |  |  | fcc | birchmurnaghan | 0.0108315 | not included | 3.936571 |  |  | -7885 | 2.907151 |  | Train
Fe0.10344828Nb0.20689655Ni0.34482759Zr0.34482759 |  |  | 4.640233 |  | 135.3225 |  |  |  | bcc | birchmurnaghan | 0.03451428 | not included | 3.276472 |  |  | -5372.086 | 3.048592 |  | Train
Fe0.10344828Nb0.20689655Ni0.34482759Zr0.34482759 |  |  | 4.392934 |  | 131.2884 |  |  |  | fcc | birchmurnaghan | 0.03779029 | not included | 4.143214 |  |  | -5372.08 | 3.059757 |  | Train
Fe0.15789474Ni0.52631579V0.21052632W0.10526316 |  |  | 5.436728 |  | 192.0551 |  |  |  | bcc | birchmurnaghan | 0.01721022 | not included | 2.926528 |  |  | -5828.071 | 2.722987 |  | Train
Fe0.14814815Hf0.18518519Mo0.37037037Nb0.2962963 |  |  | 3.964673 |  | 170.8429 |  |  |  | fcc | birchmurnaghan | 0.0164044 | not included | 4.134367 |  |  | -11251.56 | 3.053223 |  | Train
Fe0.16Mn0.04Ti0.4W0.4 |  |  | 4.568957 |  | 175.7713 |  |  |  | bcc | birchmurnaghan | 0.009631934 | not included | 3.143897 |  |  | -14116.04 | 2.925238 |  | Train
Fe0.16Mn0.04Ti0.4W0.4 |  |  | 3.968964 |  | 171.4715 |  |  |  | fcc | birchmurnaghan | 0.01312057 | not included | 4.016109 |  |  | -14116.03 | 2.96589 |  | Train
Fe0.13333333Mo0.26666667Nb0.26666667W0.33333333 |  |  | 4.093712 |  | 212.7189 |  |  |  | fcc | birchmurnaghan | 0.01304428 | not included | 4.057308 |  |  | -15327.02 | 2.996315 |  | Train
Fe0.11764706Mo0.29411765W0.29411765Zr0.29411765 |  |  | 4.602846 |  | 197.9103 |  |  |  | bcc | birchmurnaghan | 0.01882889 | not included | 3.261003 |  |  | -14303.63 | 3.034199 |  | Train
Fe0.11764706Mo0.29411765W0.29411765Zr0.29411765 |  |  | 4.317031 |  | 183.948 |  |  |  | fcc | birchmurnaghan | 0.02257505 | not included | 4.147987 |  |  | -14303.61 | 3.063281 |  | Train
Fe0.18181818Mo0.45454545Ti0.22727273V0.13636364 |  |  | 4.021474 |  | 177.1898 |  |  |  | fcc | birchmurnaghan | 0.009249431 | not included | 3.961282 |  |  | -4787.863 | 2.9254 |  | Train
Fe0.2Nb0.25V0.05W0.5 |  |  | 4.474762 |  | 226.4767 |  |  |  | bcc | birchmurnaghan | 0.01943636 | not included | 3.179109 |  |  | -18680.54 | 2.958001 |  | Train
Fe0.2Nb0.25V0.05W0.5 |  |  | 4.044554 |  | 209.9072 |  |  |  | fcc | birchmurnaghan | 0.01908679 | not included | 4.038792 |  |  | -18680.51 | 2.982641 |  | Train
Fe0.16Nb0.4Ni0.08W0.36 |  |  | 4.507694 |  | 208.0617 |  |  |  | bcc | birchmurnaghan | 0.023476 | not included | 3.197696 |  |  | -15346.7 | 2.975295 |  | Train
Fe0.16Nb0.4Ni0.08W0.36 |  |  | 4.135205 |  | 195.3535 |  |  |  | fcc | birchmurnaghan | 0.0215583 | not included | 4.059042 |  |  | -15346.68 | 2.997596 |  | Train
Fe0.12121212Nb0.3030303Ti0.3030303V0.27272727 |  |  | 4.098145 |  | 144.2991 |  |  |  | fcc | birchmurnaghan | 0.01291491 | not included | 4.047766 |  |  | -3661.618 | 2.989269 |  | Train
Fe0.17391304Nb0.43478261W0.13043478Zr0.26086957 |  |  | 4.340705 |  | 155.2194 |  |  |  | bcc | birchmurnaghan | 0.02020536 | not included | 3.311286 |  |  | -9853.621 | 3.080985 |  | Train
Fe0.17391304Nb0.43478261W0.13043478Zr0.26086957 |  |  | 4.197714 |  | 149.1668 |  |  |  | fcc | birchmurnaghan | 0.02160247 | not included | 4.218186 |  |  | -9853.604 | 3.115124 |  | Train
Fe0.20833333Hf0.125Ti0.41666667W0.25 |  |  | 3.856202 |  | 148.6032 |  |  |  | fcc | birchmurnaghan | 0.01747095 | not included | 4.070996 |  |  | -13093.44 | 3.006423 |  | Train
Fe0.19230769Hf0.38461538Mo0.19230769Ti0.23076923 |  |  | 4.06747 |  | 132.9255 |  |  |  | bcc | birchmurnaghan | 0.01645792 | not included | 3.288444 |  |  | -14059.86 | 3.059731 |  | Train
Fe0.19230769Hf0.38461538Mo0.19230769Ti0.23076923 |  |  | 3.626049 |  | 135.5185 |  |  |  | fcc | birchmurnaghan | 0.02098711 | not included | 4.182635 |  |  | -14059.85 | 3.088869 |  | Train
Fe0.22727273Mn0.18181818Ni0.45454545W0.13636364 |  |  | 4.731431 |  | 169.0897 |  |  |  | bcc | birchmurnaghan | 0.02426753 | not included | 2.941207 |  |  | -6780.265 | 2.736645 |  | Train
Fe0.22727273Mn0.18181818Ni0.45454545W0.13636364 |  |  | 4.369373 |  | 165.1856 |  |  |  | fcc | birchmurnaghan | 0.02097793 | not included | 3.695069 |  |  | -6780.267 | 2.728802 |  | Train
Fe0.16666667Mn0.23333333Mo0.33333333V0.26666667 |  |  | 3.929144 |  | 163.2074 |  |  |  | fcc | birchmurnaghan | 0.01468499 | not included | 3.855701 |  |  | -4174.961 | 2.847429 |  | Train
Fe0.15625Mn0.3125Ni0.21875V0.3125 |  |  | 5.594578 |  | 148.2034 |  |  |  | fcc | birchmurnaghan | 0.0002808864 | not included | 3.622217 |  |  | -2380.333 | 2.675001 |  | Train
Fe0.19230769Ti0.23076923W0.19230769Zr0.38461538 |  |  | 4.388572 |  | 135.4511 |  |  |  | bcc | birchmurnaghan | 0.02343878 | not included | 3.317953 |  |  | -9873.279 | 3.087188 |  | Train
Fe0.19230769Ti0.23076923W0.19230769Zr0.38461538 |  |  | 4.384986 |  | 132.4886 |  |  |  | fcc | birchmurnaghan | 0.02631812 | not included | 4.219389 |  |  | -9873.27 | 3.116011 |  | Train
Fe0.23076923Hf0.15384615Nb0.38461538Ni0.23076923 |  |  | 4.685112 |  | 150.485 |  |  |  | bcc | birchmurnaghan | 0.0318822 | not included | 3.203588 |  |  | -8887.101 | 2.980777 |  | Train
Fe0.23076923Hf0.15384615Nb0.38461538Ni0.23076923 |  |  | 4.444007 |  | 145.0386 |  |  |  | fcc | birchmurnaghan | 0.03269684 | not included | 4.055952 |  |  | -8887.093 | 2.995313 |  | Train
Fe0.2Hf0.2Nb0.33333333Zr0.26666667 |  |  | 3.915691 |  | 126.4505 |  |  |  | bcc | birchmurnaghan | 0.0204968 | not included | 3.374204 |  |  | -11015.13 | 3.139527 |  | Train
Fe0.2Hf0.2Nb0.33333333Zr0.26666667 |  |  | 3.827042 |  | 127.5274 |  |  |  | fcc | birchmurnaghan | 0.02219827 | not included | 4.29084 |  |  | -11015.12 | 3.168778 |  | Train
Fe0.19354839Hf0.22580645Mo0.32258065W0.25806452 |  |  | 4.384856 |  | 199.8382 |  |  |  | bcc | birchmurnaghan | 0.01959473 | not included | 3.21214 |  |  | -18267.82 | 2.988734 |  | Train
Fe0.19354839Hf0.22580645Mo0.32258065W0.25806452 |  |  | 4.040758 |  | 188.4756 |  |  |  | fcc | birchmurnaghan | 0.02185911 | not included | 4.082904 |  |  | -18267.8 | 3.015218 |  | Train
Fe0.2Hf0.26666667Nb0.2Zr0.33333333 |  |  | 3.663667 |  | 117.8294 |  |  |  | bcc | birchmurnaghan | 0.02041797 | not included | 3.409357 |  |  | -12473.66 | 3.172235 |  | Train
Fe0.2Hf0.26666667Nb0.2Zr0.33333333 |  |  | 3.612918 |  | 121.1613 |  |  |  | fcc | birchmurnaghan | 0.02275975 | not included | 4.330437 |  |  | -12473.65 | 3.198021 |  | Train
Fe0.17647059Hf0.26470588Mo0.26470588Zr0.29411765 |  |  | 3.977816 |  | 137.5492 |  |  |  | bcc | birchmurnaghan | 0.02044864 | not included | 3.349756 |  |  | -12699.63 | 3.116779 |  | Train
Fe0.17647059Hf0.26470588Mo0.26470588Zr0.29411765 |  |  | 3.781053 |  | 138.3481 |  |  |  | fcc | birchmurnaghan | 0.02463057 | not included | 4.257554 |  |  | -12699.62 | 3.144197 |  | Train
Fe0.2Hf0.33333333Ni0.23333333Ti0.23333333 |  |  | 4.099399 |  | 124.0955 |  |  |  | bcc | birchmurnaghan | 0.02322289 | not included | 3.220386 |  |  | -11682.48 | 2.996407 |  | Train
Fe0.2Hf0.33333333Ni0.23333333Ti0.23333333 |  |  | 3.952345 |  | 123.3445 |  |  |  | fcc | birchmurnaghan | 0.03065836 | not included | 4.079395 |  |  | -11682.47 | 3.012626 |  | Train
Fe0.1875Hf0.3125Ti0.21875V0.28125 |  |  | 4.076678 |  | 122.2216 |  |  |  | bcc | birchmurnaghan | 0.02277924 | not included | 3.22692 |  |  | -10807.33 | 3.002486 |  | Train
Fe0.1875Hf0.3125Ti0.21875V0.28125 |  |  | 3.863861 |  | 126.0033 |  |  |  | fcc | birchmurnaghan | 0.02578126 | not included | 4.111415 |  |  | -10807.33 | 3.036273 |  | Train
Fe0.19354839Mn0.22580645Mo0.32258065Ti0.25806452 |  |  | 4.005328 |  | 144.6055 |  |  |  | fcc | birchmurnaghan | 0.01398962 | not included | 3.92046 |  |  | -4066.044 | 2.895253 |  | Train
Fe0.19354839Mo0.25806452Ni0.32258065V0.22580645 |  |  | 4.63775 |  | 194.7393 |  |  |  | bcc | birchmurnaghan | 0.02083673 | not included | 2.99614 |  |  | -3991.93 | 2.787758 |  | Train
Fe0.19354839Mo0.25806452Ni0.32258065V0.22580645 |  |  | 4.460818 |  | 188.4835 |  |  |  | fcc | birchmurnaghan | 0.01505084 | not included | 3.778088 |  |  | -3991.925 | 2.790112 |  | Train
Fe0.2Mo0.33333333Nb0.2Ti0.26666667 |  |  | 4.327995 |  | 172.602 |  |  |  | bcc | birchmurnaghan | 0.007632417 | not included | 3.1653 |  |  | -5196.665 | 2.945152 |  | Train
Fe0.2Mo0.33333333Nb0.2Ti0.26666667 |  |  | 4.092066 |  | 164.2252 |  |  |  | fcc | birchmurnaghan | 0.01196013 | not included | 4.034496 |  |  | -5196.645 | 2.979468 |  | Train
Fe0.2Mo0.33333333Ti0.2Zr0.26666667 |  |  | 4.397173 |  | 152.37 |  |  |  | bcc | birchmurnaghan | 0.01830426 | not included | 3.251875 |  |  | -5470.543 | 3.025706 |  | Train
Fe0.2Mo0.33333333Ti0.2Zr0.26666667 |  |  | 4.268642 |  | 146.3288 |  |  |  | fcc | birchmurnaghan | 0.02278164 | not included | 4.137948 |  |  | -5470.528 | 3.055868 |  | Train
Fe0.19354839Nb0.16129032Ni0.32258065W0.32258065 |  |  | 4.673308 |  | 201.4503 |  |  |  | bcc | birchmurnaghan | 0.04181532 | not included | 3.100481 |  |  | -13122.13 | 2.884841 |  | Train
Fe0.19354839Nb0.16129032Ni0.32258065W0.32258065 |  |  | 4.502559 |  | 194.6224 |  |  |  | fcc | birchmurnaghan | 0.03379599 | not included | 3.91174 |  |  | -13122.13 | 2.888813 |  | Train
Fe0.2Nb0.2Ti0.33333333W0.26666667 |  |  | 4.036337 |  | 164.6671 |  |  |  | fcc | birchmurnaghan | 0.01465718 | not included | 4.052917 |  |  | -11208.09 | 2.993072 |  | Train
Fe0.24Nb0.4V0.24Zr0.12 |  |  | 4.599529 |  | 153.6614 |  |  |  | bcc | birchmurnaghan | 0.02552161 | not included | 3.210701 |  |  | -4986.79 | 2.987395 |  | Train
Fe0.24Nb0.4V0.24Zr0.12 |  |  | 4.175988 |  | 147.8788 |  |  |  | fcc | birchmurnaghan | 0.02701411 | not included | 4.094009 |  |  | -4986.774 | 3.023419 |  | Train
Fe0.23076923Ti0.38461538V0.07692308W0.30769231 |  |  | 4.38534 |  | 167.8812 |  |  |  | bcc | birchmurnaghan | 0.01014948 | not included | 3.117727 |  |  | -11366.66 | 2.900888 |  | Train
Fe0.23076923Ti0.38461538V0.07692308W0.30769231 |  |  | 4.043316 |  | 163.6869 |  |  |  | fcc | birchmurnaghan | 0.01420845 | not included | 3.981932 |  |  | -11366.64 | 2.94065 |  | Train
Fe0.29166667Hf0.04166667Ti0.25W0.41666667 |  |  | 4.522487 |  | 186.893 |  |  |  | bcc | birchmurnaghan | 0.0191014 | not included | 3.139726 |  |  | -15888.76 | 2.921357 |  | Train
Fe0.29166667Hf0.04166667Ti0.25W0.41666667 |  |  | 4.100071 |  | 176.7801 |  |  |  | fcc | birchmurnaghan | 0.02084893 | not included | 3.995645 |  |  | -15888.75 | 2.950777 |  | Train
Fe0.21875Hf0.1875Mo0.3125Nb0.28125 |  |  | 4.443014 |  | 172.5417 |  |  |  | bcc | birchmurnaghan | 0.01769433 | not included | 3.234847 |  |  | -10913.44 | 3.009862 |  | Train
Fe0.21875Hf0.1875Mo0.3125Nb0.28125 |  |  | 4.017294 |  | 164.0806 |  |  |  | fcc | birchmurnaghan | 0.02084638 | not included | 4.118052 |  |  | -10913.42 | 3.041175 |  | Train
Fe0.25925926Hf0.22222222Mo0.37037037Ni0.14814815 |  |  | 4.589923 |  | 171.4948 |  |  |  | bcc | birchmurnaghan | 0.03042147 | not included | 3.167539 |  |  | -10812.17 | 2.947235 |  | Train
Fe0.25925926Hf0.22222222Mo0.37037037Ni0.14814815 |  |  | 4.289011 |  | 164.1184 |  |  |  | fcc | birchmurnaghan | 0.03060997 | not included | 4.009181 |  |  | -10812.16 | 2.960773 |  | Train
Fe0.21875Hf0.3125Ni0.15625Ti0.3125 |  |  | 3.960473 |  | 118.9721 |  |  |  | bcc | birchmurnaghan | 0.020317 | not included | 3.230844 |  |  | -11005.31 | 3.006138 |  | Train
Fe0.21875Hf0.3125Ni0.15625Ti0.3125 |  |  | 3.875273 |  | 119.3785 |  |  |  | fcc | birchmurnaghan | 0.02763767 | not included | 4.099358 |  |  | -11005.31 | 3.027369 |  | Train
Fe0.21212121Hf0.3030303Ni0.24242424Ti0.24242424 |  |  | 4.137548 |  | 125.1524 |  |  |  | bcc | birchmurnaghan | 0.022651 | not included | 3.201626 |  |  | -10868.51 | 2.978951 |  | Train
Fe0.21212121Hf0.3030303Ni0.24242424Ti0.24242424 |  |  | 3.976303 |  | 124.074 |  |  |  | fcc | birchmurnaghan | 0.03010146 | not included | 4.055194 |  |  | -10868.5 | 2.994754 |  | Train
Fe0.24137931Hf0.34482759Ti0.20689655W0.20689655 |  |  | 3.862909 |  | 140.6221 |  |  |  | bcc | birchmurnaghan | 0.02228201 | not included | 3.263537 |  |  | -18051.76 | 3.036556 |  | Train
Fe0.24137931Hf0.34482759Ti0.20689655W0.20689655 |  |  | 3.769198 |  | 142.7971 |  |  |  | fcc | birchmurnaghan | 0.02578788 | not included | 4.15379 |  |  | -18051.75 | 3.067567 |  | Train
Fe0.26923077Mn0.30769231Ni0.38461538Zr0.03846154 |  |  | 4.690958 |  | 123.046 |  |  |  | bcc | birchmurnaghan | 0.01149987 | not included | 2.91092 |  |  | -2842.573 | 2.708465 |  | Train
Fe0.21212121Mn0.27272727W0.3030303Zr0.21212121 |  |  | 4.666643 |  | 151.1086 |  |  |  | bcc | birchmurnaghan | 0.0393808 | not included | 3.192777 |  |  | -12525.09 | 2.970718 |  | Train
Fe0.21212121Mn0.27272727W0.3030303Zr0.21212121 |  |  | 4.028577 |  | 150.9542 |  |  |  | fcc | birchmurnaghan | 0.03896643 | not included | 4.059461 |  |  | -12525.08 | 2.997905 |  | Train
Fe0.22580645Mn0.32258065Mo0.25806452V0.19354839 |  |  | 7.268916 |  | 169.669 |  |  |  | bcc | birchmurnaghan | 0.01522966 | not included | 2.98809 |  |  | -3779.394 | 2.780267 |  | Train
Fe0.22580645Mn0.32258065Mo0.25806452V0.19354839 |  |  | 5.179904 |  | 137.2639 |  |  |  | fcc | birchmurnaghan | 0.01603246 | not included | 3.804169 |  |  | -3779.382 | 2.809373 |  | Train
Fe0.21212121Mn0.3030303V0.24242424W0.24242424 |  |  | 7.041459 |  | 187.0343 |  |  |  | bcc | birchmurnaghan | 0.02042373 | not included | 2.998476 |  |  | -9528.055 | 2.78993 |  | Train
Fe0.21212121Mn0.3030303V0.24242424W0.24242424 |  |  | 4.762187 |  | 148.1547 |  |  |  | fcc | birchmurnaghan | 0.02105056 | not included | 3.827742 |  |  | -9528.041 | 2.826781 |  | Train
Fe0.23333333Mo0.2Ti0.33333333W0.23333333 |  |  | 4.05218 |  | 173.0108 |  |  |  | fcc | birchmurnaghan | 0.01312029 | not included | 3.987787 |  |  | -10330.98 | 2.944974 |  | Train
Fe0.21212121Mo0.21212121Ni0.27272727V0.3030303 |  |  | 4.61172 |  | 192.3907 |  |  |  | bcc | birchmurnaghan | 0.01645357 | not included | 2.985578 |  |  | -3661.204 | 2.777929 |  | Train
Fe0.21212121Mo0.21212121Ni0.27272727V0.3030303 |  |  | 4.432217 |  | 184.248 |  |  |  | fcc | birchmurnaghan | 0.01214225 | not included | 3.768625 |  |  | -3661.197 | 2.783123 |  | Train
Fe0.20588235Mo0.23529412Ni0.29411765W0.26470588 |  |  | 4.687928 |  | 212.6828 |  |  |  | bcc | birchmurnaghan | 0.03972394 | not included | 3.072136 |  |  | -11865.8 | 2.858468 |  | Train
Fe0.20588235Mo0.23529412Ni0.29411765W0.26470588 |  |  | 4.527048 |  | 206.2163 |  |  |  | fcc | birchmurnaghan | 0.02935816 | not included | 3.872825 |  |  | -11865.8 | 2.860074 |  | Train
Fe0.21875Mo0.3125Nb0.28125W0.1875 |  |  | 4.539374 |  | 214.3191 |  |  |  | bcc | birchmurnaghan | 0.01726272 | not included | 3.178644 |  |  | -11315.14 | 2.957568 |  | Train
Fe0.21875Mo0.3125Nb0.28125W0.1875 |  |  | 4.211623 |  | 196.5689 |  |  |  | fcc | birchmurnaghan | 0.01761373 | not included | 4.035108 |  |  | -11315.12 | 2.97992 |  | Train
Fe0.29166667Mo0.41666667Ni0.16666667V0.125 |  |  | 4.64815 |  | 200.3728 |  |  |  | bcc | birchmurnaghan | 0.0250778 | not included | 3.04599 |  |  | -4862.631 | 2.83414 |  | Train
Fe0.29166667Mo0.41666667Ni0.16666667V0.125 |  |  | 4.479344 |  | 189.3064 |  |  |  | fcc | birchmurnaghan | 0.01906109 | not included | 3.84343 |  |  | -4862.622 | 2.838367 |  | Train
Fe0.29166667Mo0.41666667Ti0.08333333V0.20833333 |  |  | 4.115856 |  | 180.9507 |  |  |  | fcc | birchmurnaghan | 0.01333662 | not included | 3.898928 |  |  | -4650.91 | 2.879352 |  | Train
Fe0.21212121Nb0.27272727Ni0.21212121Zr0.3030303 |  |  | 4.564073 |  | 136.7139 |  |  |  | bcc | birchmurnaghan | 0.0338672 | not included | 3.275351 |  |  | -5451.133 | 3.047549 |  | Train
Fe0.21212121Nb0.27272727Ni0.21212121Zr0.3030303 |  |  | 4.42327 |  | 130.7681 |  |  |  | fcc | birchmurnaghan | 0.03657134 | not included | 4.148989 |  |  | -5451.125 | 3.064022 |  | Train
Fe0.22580645Nb0.32258065Ni0.19354839V0.25806452 |  |  | 4.466408 |  | 171.0324 |  |  |  | bcc | birchmurnaghan | 0.025751 | not included | 3.094625 |  |  | -4115.604 | 2.879393 |  | Train
Fe0.22580645Nb0.32258065Ni0.19354839V0.25806452 |  |  | 4.1704 |  | 163.0058 |  |  |  | fcc | birchmurnaghan | 0.02441882 | not included | 3.919054 |  |  | -4115.594 | 2.894215 |  | Train
Fe0.28Ni0.04Ti0.28V0.4 |  |  | 4.138538 |  | 142.8946 |  |  |  | fcc | birchmurnaghan | 0.005285687 | not included | 3.813322 |  |  | -2072.018 | 2.816132 |  | Train
Fe0.22580645Ni0.19354839V0.32258065W0.25806452 |  |  | 4.535104 |  | 199.7497 |  |  |  | bcc | birchmurnaghan | 0.0248907 | not included | 3.023972 |  |  | -10118.52 | 2.813653 |  | Train
Fe0.22580645Ni0.19354839V0.32258065W0.25806452 |  |  | 4.324805 |  | 190.3143 |  |  |  | fcc | birchmurnaghan | 0.02016711 | not included | 3.82409 |  |  | -10118.51 | 2.824084 |  | Train
Fe0.21212121Ni0.3030303Ti0.27272727V0.21212121 |  |  | 4.474647 |  | 152.8484 |  |  |  | fcc | birchmurnaghan | 0.002231249 | not included | 3.743837 |  |  | -2331.32 | 2.764817 |  | Train
Fe0.2Ni0.28571429Ti0.25714286W0.25714286 |  |  | 4.44786 |  | 176.004 |  |  |  | bcc | birchmurnaghan | 0.02167095 | not included | 3.063076 |  |  | -10141.1 | 2.850038 |  | Train
Fe0.2Ni0.28571429Ti0.25714286W0.25714286 |  |  | 4.357352 |  | 170.2314 |  |  |  | fcc | birchmurnaghan | 0.02076939 | not included | 3.872761 |  |  | -10141.09 | 2.860027 |  | Train
Fe0.22580645Ti0.22580645V0.22580645W0.32258065 |  |  | 4.046174 |  | 177.0103 |  |  |  | fcc | birchmurnaghan | 0.01567621 | not included | 3.947311 |  |  | -11801.37 | 2.915083 |  | Train
Fe0.23529412Hf0.20588235Mn0.26470588V0.29411765 |  |  | 8.693519 |  | 119.516 |  |  |  | bcc | birchmurnaghan | 0.02554784 | not included | 3.068749 |  |  | -7991.05 | 2.855316 |  | Train
Fe0.23529412Hf0.20588235Mn0.26470588V0.29411765 |  |  | 3.909556 |  | 120.7542 |  |  |  | fcc | birchmurnaghan | 0.03090901 | not included | 3.943075 |  |  | -7991.04 | 2.911955 |  | Train
Fe0.25Hf0.21875Ti0.21875V0.3125 |  |  | 4.732812 |  | 128.1598 |  |  |  | bcc | birchmurnaghan | 0.01989654 | not included | 3.152022 |  |  | -8200.113 | 2.932798 |  | Train
Fe0.25Hf0.21875Ti0.21875V0.3125 |  |  | 3.902599 |  | 128.8025 |  |  |  | fcc | birchmurnaghan | 0.02461187 | not included | 4.028875 |  |  | -8200.104 | 2.975317 |  | Train
Fe0.25806452Hf0.22580645V0.19354839W0.32258065 |  |  | 4.547777 |  | 179.6629 |  |  |  | bcc | birchmurnaghan | 0.02834917 | not included | 3.1791 |  |  | -18260.41 | 2.957993 |  | Train
Fe0.25806452Hf0.22580645V0.19354839W0.32258065 |  |  | 4.065392 |  | 171.7744 |  |  |  | fcc | birchmurnaghan | 0.0298046 | not included | 4.047073 |  |  | -18260.39 | 2.988756 |  | Train
Fe0.25Hf0.25Mo0.3125Ti0.1875 |  |  | 4.182015 |  | 151.0589 |  |  |  | bcc | birchmurnaghan | 0.01688894 | not included | 3.214436 |  |  | -11033.33 | 2.990871 |  | Train
Fe0.25Hf0.25Mo0.3125Ti0.1875 |  |  | 3.951184 |  | 148.4018 |  |  |  | fcc | birchmurnaghan | 0.02180182 | not included | 4.09275 |  |  | -11033.31 | 3.022489 |  | Train
Fe0.22857143Hf0.25714286Nb0.22857143Ti0.28571429 |  |  | 3.772854 |  | 122.9376 |  |  |  | bcc | birchmurnaghan | 0.01725007 | not included | 3.282492 |  |  | -10601.43 | 3.054194 |  | Train
Fe0.22857143Hf0.25714286Nb0.22857143Ti0.28571429 |  |  | 3.79147 |  | 125.8584 |  |  |  | fcc | birchmurnaghan | 0.0205139 | not included | 4.178674 |  |  | -10601.42 | 3.085943 |  | Train
Fe0.21052632Hf0.26315789Nb0.26315789W0.26315789 |  |  | 4.155182 |  | 169.1258 |  |  |  | bcc | birchmurnaghan | 0.02155167 | not included | 3.265321 |  |  | -19021.21 | 3.038216 |  | Train
Fe0.21052632Hf0.26315789Nb0.26315789W0.26315789 |  |  | 3.883396 |  | 166.0909 |  |  |  | fcc | birchmurnaghan | 0.02323849 | not included | 4.158139 |  |  | -19021.2 | 3.070778 |  | Train
Fe0.25806452Hf0.32258065W0.22580645Zr0.19354839 |  |  | 4.090033 |  | 143.1294 |  |  |  | bcc | birchmurnaghan | 0.02859585 | not included | 3.320665 |  |  | -19083.44 | 3.089712 |  | Train
Fe0.25806452Hf0.32258065W0.22580645Zr0.19354839 |  |  | 3.862718 |  | 143.937 |  |  |  | fcc | birchmurnaghan | 0.03162184 | not included | 4.221673 |  |  | -19083.43 | 3.117698 |  | Train
Fe0.25Mn0.15625Mo0.28125Ni0.3125 |  |  | 4.790601 |  | 175.7944 |  |  |  | bcc | birchmurnaghan | 0.02738186 | not included | 2.996346 |  |  | -4230.847 | 2.787949 |  | Train
Fe0.25Mn0.15625Mo0.28125Ni0.3125 |  |  | 4.506137 |  | 168.8983 |  |  |  | fcc | birchmurnaghan | 0.02182719 | not included | 3.769296 |  |  | -4230.846 | 2.783619 |  | Train
Fe0.24242424Mn0.3030303Nb0.21212121Ti0.24242424 |  |  | 9.341353 |  | 109.7312 |  |  |  | bcc | birchmurnaghan | 0.01534525 | not included | 3.07045 |  |  | -3353.611 | 2.856899 |  | Train
Fe0.24242424Mn0.3030303Nb0.21212121Ti0.24242424 |  |  | 3.924169 |  | 117.7361 |  |  |  | fcc | birchmurnaghan | 0.0209843 | not included | 3.946189 |  |  | -3353.602 | 2.914254 |  | Train
Fe0.32Mn0.4Ti0.24W0.04 |  |  | 4.304004 |  | 106.7907 |  |  |  | fcc | birchmurnaghan | 0.01205752 | not included | 3.749217 |  |  | -3444.636 | 2.768791 |  | Train
Fe0.25806452Mn0.32258065V0.22580645W0.19354839 |  |  | 7.268962 |  | 179.5528 |  |  |  | bcc | birchmurnaghan | 0.01884558 | not included | 2.974557 |  |  | -8104.525 | 2.767675 |  | Train
Fe0.25806452Mn0.32258065V0.22580645W0.19354839 |  |  | 5.726848 |  | 135.2972 |  |  |  | fcc | birchmurnaghan | 0.01978427 | not included | 3.789698 |  |  | -8104.514 | 2.798685 |  | Train
Fe0.24242424Mo0.18181818Ni0.27272727Zr0.3030303 |  |  | 5.004481 |  | 146.2811 |  |  |  | bcc | birchmurnaghan | 0.0383498 | not included | 3.210288 |  |  | -5105.709 | 2.987011 |  | Train
Fe0.24242424Mo0.18181818Ni0.27272727Zr0.3030303 |  |  | 5.269951 |  | 136.7714 |  |  |  | fcc | birchmurnaghan | 0.04042891 | not included | 4.05564 |  |  | -5105.703 | 2.995083 |  | Train
Fe0.25Mo0.21875Ni0.3125V0.21875 |  |  | 4.640317 |  | 190.868 |  |  |  | bcc | birchmurnaghan | 0.01923695 | not included | 2.979549 |  |  | -3772.457 | 2.77232 |  | Train
Fe0.25Mo0.21875Ni0.3125V0.21875 |  |  | 4.44945 |  | 184.1133 |  |  |  | fcc | birchmurnaghan | 0.01415006 | not included | 3.754889 |  |  | -3772.453 | 2.772979 |  | Train
Fe0.24242424Mo0.3030303Nb0.18181818V0.27272727 |  |  | 4.635386 |  | 196.3997 |  |  |  | bcc | birchmurnaghan | 0.01537745 | not included | 3.108249 |  |  | -4985.263 | 2.892069 |  | Train
Fe0.24242424Mo0.3030303Nb0.18181818V0.27272727 |  |  | 4.093283 |  | 180.1706 |  |  |  | fcc | birchmurnaghan | 0.0173826 | not included | 3.95337 |  |  | -4985.241 | 2.919557 |  | Train
Fe0.28571429Nb0.10714286V0.25W0.35714286 |  |  | 4.573591 |  | 210.641 |  |  |  | bcc | birchmurnaghan | 0.02321989 | not included | 3.104472 |  |  | -13575.8 | 2.888554 |  | Train
Fe0.28571429Nb0.10714286V0.25W0.35714286 |  |  | 4.09315 |  | 193.9226 |  |  |  | fcc | birchmurnaghan | 0.02249904 | not included | 3.943685 |  |  | -13575.78 | 2.912405 |  | Train
Fe0.2962963Nb0.14814815Ni0.18518519V0.37037037 |  |  | 4.328023 |  | 172.4871 |  |  |  | bcc | birchmurnaghan | 0.01653823 | not included | 3.002124 |  |  | -3152.593 | 2.793325 |  | Train
Fe0.2962963Nb0.14814815Ni0.18518519V0.37037037 |  |  | 4.023067 |  | 162.5592 |  |  |  | fcc | birchmurnaghan | 0.01596727 | not included | 3.798904 |  |  | -3152.585 | 2.805484 |  | Train
Fe0.24242424Nb0.18181818Ni0.3030303Ti0.27272727 |  |  | 4.418421 |  | 149.1865 |  |  |  | bcc | birchmurnaghan | 0.0139004 | not included | 3.068207 |  |  | -3395.818 | 2.854812 |  | Train
Fe0.24242424Nb0.18181818Ni0.3030303Ti0.27272727 |  |  | 4.277879 |  | 143.9388 |  |  |  | fcc | birchmurnaghan | 0.01722946 | not included | 3.879793 |  |  | -3395.813 | 2.86522 |  | Train
Fe0.25806452Nb0.22580645Ti0.19354839V0.32258065 |  |  | 4.024418 |  | 146.9028 |  |  |  | fcc | birchmurnaghan | 0.01659314 | not included | 3.957512 |  |  | -3326.239 | 2.922616 |  | Train
Fe0.22222222Nb0.25Ni0.25Ti0.27777778 |  |  | 4.458463 |  | 147.6818 |  |  |  | bcc | birchmurnaghan | 0.01623674 | not included | 3.110227 |  |  | -3710.485 | 2.89391 |  | Train
Fe0.22222222Nb0.25Ni0.25Ti0.27777778 |  |  | 4.220812 |  | 142.8046 |  |  |  | fcc | birchmurnaghan | 0.01925283 | not included | 3.939175 |  |  | -3710.478 | 2.909074 |  | Train
Fe0.26666667Ni0.2Ti0.2Zr0.33333333 |  |  | 3.942656 |  | 120.5039 |  |  |  | bcc | birchmurnaghan | 0.02878661 | not included | 3.250685 |  |  | -4031.238 | 3.024598 |  | Train
Fe0.26666667Ni0.2Ti0.2Zr0.33333333 |  |  | 3.847844 |  | 118.0972 |  |  |  | fcc | birchmurnaghan | 0.03562835 | not included | 4.116755 |  |  | -4031.233 | 3.040217 |  | Train
Fe0.25Ni0.1875Ti0.25Zr0.3125 |  |  | 3.975264 |  | 119.1014 |  |  |  | bcc | birchmurnaghan | 0.02639497 | not included | 3.247576 |  |  | -3881.026 | 3.021706 |  | Train
Fe0.25Ni0.1875Ti0.25Zr0.3125 |  |  | 3.903888 |  | 116.9312 |  |  |  | fcc | birchmurnaghan | 0.03330541 | not included | 4.114836 |  |  | -3881.022 | 3.0388 |  | Train
Fe0.25806452Ni0.19354839W0.32258065Zr0.22580645 |  |  | 4.738705 |  | 176.6044 |  |  |  | bcc | birchmurnaghan | 0.04386549 | not included | 3.193023 |  |  | -13284.73 | 2.970947 |  | Train
Fe0.25806452Ni0.19354839W0.32258065Zr0.22580645 |  |  | 4.753476 |  | 166.9257 |  |  |  | fcc | birchmurnaghan | 0.04200662 | not included | 4.037204 |  |  | -13284.72 | 2.981468 |  | Train
Fe0.25806452Ni0.22580645Ti0.19354839V0.32258065 |  |  | 4.403868 |  | 155.9325 |  |  |  | fcc | birchmurnaghan | 0.002221128 | not included | 3.730611 |  |  | -2286.821 | 2.75505 |  | Train
Fe0.24242424Ni0.24242424W0.21212121Zr0.3030303 |  |  | 5.145688 |  | 155.1456 |  |  |  | bcc | birchmurnaghan | 0.0431952 | not included | 3.220573 |  |  | -10394.9 | 2.996581 |  | Train
Fe0.24242424Ni0.24242424W0.21212121Zr0.3030303 |  |  | 5.204789 |  | 146.3303 |  |  |  | fcc | birchmurnaghan | 0.04392921 | not included | 4.071593 |  |  | -10394.89 | 3.006864 |  | Train
Fe0.34615385Hf0.19230769Mo0.07692308Ti0.38461538 |  |  | 4.003536 |  | 120.8573 |  |  |  | bcc | birchmurnaghan | 0.0151597 | not included | 3.17626 |  |  | -7965.562 | 2.955349 |  | Train
Fe0.34615385Hf0.19230769Mo0.07692308Ti0.38461538 |  |  | 3.900796 |  | 121.6707 |  |  |  | fcc | birchmurnaghan | 0.02232301 | not included | 4.052992 |  |  | -7965.554 | 2.993127 |  | Train
Fe0.33333333Hf0.22222222Nb0.37037037Ti0.07407407 |  |  | 4.388482 |  | 136.2741 |  |  |  | bcc | birchmurnaghan | 0.02436528 | not included | 3.253699 |  |  | -10507.2 | 3.027403 |  | Train
Fe0.33333333Hf0.22222222Nb0.37037037Ti0.07407407 |  |  | 4.037012 |  | 134.3064 |  |  |  | fcc | birchmurnaghan | 0.02730999 | not included | 4.144303 |  |  | -10507.19 | 3.060561 |  | Train
Fe0.28125Hf0.21875Nb0.1875Zr0.3125 |  |  | 4.05822 |  | 119.006 |  |  |  | bcc | birchmurnaghan | 0.02602169 | not included | 3.368724 |  |  | -10982.94 | 3.134428 |  | Train
Fe0.28125Hf0.21875Nb0.1875Zr0.3125 |  |  | 3.953543 |  | 119.9393 |  |  |  | fcc | birchmurnaghan | 0.02941569 | not included | 4.2825 |  |  | -10982.93 | 3.162619 |  | Train
Fe0.26470588Hf0.26470588Mo0.17647059Nb0.29411765 |  |  | 4.328571 |  | 153.0433 |  |  |  | bcc | birchmurnaghan | 0.02175462 | not included | 3.259332 |  |  | -12340.3 | 3.032644 |  | Train
Fe0.26470588Hf0.26470588Mo0.17647059Nb0.29411765 |  |  | 3.950968 |  | 149.6572 |  |  |  | fcc | birchmurnaghan | 0.02471079 | not included | 4.149671 |  |  | -12340.28 | 3.064525 |  | Train
Fe0.31034483Mn0.03448276Nb0.34482759W0.31034483 |  |  | 4.77657 |  | 195.6244 |  |  |  | bcc | birchmurnaghan | 0.02741519 | not included | 3.169669 |  |  | -13546.57 | 2.949217 |  | Train
Fe0.31034483Mn0.03448276Nb0.34482759W0.31034483 |  |  | 4.239959 |  | 179.2668 |  |  |  | fcc | birchmurnaghan | 0.0261264 | not included | 4.027159 |  |  | -13546.55 | 2.97405 |  | Train
Fe0.27272727Mn0.18181818Mo0.3030303Nb0.24242424 |  |  | 5.128503 |  | 170.431 |  |  |  | bcc | birchmurnaghan | 0.02548835 | not included | 3.123583 |  |  | -5425.396 | 2.906336 |  | Train
Fe0.27272727Mn0.18181818Mo0.3030303Nb0.24242424 |  |  | 4.153209 |  | 159.4336 |  |  |  | fcc | birchmurnaghan | 0.0243023 | not included | 3.967735 |  |  | -5425.381 | 2.930166 |  | Train
Fe0.29032258Mn0.19354839W0.19354839Zr0.32258065 |  |  | 5.224217 |  | 131.2555 |  |  |  | bcc | birchmurnaghan | 0.03977955 | not included | 3.242438 |  |  | -9778.15 | 3.016925 |  | Train
Fe0.29032258Mn0.19354839W0.19354839Zr0.32258065 |  |  | 5.056625 |  | 124.1379 |  |  |  | fcc | birchmurnaghan | 0.04173493 | not included | 4.123252 |  |  | -9778.142 | 3.045015 |  | Train
Fe0.27272727Mn0.3030303Mo0.18181818W0.24242424 |  |  | 5.085906 |  | 179.9275 |  |  |  | bcc | birchmurnaghan | 0.03122128 | not included | 3.059978 |  |  | -10695.36 | 2.847155 |  | Train
Fe0.27272727Mn0.3030303Mo0.18181818W0.24242424 |  |  | 4.902701 |  | 153.4824 |  |  |  | fcc | birchmurnaghan | 0.02676598 | not included | 3.875033 |  |  | -10695.35 | 2.861706 |  | Train
Fe0.375Mn0.41666667Nb0.125Ni0.08333333 |  |  | 4.909649 |  | 127.4927 |  |  |  | bcc | birchmurnaghan | 0.02006643 | not included | 2.969471 |  |  | -3124.105 | 2.762943 |  | Train
Fe0.375Mn0.41666667Nb0.125Ni0.08333333 |  |  | 5.714557 |  | 95.48228 |  |  |  | fcc | birchmurnaghan | 0.02148408 | not included | 3.742255 |  |  | -3124.103 | 2.763649 |  | Train
Fe0.34615385Mn0.38461538Ni0.19230769V0.07692308 |  |  | 5.112402 |  | 140.8514 |  |  |  | bcc | birchmurnaghan | 0.001519238 | not included | 2.846966 |  |  | -2503.928 | 2.648958 |  | Train
Fe0.39130435Mo0.08695652Ni0.43478261V0.08695652 |  |  | 5.413971 |  | 175.1128 |  |  |  | bcc | birchmurnaghan | 0.01155746 | not included | 2.898093 |  |  | -3184.131 | 2.696529 |  | Train
Fe0.39130435Mo0.08695652Ni0.43478261V0.08695652 |  |  | 4.804755 |  | 173.8284 |  |  |  | fcc | birchmurnaghan | 0.009050123 | not included | 3.639361 |  |  | -3184.133 | 2.687662 |  | Train
Fe0.25714286Mo0.17142857Nb0.28571429Ti0.28571429 |  |  | 4.158369 |  | 149.8301 |  |  |  | fcc | birchmurnaghan | 0.01518233 | not included | 4.042523 |  |  | -4714.068 | 2.985397 |  | Train
Fe0.28125Mo0.1875Ti0.21875V0.3125 |  |  | 4.095794 |  | 157.2029 |  |  |  | fcc | birchmurnaghan | 0.009589906 | not included | 3.874989 |  |  | -3205.128 | 2.861673 |  | Train
Fe0.29032258Mo0.19354839Ti0.32258065Zr0.19354839 |  |  | 4.133187 |  | 135.4498 |  |  |  | bcc | birchmurnaghan | 0.01802466 | not included | 3.210731 |  |  | -4255.803 | 2.987423 |  | Train
Fe0.29032258Mo0.19354839Ti0.32258065Zr0.19354839 |  |  | 4.01401 |  | 133.0004 |  |  |  | fcc | birchmurnaghan | 0.02338713 | not included | 4.088996 |  |  | -4255.792 | 3.019717 |  | Train
Fe0.27272727Mo0.18181818W0.24242424Zr0.3030303 |  |  | 4.723083 |  | 176.4991 |  |  |  | bcc | birchmurnaghan | 0.03072733 | not included | 3.247402 |  |  | -12179.22 | 3.021544 |  | Train
Fe0.27272727Mo0.18181818W0.24242424Zr0.3030303 |  |  | 4.35602 |  | 165.199 |  |  |  | fcc | birchmurnaghan | 0.03280028 | not included | 4.126447 |  |  | -12179.21 | 3.047374 |  | Train
Fe0.25Mo0.27777778Nb0.25W0.22222222 |  |  | 4.552975 |  | 214.3115 |  |  |  | bcc | birchmurnaghan | 0.02010951 | not included | 3.169442 |  |  | -11976.02 | 2.949006 |  | Train
Fe0.25Mo0.27777778Nb0.25W0.22222222 |  |  | 4.2238 |  | 196.7385 |  |  |  | fcc | birchmurnaghan | 0.01944685 | not included | 4.020936 |  |  | -11976 | 2.969454 |  | Train
Fe0.25714286Mo0.28571429Ni0.25714286Ti0.2 |  |  | 4.689082 |  | 175.1309 |  |  |  | bcc | birchmurnaghan | 0.01622469 | not included | 3.04087 |  |  | -4091.213 | 2.829376 |  | Train
Fe0.25714286Mo0.28571429Ni0.25714286Ti0.2 |  |  | 4.467507 |  | 167.8353 |  |  |  | fcc | birchmurnaghan | 0.01541244 | not included | 3.840986 |  |  | -4091.206 | 2.836562 |  | Train
Fe0.33333333Mo0.37037037Ti0.25925926Zr0.03703704 |  |  | 4.080327 |  | 158.3945 |  |  |  | fcc | birchmurnaghan | 0.01632909 | not included | 3.960647 |  |  | -4555.319 | 2.924931 |  | Train
Fe0.28125Mo0.3125W0.1875Zr0.21875 |  |  | 4.715869 |  | 189.7334 |  |  |  | bcc | birchmurnaghan | 0.02897511 | not included | 3.210787 |  |  | -10892.56 | 2.987476 |  | Train
Fe0.28125Mo0.3125W0.1875Zr0.21875 |  |  | 4.297436 |  | 176.0516 |  |  |  | fcc | birchmurnaghan | 0.03017414 | not included | 4.075261 |  |  | -10892.54 | 3.009573 |  | Train
Fe0.25714286Nb0.22857143V0.28571429W0.22857143 |  |  | 4.621201 |  | 197.1638 |  |  |  | bcc | birchmurnaghan | 0.02131469 | not included | 3.119429 |  |  | -10313.71 | 2.902471 |  | Train
Fe0.25714286Nb0.22857143V0.28571429W0.22857143 |  |  | 4.139824 |  | 181.9222 |  |  |  | fcc | birchmurnaghan | 0.02224139 | not included | 3.970832 |  |  | -10313.69 | 2.932453 |  | Train
Fe0.24324324Nb0.24324324Ti0.27027027W0.24324324 |  |  | 4.331616 |  | 170.5625 |  |  |  | bcc | birchmurnaghan | 0.01485059 | not included | 3.172978 |  |  | -10814.08 | 2.952296 |  | Train
Fe0.24324324Nb0.24324324Ti0.27027027W0.24324324 |  |  | 4.050168 |  | 164.5912 |  |  |  | fcc | birchmurnaghan | 0.01741161 | not included | 4.045359 |  |  | -10814.06 | 2.987491 |  | Train
Fe0.26470588Ni0.17647059W0.26470588Zr0.29411765 |  |  | 4.879895 |  | 163.3307 |  |  |  | bcc | birchmurnaghan | 0.04252483 | not included | 3.224103 |  |  | -11883.23 | 2.999866 |  | Train
Fe0.26470588Ni0.17647059W0.26470588Zr0.29411765 |  |  | 4.491074 |  | 156.7726 |  |  |  | fcc | birchmurnaghan | 0.04269465 | not included | 4.080045 |  |  | -11883.22 | 3.013107 |  | Train
Fe0.26470588Ni0.26470588Ti0.17647059Zr0.29411765 |  |  | 4.840705 |  | 120.5911 |  |  |  | bcc | birchmurnaghan | 0.0294084 | not included | 3.213822 |  |  | -3899.692 | 2.9903 |  | Train
Fe0.26470588Ni0.26470588Ti0.17647059Zr0.29411765 |  |  | 5.251872 |  | 112.4688 |  |  |  | fcc | birchmurnaghan | 0.03604663 | not included | 4.065272 |  |  | -3899.688 | 3.002197 |  | Train
Fe0.24324324Ni0.24324324Ti0.24324324W0.27027027 |  |  | 4.464327 |  | 176.6495 |  |  |  | bcc | birchmurnaghan | 0.02258069 | not included | 3.064386 |  |  | -10488.74 | 2.851257 |  | Train
Fe0.24324324Ni0.24324324Ti0.24324324W0.27027027 |  |  | 4.334631 |  | 170.1211 |  |  |  | fcc | birchmurnaghan | 0.02162591 | not included | 3.875457 |  |  | -10488.73 | 2.862019 |  | Train
Fe0.37037037Hf0.11111111Ti0.37037037V0.14814815 |  |  | 4.458306 |  | 118.5679 |  |  |  | bcc | birchmurnaghan | 0.0106442 | not included | 3.082943 |  |  | -5236.617 | 2.868523 |  | Train
Fe0.37037037Hf0.11111111Ti0.37037037V0.14814815 |  |  | 3.7953 |  | 122.152 |  |  |  | fcc | birchmurnaghan | 0.01887895 | not included | 3.953548 |  |  | -5236.608 | 2.919688 |  | Train
Fe0.33333333Hf0.16666667Mo0.33333333Ti0.16666667 |  |  | 4.531285 |  | 160.8132 |  |  |  | bcc | birchmurnaghan | 0.01874692 | not included | 3.162209 |  |  | -8851.318 | 2.942276 |  | Train
Fe0.33333333Hf0.16666667Mo0.33333333Ti0.16666667 |  |  | 4.089704 |  | 152.9369 |  |  |  | fcc | birchmurnaghan | 0.02300842 | not included | 4.022179 |  |  | -8851.304 | 2.970372 |  | Train
Fe0.28571429Ni0.28571429V0.17142857W0.25714286 |  |  | 4.664546 |  | 195.8739 |  |  |  | bcc | birchmurnaghan | 0.03127505 | not included | 3.009539 |  |  | -10245.8 | 2.800225 |  | Train
Fe0.28571429Ni0.28571429V0.17142857W0.25714286 |  |  | 4.47465 |  | 188.5346 |  |  |  | fcc | birchmurnaghan | 0.02476936 | not included | 3.793883 |  |  | -10245.79 | 2.801776 |  | Train
Fe0.37037037Hf0.07407407Mo0.2962963W0.25925926 |  |  | 4.600626 |  | 207.5635 |  |  |  | bcc | birchmurnaghan | 0.02927385 | not included | 3.132827 |  |  | -13980.16 | 2.914938 |  | Train
Fe0.37037037Hf0.07407407Mo0.2962963W0.25925926 |  |  | 4.290992 |  | 191.6278 |  |  |  | fcc | birchmurnaghan | 0.0263614 | not included | 3.964818 |  |  | -13980.14 | 2.928011 |  | Train
Fe0.43478261Hf0.08695652Mo0.43478261Nb0.04347826 |  |  | 4.800805 |  | 186.3741 |  |  |  | bcc | birchmurnaghan | 0.02722764 | not included | 3.120536 |  |  | -7567.995 | 2.903501 |  | Train
Fe0.43478261Hf0.08695652Mo0.43478261Nb0.04347826 |  |  | 4.392588 |  | 170.7415 |  |  |  | fcc | birchmurnaghan | 0.02619526 | not included | 3.948757 |  |  | -7567.981 | 2.91615 |  | Train
Fe0.37037037Hf0.07407407Nb0.25925926V0.2962963 |  |  | 4.698593 |  | 160.6443 |  |  |  | bcc | birchmurnaghan | 0.02434279 | not included | 3.113687 |  |  | -5724.989 | 2.897129 |  | Train
Fe0.37037037Hf0.07407407Nb0.25925926V0.2962963 |  |  | 4.075581 |  | 149.1216 |  |  |  | fcc | birchmurnaghan | 0.02695112 | not included | 3.966754 |  |  | -5724.975 | 2.929441 |  | Train
Fe0.43478261Hf0.13043478Ni0.04347826V0.39130435 |  |  | 4.401692 |  | 156.5485 |  |  |  | bcc | birchmurnaghan | 0.01861821 | not included | 3.017766 |  |  | -5908.334 | 2.807879 |  | Train
Fe0.43478261Hf0.13043478Ni0.04347826V0.39130435 |  |  | 3.75195 |  | 143.2084 |  |  |  | fcc | birchmurnaghan | 0.02272993 | not included | 3.834552 |  |  | -5908.324 | 2.83181 |  | Train
Fe0.38461538Hf0.15384615V0.30769231W0.15384615 |  |  | 4.680007 |  | 168.8207 |  |  |  | bcc | birchmurnaghan | 0.02706007 | not included | 3.09449 |  |  | -11191.64 | 2.879266 |  | Train
Fe0.38461538Hf0.15384615V0.30769231W0.15384615 |  |  | 4.024045 |  | 157.1047 |  |  |  | fcc | birchmurnaghan | 0.02954171 | not included | 3.937355 |  |  | -11191.62 | 2.90773 |  | Train
Fe0.33333333Hf0.2V0.23333333Zr0.23333333 |  |  | 4.266637 |  | 124.1952 |  |  |  | bcc | birchmurnaghan | 0.03496325 | not included | 3.261344 |  |  | -9000.079 | 3.034516 |  | Train
Fe0.33333333Hf0.2V0.23333333Zr0.23333333 |  |  | 4.044162 |  | 124.223 |  |  |  | fcc | birchmurnaghan | 0.03903745 | not included | 4.149279 |  |  | -9000.072 | 3.064236 |  | Train
Fe0.4Hf0.28Nb0.12Ti0.2 |  |  | 4.248444 |  | 121.4818 |  |  |  | bcc | birchmurnaghan | 0.02442076 | not included | 3.225606 |  |  | -10731.49 | 3.001264 |  | Train
Fe0.4Hf0.28Nb0.12Ti0.2 |  |  | 3.980429 |  | 121.0942 |  |  |  | fcc | birchmurnaghan | 0.03027124 | not included | 4.108332 |  |  | -10731.48 | 3.033997 |  | Train
Fe0.3125Hf0.21875Ni0.1875W0.28125 |  |  | 4.634824 |  | 171.589 |  |  |  | bcc | birchmurnaghan | 0.04028259 | not included | 3.157285 |  |  | -17066.49 | 2.937695 |  | Train
Fe0.3125Hf0.21875Ni0.1875W0.28125 |  |  | 4.358835 |  | 165.0876 |  |  |  | fcc | birchmurnaghan | 0.03932545 | not included | 3.992848 |  |  | -17066.48 | 2.948711 |  | Train
Fe0.3030303Hf0.21212121Ti0.24242424Zr0.24242424 |  |  | 3.990387 |  | 109.4241 |  |  |  | bcc | birchmurnaghan | 0.02439162 | not included | 3.327138 |  |  | -9330.622 | 3.095734 |  | Train
Fe0.3030303Hf0.21212121Ti0.24242424Zr0.24242424 |  |  | 3.996582 |  | 111.3268 |  |  |  | fcc | birchmurnaghan | 0.02999466 | not included | 4.229522 |  |  | -9330.619 | 3.123495 |  | Train
Fe0.32258065Hf0.25806452Mo0.22580645W0.19354839 |  |  | 4.542401 |  | 177.1433 |  |  |  | bcc | birchmurnaghan | 0.02811095 | not included | 3.201361 |  |  | -16713.11 | 2.978705 |  | Train
Fe0.32258065Hf0.25806452Mo0.22580645W0.19354839 |  |  | 4.048647 |  | 168.8846 |  |  |  | fcc | birchmurnaghan | 0.02998154 | not included | 4.066828 |  |  | -16713.1 | 3.003346 |  | Train
Fe0.27777778Hf0.22222222Mo0.25Nb0.25 |  |  | 4.477552 |  | 162.5411 |  |  |  | bcc | birchmurnaghan | 0.02204068 | not included | 3.233168 |  |  | -11346.17 | 3.0083 |  | Train
Fe0.27777778Hf0.22222222Mo0.25Nb0.25 |  |  | 4.006397 |  | 155.9125 |  |  |  | fcc | birchmurnaghan | 0.02497849 | not included | 4.114571 |  |  | -11346.15 | 3.038604 |  | Train
Fe0.3125Hf0.25W0.25Zr0.1875 |  |  | 4.334701 |  | 149.9729 |  |  |  | bcc | birchmurnaghan | 0.03238665 | not included | 3.284228 |  |  | -17779.59 | 3.055809 |  | Train
Fe0.3125Hf0.25W0.25Zr0.1875 |  |  | 4.035372 |  | 147.5958 |  |  |  | fcc | birchmurnaghan | 0.03529138 | not included | 4.175524 |  |  | -17779.58 | 3.083617 |  | Train
Fe0.26315789Hf0.23684211Mo0.26315789Ti0.23684211 |  |  | 4.122921 |  | 144.6019 |  |  |  | bcc | birchmurnaghan | 0.01647457 | not included | 3.208894 |  |  | -10339.43 | 2.985714 |  | Train
Fe0.26315789Hf0.23684211Mo0.26315789Ti0.23684211 |  |  | 3.921214 |  | 143.1721 |  |  |  | fcc | birchmurnaghan | 0.0216936 | not included | 4.087044 |  |  | -10339.41 | 3.018275 |  | Train
Fe0.34482759Hf0.31034483Ni0.17241379Zr0.17241379 |  |  | 4.184311 |  | 124.5155 |  |  |  | bcc | birchmurnaghan | 0.03552749 | not included | 3.27248 |  |  | -12021.7 | 3.044878 |  | Train
Fe0.34482759Hf0.31034483Ni0.17241379Zr0.17241379 |  |  | 3.995038 |  | 122.7494 |  |  |  | fcc | birchmurnaghan | 0.04262978 | not included | 4.143852 |  |  | -12021.7 | 3.060228 |  | Train
Fe0.27777778Hf0.25Ni0.19444444W0.27777778 |  |  | 4.615494 |  | 168.927 |  |  |  | bcc | birchmurnaghan | 0.03957939 | not included | 3.174882 |  |  | -17835.12 | 2.954068 |  | Train
Fe0.27777778Hf0.25Ni0.19444444W0.27777778 |  |  | 4.345532 |  | 163.1579 |  |  |  | fcc | birchmurnaghan | 0.03915955 | not included | 4.016847 |  |  | -17835.12 | 2.966435 |  | Train
Fe0.35714286Mn0.07142857Ni0.32142857W0.25 |  |  | 4.754296 |  | 184.5426 |  |  |  | bcc | birchmurnaghan | 0.03591172 | not included | 2.995768 |  |  | -10120.45 | 2.787411 |  | Train
Fe0.35714286Mn0.07142857Ni0.32142857W0.25 |  |  | 4.533674 |  | 177.4344 |  |  |  | fcc | birchmurnaghan | 0.02993922 | not included | 3.768212 |  |  | -10120.44 | 2.782818 |  | Train
Fe0.35714286Mn0.14285714V0.21428571W0.28571429 |  |  | 5.716972 |  | 189.0136 |  |  |  | bcc | birchmurnaghan | 0.02463111 | not included | 3.022976 |  |  | -10893.77 | 2.812727 |  | Train
Fe0.35714286Mn0.14285714V0.21428571W0.28571429 |  |  | 4.548006 |  | 165.8971 |  |  |  | fcc | birchmurnaghan | 0.02299866 | not included | 3.836036 |  |  | -10893.76 | 2.832906 |  | Train
Fe0.3125Mn0.1875Mo0.25V0.25 |  |  | 4.57744 |  | 153.7063 |  |  |  | fcc | birchmurnaghan | 0.0146043 | not included | 3.800212 |  |  | -3729.315 | 2.80645 |  | Train
Fe0.33333333Mn0.2Ni0.2V0.26666667 |  |  | 5.140906 |  | 152.8599 |  |  |  | fcc | birchmurnaghan | -0.0004135908 | not included | 3.602269 |  |  | -2427.064 | 2.660269 |  | Train
Fe0.3030303Mn0.21212121Mo0.24242424V0.24242424 |  |  | 4.685749 |  | 150.2961 |  |  |  | fcc | birchmurnaghan | 0.01466292 | not included | 3.795325 |  |  | -3684.584 | 2.802841 |  | Train
Fe0.3125Mn0.25Nb0.25V0.1875 |  |  | 7.003573 |  | 141.2342 |  |  |  | bcc | birchmurnaghan | 0.02282742 | not included | 3.046262 |  |  | -3640.717 | 2.834393 |  | Train
Fe0.3125Mn0.25Nb0.25V0.1875 |  |  | 3.554925 |  | 137.9749 |  |  |  | fcc | birchmurnaghan | 0.0249531 | not included | 3.887742 |  |  | -3640.706 | 2.871091 |  | Train
Fe0.45454545Mn0.45454545Ni0.04545455Ti0.04545455 |  |  | 7.457251 |  | 142.8192 |  |  |  | bcc | birchmurnaghan | 0.0008262826 | not included | 2.844234 |  |  | -2426.227 | 2.646416 |  | Train
Fe0.27027027Mn0.27027027Ni0.21621622Ti0.24324324 |  |  | 4.403388 |  | 124.7866 |  |  |  | fcc | birchmurnaghan | 0.004893289 | not included | 3.700781 |  |  | -2386.645 | 2.73302 |  | Train
Fe0.47619048Mo0.0952381Nb0.04761905V0.38095238 |  |  | 4.660706 |  | 182.9933 |  |  |  | bcc | birchmurnaghan | 0.00953009 | not included | 2.971468 |  |  | -3077.471 | 2.764801 |  | Train
Fe0.47619048Mo0.0952381Nb0.04761905V0.38095238 |  |  | 4.241492 |  | 160.0289 |  |  |  | fcc | birchmurnaghan | 0.01168326 | not included | 3.765596 |  |  | -3077.459 | 2.780887 |  | Train
Fe0.3125Mo0.125Nb0.25Ni0.3125 |  |  | 4.618373 |  | 175.7637 |  |  |  | bcc | birchmurnaghan | 0.03278408 | not included | 3.075669 |  |  | -4667.07 | 2.861755 |  | Train
Fe0.3125Mo0.125Nb0.25Ni0.3125 |  |  | 4.320636 |  | 169.6838 |  |  |  | fcc | birchmurnaghan | 0.02912075 | not included | 3.876899 |  |  | -4667.066 | 2.863083 |  | Train
Fe0.35714286Mo0.25Nb0.21428571Ti0.17857143 |  |  | 4.663868 |  | 170.3618 |  |  |  | bcc | birchmurnaghan | 0.01639558 | not included | 3.132038 |  |  | -4875.231 | 2.914204 |  | Train
Fe0.35714286Mo0.25Nb0.21428571Ti0.17857143 |  |  | 4.127548 |  | 158.1947 |  |  |  | fcc | birchmurnaghan | 0.01917322 | not included | 3.982879 |  |  | -4875.215 | 2.941349 |  | Train
Fe0.29411765Mo0.20588235Nb0.23529412Zr0.26470588 |  |  | 4.663421 |  | 153.887 |  |  |  | bcc | birchmurnaghan | 0.02687217 | not included | 3.263575 |  |  | -6120.467 | 3.036592 |  | Train
Fe0.29411765Mo0.20588235Nb0.23529412Zr0.26470588 |  |  | 4.307558 |  | 145.1786 |  |  |  | fcc | birchmurnaghan | 0.02967019 | not included | 4.151781 |  |  | -6120.452 | 3.066083 |  | Train
Fe0.34482759Mo0.27586207Ni0.31034483V0.06896552 |  |  | 4.709183 |  | 189.4478 |  |  |  | bcc | birchmurnaghan | 0.02586324 | not included | 2.991212 |  |  | -4191.447 | 2.783172 |  | Train
Fe0.34482759Mo0.27586207Ni0.31034483V0.06896552 |  |  | 4.507753 |  | 182.5689 |  |  |  | fcc | birchmurnaghan | 0.01996616 | not included | 3.76331 |  |  | -4191.445 | 2.779198 |  | Train
Fe0.33333333Mo0.26666667V0.2W0.2 |  |  | 4.564347 |  | 212.3925 |  |  |  | bcc | birchmurnaghan | 0.02129934 | not included | 3.076292 |  |  | -9850.832 | 2.862335 |  | Train
Fe0.33333333Mo0.26666667V0.2W0.2 |  |  | 4.291078 |  | 193.9765 |  |  |  | fcc | birchmurnaghan | 0.01917433 | not included | 3.896194 |  |  | -9850.814 | 2.877333 |  | Train
Fe0.33333333Mo0.33333333Ti0.16666667V0.16666667 |  |  | 4.611084 |  | 182.8078 |  |  |  | bcc | birchmurnaghan | 0.00982476 | not included | 3.060548 |  |  | -4153.994 | 2.847686 |  | Train
Fe0.33333333Mo0.33333333Ti0.16666667V0.16666667 |  |  | 4.196276 |  | 166.6986 |  |  |  | fcc | birchmurnaghan | 0.01307454 | not included | 3.891545 |  |  | -4153.977 | 2.873899 |  | Train
Fe0.4Nb0.12Ni0.12Ti0.36 |  |  | 4.54882 |  | 138.5953 |  |  |  | bcc | birchmurnaghan | 0.008290724 | not included | 3.051966 |  |  | -2914.893 | 2.839701 |  | Train
Fe0.4Nb0.12Ni0.12Ti0.36 |  |  | 4.132954 |  | 131.1167 |  |  |  | fcc | birchmurnaghan | 0.01487596 | not included | 3.877511 |  |  | -2914.886 | 2.863536 |  | Train
Fe0.625Nb0.25Ti0.0625V0.0625 |  |  | 4.598105 |  | 159.1672 |  |  |  | bcc | birchmurnaghan | 0.02399311 | not included | 3.056572 |  |  | -3729.719 | 2.843986 |  | Train
Fe0.625Nb0.25Ti0.0625V0.0625 |  |  | 4.034169 |  | 142.1714 |  |  |  | fcc | birchmurnaghan | 0.02643043 | not included | 3.869308 |  |  | -3729.711 | 2.857477 |  | Train
Fe0.41666667Nb0.16666667Ti0.25Zr0.16666667 |  |  | 4.486662 |  | 125.6082 |  |  |  | bcc | birchmurnaghan | 0.02389269 | not included | 3.201439 |  |  | -3957.107 | 2.978778 |  | Train
Fe0.41666667Nb0.16666667Ti0.25Zr0.16666667 |  |  | 4.131642 |  | 121.7004 |  |  |  | fcc | birchmurnaghan | 0.02919683 | not included | 4.077211 |  |  | -3957.099 | 3.011013 |  | Train
Fe0.38461538Nb0.23076923Ti0.26923077V0.11538462 |  |  | 4.018624 |  | 136.5624 |  |  |  | fcc | birchmurnaghan | 0.01875809 | not included | 3.957187 |  |  | -3416.209 | 2.922376 |  | Train
Fe0.55555556Ni0.05555556V0.22222222W0.16666667 |  |  | 4.753607 |  | 186.2854 |  |  |  | bcc | birchmurnaghan | 0.02012514 | not included | 2.970353 |  |  | -7374.368 | 2.763764 |  | Train
Fe0.55555556Ni0.05555556V0.22222222W0.16666667 |  |  | 4.600881 |  | 167.0226 |  |  |  | fcc | birchmurnaghan | 0.01810506 | not included | 3.74389 |  |  | -7374.361 | 2.764857 |  | Train
Fe0.34482759Ni0.24137931W0.20689655Zr0.20689655 |  |  | 3.834561 |  | 169.1807 |  |  |  | bcc | birchmurnaghan | 0.04454416 | not included | 3.156821 |  |  | -9774.655 | 2.937263 |  | Train
Fe0.34482759Ni0.24137931W0.20689655Zr0.20689655 |  |  | 3.649929 |  | 163.7123 |  |  |  | fcc | birchmurnaghan | 0.0439625 | not included | 3.983874 |  |  | -9774.65 | 2.942085 |  | Train
Fe0.3030303Ni0.27272727V0.24242424W0.18181818 |  |  | 4.577719 |  | 190.5628 |  |  |  | bcc | birchmurnaghan | 0.02376269 | not included | 2.980408 |  |  | -7945.167 | 2.773119 |  | Train
Fe0.3030303Ni0.27272727V0.24242424W0.18181818 |  |  | 4.441556 |  | 182.151 |  |  |  | fcc | birchmurnaghan | 0.01889587 | not included | 3.757617 |  |  | -7945.163 | 2.774994 |  | Train
Fe0.32258065Ti0.22580645W0.22580645Zr0.22580645 |  |  | 4.401053 |  | 149.0309 |  |  |  | bcc | birchmurnaghan | 0.02716739 | not included | 3.221611 |  |  | -10139.58 | 2.997547 |  | Train
Fe0.32258065Ti0.22580645W0.22580645Zr0.22580645 |  |  | 4.171608 |  | 144.2198 |  |  |  | fcc | birchmurnaghan | 0.03064295 | not included | 4.09916 |  |  | -10139.57 | 3.027223 |  | Train
Fe0.3030303Ti0.24242424W0.24242424Zr0.21212121 |  |  | 4.387522 |  | 151.2438 |  |  |  | bcc | birchmurnaghan | 0.02588773 | not included | 3.219039 |  |  | -10537.62 | 2.995154 |  | Train
Fe0.3030303Ti0.24242424W0.24242424Zr0.21212121 |  |  | 4.184137 |  | 146.5993 |  |  |  | fcc | birchmurnaghan | 0.02925025 | not included | 4.09662 |  |  | -10537.61 | 3.025347 |  | Train
Hf0.04Mo0.24Ni0.4V0.32 |  |  | 4.502591 |  | 196.882 |  |  |  | bcc | birchmurnaghan | 0.02154146 | not included | 3.029803 |  |  | -4975.854 | 2.819079 |  | Train
Hf0.04Mo0.24Ni0.4V0.32 |  |  | 4.454487 |  | 190.6201 |  |  |  | fcc | birchmurnaghan | 0.01630956 | not included | 3.826165 |  |  | -4975.847 | 2.825617 |  | Train
Hf0.05Mo0.35Ni0.5Ti0.1 |  |  | 4.706448 |  | 191.4226 |  |  |  | bcc | birchmurnaghan | 0.02709618 | not included | 3.065951 |  |  | -6036.081 | 2.852713 |  | Train
Hf0.05Mo0.35Ni0.5Ti0.1 |  |  | 4.620843 |  | 187.1718 |  |  |  | fcc | birchmurnaghan | 0.02200121 | not included | 3.866414 |  |  | -6036.077 | 2.85534 |  | Train
Hf0.07142857Nb0.07142857Ni0.71428571W0.14285714 |  |  | 4.567841 |  | 186.6455 |  |  |  | bcc | birchmurnaghan | 0.03656625 | not included | 3.030912 |  |  | -9487.185 | 2.820111 |  | Train
Hf0.07142857Nb0.07142857Ni0.71428571W0.14285714 |  |  | 4.517999 |  | 184.9061 |  |  |  | fcc | birchmurnaghan | 0.03277803 | not included | 3.814458 |  |  | -9487.185 | 2.81697 |  | Train
Hf0.05882353Nb0.17647059Ni0.58823529Ti0.17647059 |  |  | 4.485723 |  | 160.9985 |  |  |  | bcc | birchmurnaghan | 0.01915298 | not included | 3.075981 |  |  | -5195.584 | 2.862045 |  | Train
Hf0.05882353Nb0.17647059Ni0.58823529Ti0.17647059 |  |  | 4.400361 |  | 157.7701 |  |  |  | fcc | birchmurnaghan | 0.02077522 | not included | 3.878366 |  |  | -5195.581 | 2.864166 |  | Train
Hf0.05555556Nb0.27777778Ti0.11111111V0.55555556 |  |  | 4.193874 |  | 164.6833 |  |  |  | bcc | birchmurnaghan | 0.01599257 | not included | 3.182383 |  |  | -5051.936 | 2.961046 |  | Train
Hf0.05555556Nb0.27777778Ti0.11111111V0.55555556 |  |  | 4.089189 |  | 157.6246 |  |  |  | fcc | birchmurnaghan | 0.01426323 | not included | 4.047042 |  |  | -5051.92 | 2.988734 |  | Train
Hf0.03703704Nb0.37037037Ni0.37037037Zr0.22222222 |  |  | 4.670901 |  | 147.3243 |  |  |  | bcc | birchmurnaghan | 0.03097243 | not included | 3.271693 |  |  | -6698.036 | 3.044145 |  | Train
Hf0.03703704Nb0.37037037Ni0.37037037Zr0.22222222 |  |  | 4.509227 |  | 141.3604 |  |  |  | fcc | birchmurnaghan | 0.03214882 | not included | 4.138683 |  |  | -6698.028 | 3.056411 |  | Train
Hf0.04761905Nb0.47619048Ti0.0952381W0.38095238 |  |  | 4.021363 |  | 195.4834 |  |  |  | fcc | birchmurnaghan | 0.003766522 | not included | 4.162071 |  |  | -17536.76 | 3.073683 |  | Train
Hf0.04166667Nb0.41666667V0.25Zr0.29166667 |  |  | 5.239382 |  | 135.8642 |  |  |  | bcc | birchmurnaghan | 0.01826087 | not included | 3.352585 |  |  | -7023.451 | 3.119411 |  | Train
Hf0.04166667Nb0.41666667V0.25Zr0.29166667 |  |  | 5.311578 |  | 132.2396 |  |  |  | fcc | birchmurnaghan | 0.01631566 | not included | 4.259209 |  |  | -7023.438 | 3.145419 |  | Train
Hf0.09090909Mn0.27272727Ni0.45454545V0.18181818 |  |  | 3.514325 |  | 145.34 |  |  |  | bcc | birchmurnaghan | 0.01650377 | not included | 2.978234 |  |  | -5084.557 | 2.771097 |  | Train
Hf0.09090909Mn0.27272727Ni0.45454545V0.18181818 |  |  | 3.512407 |  | 143.669 |  |  |  | fcc | birchmurnaghan | 0.01708156 | not included | 3.753151 |  |  | -5084.557 | 2.771695 |  | Train
Hf0.1Mo0.1Nb0.5W0.3 |  |  | 3.938124 |  | 194.9487 |  |  |  | fcc | birchmurnaghan | 0.004425962 | not included | 4.176472 |  |  | -17349.71 | 3.084317 |  | Train
Hf0.13333333Nb0.13333333Ti0.06666667V0.66666667 |  |  | 4.141901 |  | 161.0762 |  |  |  | bcc | birchmurnaghan | 0.0193518 | not included | 3.168675 |  |  | -6447.314 | 2.948292 |  | Train
Hf0.13333333Nb0.13333333Ti0.06666667V0.66666667 |  |  | 4.072353 |  | 155.0793 |  |  |  | fcc | birchmurnaghan | 0.01743351 | not included | 4.028089 |  |  | -6447.3 | 2.974737 |  | Train
Hf0.09090909Nb0.27272727Ti0.45454545W0.18181818 |  |  | 3.862888 |  | 152.0824 |  |  |  | fcc | birchmurnaghan | 0.004365567 | not included | 4.175181 |  |  | -11478.69 | 3.083364 |  | Train
Hf0.0952381Nb0.33333333Ni0.0952381Ti0.47619048 |  |  | 4.033376 |  | 134.6872 |  |  |  | bcc | birchmurnaghan | 0.007943003 | not included | 3.284375 |  |  | -6542.619 | 3.055945 |  | Train
Hf0.0952381Nb0.33333333Ni0.0952381Ti0.47619048 |  |  | 3.861485 |  | 132.0486 |  |  |  | fcc | birchmurnaghan | 0.009267332 | not included | 4.166064 |  |  | -6542.611 | 3.076631 |  | Train
Hf0.08Nb0.4Ni0.12W0.4 |  |  | 4.353561 |  | 210.6946 |  |  |  | bcc | birchmurnaghan | 0.01581033 | not included | 3.242319 |  |  | -18770.05 | 3.016815 |  | Train
Hf0.08Nb0.4Ni0.12W0.4 |  |  | 4.10665 |  | 198.332 |  |  |  | fcc | birchmurnaghan | 0.01549994 | not included | 4.118714 |  |  | -18770.02 | 3.041663 |  | Train
Hf0.06451613Nb0.32258065V0.32258065W0.29032258 |  |  | 4.114441 |  | 191.9872 |  |  |  | fcc | birchmurnaghan | 0.01279068 | not included | 4.093911 |  |  | -14409.5 | 3.023347 |  | Train
Hf0.10526316Ni0.05263158Ti0.52631579Zr0.31578947 |  |  | 3.920871 |  | 107.5331 |  |  |  | bcc | birchmurnaghan | 0.01097411 | not included | 3.403962 |  |  | -6531.833 | 3.167215 |  | Train
Hf0.10526316Ni0.05263158Ti0.52631579Zr0.31578947 |  |  | 3.897602 |  | 107.9587 |  |  |  | fcc | birchmurnaghan | 0.01312429 | not included | 4.306648 |  |  | -6531.832 | 3.180452 |  | Train
Hf0.07142857Ti0.35714286V0.32142857W0.25 |  |  | 3.9401 |  | 169.6237 |  |  |  | bcc | birchmurnaghan | 0.01032354 | not included | 3.187689 |  |  | -11457.01 | 2.965984 |  | Train
Hf0.07142857Ti0.35714286V0.32142857W0.25 |  |  | 3.886559 |  | 165.415 |  |  |  | fcc | birchmurnaghan | 0.01015055 | not included | 4.050799 |  |  | -11456.99 | 2.991509 |  | Train
Hf0.08695652V0.2173913W0.26086957Zr0.43478261 |  |  | 4.981262 |  | 147.4055 |  |  |  | bcc | birchmurnaghan | 0.02197995 | not included | 3.355795 |  |  | -14570.45 | 3.122398 |  | Train
Hf0.08695652V0.2173913W0.26086957Zr0.43478261 |  |  | 5.317213 |  | 145.9354 |  |  |  | fcc | birchmurnaghan | 0.0217954 | not included | 4.261392 |  |  | -14570.43 | 3.147031 |  | Train
Hf0.11764706V0.58823529W0.11764706Zr0.17647059 |  |  | 4.256322 |  | 163.4245 |  |  |  | bcc | birchmurnaghan | 0.02730417 | not included | 3.231411 |  |  | -9761.65 | 3.006665 |  | Train
Hf0.11764706V0.58823529W0.11764706Zr0.17647059 |  |  | 4.109333 |  | 157.2047 |  |  |  | fcc | birchmurnaghan | 0.02583656 | not included | 4.1051 |  |  | -9761.636 | 3.031609 |  | Train
Hf0.12Mn0.12Nb0.36V0.4 |  |  | 5.937637 |  | 149.6231 |  |  |  | bcc | birchmurnaghan | 0.0202678 | not included | 3.201906 |  |  | -7411.761 | 2.979212 |  | Train
Hf0.12Mn0.12Nb0.36V0.4 |  |  | 4.188263 |  | 148.1693 |  |  |  | fcc | birchmurnaghan | 0.02035461 | not included | 4.094212 |  |  | -7411.745 | 3.023569 |  | Train
Hf0.125Mo0.41666667Ni0.33333333Ti0.125 |  |  | 4.511645 |  | 185.1467 |  |  |  | bcc | birchmurnaghan | 0.02385302 | not included | 3.143175 |  |  | -8357.905 | 2.924565 |  | Train
Hf0.125Mo0.41666667Ni0.33333333Ti0.125 |  |  | 4.37143 |  | 178.2727 |  |  |  | fcc | birchmurnaghan | 0.02184407 | not included | 3.974174 |  |  | -8357.895 | 2.934921 |  | Train
Hf0.11538462Mo0.38461538Ni0.34615385W0.15384615 |  |  | 4.661403 |  | 207.4169 |  |  |  | bcc | birchmurnaghan | 0.03483241 | not included | 3.141713 |  |  | -12644.4 | 2.923206 |  | Train
Hf0.11538462Mo0.38461538Ni0.34615385W0.15384615 |  |  | 4.483844 |  | 200.413 |  |  |  | fcc | birchmurnaghan | 0.0276174 | not included | 3.969088 |  |  | -12644.39 | 2.931165 |  | Train
Hf0.14285714Nb0.47619048Ni0.0952381Ti0.28571429 |  |  | 4.091832 |  | 143.1492 |  |  |  | bcc | birchmurnaghan | 0.00978693 | not included | 3.307588 |  |  | -8705.277 | 3.077544 |  | Train
Hf0.14285714Nb0.47619048Ni0.0952381Ti0.28571429 |  |  | 3.933064 |  | 140.1392 |  |  |  | fcc | birchmurnaghan | 0.01041137 | not included | 4.198392 |  |  | -8705.266 | 3.100505 |  | Train
Hf0.12Nb0.4Ni0.24Zr0.24 |  |  | 4.423674 |  | 140.3486 |  |  |  | bcc | birchmurnaghan | 0.02329226 | not included | 3.335636 |  |  | -9137.486 | 3.103641 |  | Train
Hf0.12Nb0.4Ni0.24Zr0.24 |  |  | 4.248589 |  | 135.5526 |  |  |  | fcc | birchmurnaghan | 0.02534287 | not included | 4.227805 |  |  | -9137.475 | 3.122227 |  | Train
Hf0.13636364Ni0.22727273W0.45454545Zr0.18181818 |  |  | 4.54006 |  | 192.2143 |  |  |  | bcc | birchmurnaghan | 0.03326594 | not included | 3.253962 |  |  | -20789.19 | 3.027648 |  | Train
Hf0.13636364Ni0.22727273W0.45454545Zr0.18181818 |  |  | 4.36332 |  | 184.0868 |  |  |  | fcc | birchmurnaghan | 0.03169695 | not included | 4.121972 |  |  | -20789.17 | 3.044069 |  | Train
Hf0.12Ni0.32V0.16W0.4 |  |  | 4.552802 |  | 206.4764 |  |  |  | bcc | birchmurnaghan | 0.03688009 | not included | 3.136839 |  |  | -17833.6 | 2.91867 |  | Train
Hf0.12Ni0.32V0.16W0.4 |  |  | 4.426954 |  | 199.3009 |  |  |  | fcc | birchmurnaghan | 0.03078358 | not included | 3.966683 |  |  | -17833.58 | 2.929389 |  | Train
Hf0.23529412Mn0.05882353V0.11764706W0.58823529 |  |  | 4.000085 |  | 204.0945 |  |  |  | fcc | birchmurnaghan | 0.01519585 | not included | 4.119515 |  |  | -26496.15 | 3.042255 |  | Train
Hf0.19047619Mn0.0952381Ni0.23809524Zr0.47619048 |  |  | 4.34003 |  | 109.039 |  |  |  | bcc | birchmurnaghan | 0.02544529 | not included | 3.403669 |  |  | -10110.02 | 3.166942 |  | Train
Hf0.19047619Mn0.0952381Ni0.23809524Zr0.47619048 |  |  | 4.268972 |  | 108.2961 |  |  |  | fcc | birchmurnaghan | 0.03204602 | not included | 4.309434 |  |  | -10110.01 | 3.18251 |  | Train
Hf0.14814815Mn0.11111111Mo0.37037037W0.37037037 |  |  | 4.121255 |  | 215.2033 |  |  |  | bcc | birchmurnaghan | 0.01016927 | not included | 3.200561 |  |  | -19688.25 | 2.977961 |  | Train
Hf0.14814815Mn0.11111111Mo0.37037037W0.37037037 |  |  | 4.071787 |  | 208.0639 |  |  |  | fcc | birchmurnaghan | 0.01300945 | not included | 4.080265 |  |  | -19688.22 | 3.013269 |  | Train
Hf0.13333333Mn0.26666667Mo0.33333333Nb0.26666667 |  |  | 5.120016 |  | 146.3552 |  |  |  | bcc | birchmurnaghan | 0.01717694 | not included | 3.20667 |  |  | -9400.255 | 2.983645 |  | Train
Hf0.13333333Mn0.26666667Mo0.33333333Nb0.26666667 |  |  | 4.104307 |  | 155.0379 |  |  |  | fcc | birchmurnaghan | 0.01901278 | not included | 4.10612 |  |  | -9400.236 | 3.032363 |  | Train
Hf0.16666667Mo0.04166667W0.375Zr0.41666667 |  |  | 3.689748 |  | 158.4381 |  |  |  | fcc | birchmurnaghan | 0.01336516 | not included | 4.296132 |  |  | -20504.23 | 3.172686 |  | Train
Hf0.19047619Mo0.14285714V0.19047619W0.47619048 |  |  | 4.268261 |  | 223.2544 |  |  |  | bcc | birchmurnaghan | 0.008175736 | not included | 3.218191 |  |  | -22683.68 | 2.994364 |  | Train
Hf0.19047619Mo0.14285714V0.19047619W0.47619048 |  |  | 4.018671 |  | 211.1972 |  |  |  | fcc | birchmurnaghan | 0.0122965 | not included | 4.097692 |  |  | -22683.65 | 3.026138 |  | Train
Hf0.13793103Mo0.17241379Ni0.34482759W0.34482759 |  |  | 4.634652 |  | 209.1639 |  |  |  | bcc | birchmurnaghan | 0.0384133 | not included | 3.156849 |  |  | -17764.3 | 2.937289 |  | Train
Hf0.13793103Mo0.17241379Ni0.34482759W0.34482759 |  |  | 4.499735 |  | 201.8178 |  |  |  | fcc | birchmurnaghan | 0.03131576 | not included | 3.989499 |  |  | -17764.29 | 2.946239 |  | Train
Hf0.14285714Mo0.35714286Nb0.14285714V0.35714286 |  |  | 4.363438 |  | 191.0012 |  |  |  | bcc | birchmurnaghan | 0.009663747 | not included | 3.198712 |  |  | -8952.044 | 2.97624 |  | Train
Hf0.14285714Mo0.35714286Nb0.14285714V0.35714286 |  |  | 4.114871 |  | 180.6574 |  |  |  | fcc | birchmurnaghan | 0.01340517 | not included | 4.073127 |  |  | -8952.017 | 3.007998 |  | Train
Hf0.19047619Nb0.0952381Ni0.47619048Zr0.23809524 |  |  | 4.408933 |  | 137.9166 |  |  |  | bcc | birchmurnaghan | 0.03296517 | not included | 3.269315 |  |  | -9631.77 | 3.041932 |  | Train
Hf0.19047619Nb0.0952381Ni0.47619048Zr0.23809524 |  |  | 4.340425 |  | 134.5668 |  |  |  | fcc | birchmurnaghan | 0.03834294 | not included | 4.128599 |  |  | -9631.766 | 3.048964 |  | Train
Hf0.18181818Nb0.09090909Ti0.27272727W0.45454545 |  |  | 3.918974 |  | 183.9041 |  |  |  | fcc | birchmurnaghan | 0.006988777 | not included | 4.158467 |  |  | -21369.49 | 3.071021 |  | Train
Hf0.12903226Nb0.29032258Ti0.25806452Zr0.32258065 |  |  | 3.674231 |  | 120.5376 |  |  |  | bcc | birchmurnaghan | 0.007568663 | not included | 3.428884 |  |  | -8899.794 | 3.190404 |  | Train
Hf0.12903226Nb0.29032258Ti0.25806452Zr0.32258065 |  |  | 3.548587 |  | 121.2523 |  |  |  | fcc | birchmurnaghan | 0.006251526 | not included | 4.347195 |  |  | -8899.788 | 3.210396 |  | Train
Hf0.16666667Nb0.41666667Ti0.33333333Zr0.08333333 |  |  | 3.6762 |  | 133.3638 |  |  |  | fcc | birchmurnaghan | 0.004507554 | not included | 4.274079 |  |  | -9366.15 | 3.1564 |  | Train
Hf0.15384615Ti0.38461538W0.38461538Zr0.07692308 |  |  | 4.042029 |  | 169.7545 |  |  |  | bcc | birchmurnaghan | 0.008312298 | not included | 3.289671 |  |  | -18305.27 | 3.060873 |  | Train
Hf0.15384615Ti0.38461538W0.38461538Zr0.07692308 |  |  | 3.917176 |  | 165.9179 |  |  |  | fcc | birchmurnaghan | 0.00910322 | not included | 4.177253 |  |  | -18305.25 | 3.084894 |  | Train
Hf0.14285714Ti0.35714286W0.35714286Zr0.14285714 |  |  | 4.150779 |  | 164.0516 |  |  |  | bcc | birchmurnaghan | 0.009770297 | not included | 3.309931 |  |  | -17496.36 | 3.079724 |  | Train
Hf0.14285714Ti0.35714286W0.35714286Zr0.14285714 |  |  | 3.910529 |  | 160.1889 |  |  |  | fcc | birchmurnaghan | 0.01042983 | not included | 4.202231 |  |  | -17496.34 | 3.103341 |  | Train
Hf0.16666667Mo0.33333333V0.26666667Zr0.23333333 |  |  | 5.064413 |  | 165.0046 |  |  |  | bcc | birchmurnaghan | 0.01727786 | not included | 3.292819 |  |  | -9907.097 | 3.063802 |  | Train
Hf0.16666667Mo0.33333333V0.26666667Zr0.23333333 |  |  | 4.710311 |  | 156.3959 |  |  |  | fcc | birchmurnaghan | 0.01985321 | not included | 4.185512 |  |  | -9907.078 | 3.090993 |  | Train
Hf0.18518519Nb0.37037037Ni0.07407407W0.37037037 |  |  | 4.000643 |  | 188.3208 |  |  |  | fcc | birchmurnaghan | 0.01269914 | not included | 4.168429 |  |  | -20631.67 | 3.078378 |  | Train
Hf0.26315789Nb0.52631579Ti0.15789474W0.05263158 |  |  | 3.488924 |  | 148.3347 |  |  |  | fcc | birchmurnaghan | 0.003347703 | not included | 4.271492 |  |  | -13941.92 | 3.154489 |  | Train
Hf0.18518519Nb0.37037037Ti0.22222222Zr0.22222222 |  |  | 3.433715 |  | 128.5026 |  |  |  | fcc | birchmurnaghan | 0.005277263 | not included | 4.329761 |  |  | -10420.71 | 3.197521 |  | Train
Hf0.25Nb0.5V0.2Zr0.05 |  |  | 4.2717 |  | 144.3778 |  |  |  | fcc | birchmurnaghan | 0.01153839 | not included | 4.248993 |  |  | -12109.06 | 3.137874 |  | Train
Hf0.25Ni0.2Ti0.5V0.05 |  |  | 3.802333 |  | 120.3054 |  |  |  | fcc | birchmurnaghan | 0.01800762 | not included | 4.123965 |  |  | -9106.023 | 3.045541 |  | Train
Hf0.19354839Mn0.19354839Nb0.32258065Zr0.29032258 |  |  | 3.821068 |  | 114.9161 |  |  |  | bcc | birchmurnaghan | 0.01756381 | not included | 3.402281 |  |  | -10855.47 | 3.165651 |  | Train
Hf0.19354839Mn0.19354839Nb0.32258065Zr0.29032258 |  |  | 3.862467 |  | 118.0798 |  |  |  | fcc | birchmurnaghan | 0.01771474 | not included | 4.32571 |  |  | -10855.46 | 3.194529 |  | Train
Hf0.18181818Mn0.24242424Mo0.3030303Nb0.27272727 |  |  | 5.407344 |  | 141.4622 |  |  |  | bcc | birchmurnaghan | 0.01660676 | not included | 3.229304 |  |  | -10596.91 | 3.004704 |  | Train
Hf0.18181818Mn0.24242424Mo0.3030303Nb0.27272727 |  |  | 4.073605 |  | 151.9042 |  |  |  | fcc | birchmurnaghan | 0.01870287 | not included | 4.134477 |  |  | -10596.89 | 3.053304 |  | Train
Hf0.23076923Mn0.30769231Mo0.38461538V0.07692308 |  |  | 5.683052 |  | 133.9389 |  |  |  | bcc | birchmurnaghan | 0.02131203 | not included | 3.179037 |  |  | -10935.01 | 2.957934 |  | Train
Hf0.23076923Mn0.30769231Mo0.38461538V0.07692308 |  |  | 4.150004 |  | 147.5582 |  |  |  | fcc | birchmurnaghan | 0.0237549 | not included | 4.072388 |  |  | -10934.99 | 3.007452 |  | Train
Hf0.19354839Mn0.32258065Ni0.29032258Ti0.19354839 |  |  | 3.791238 |  | 113.8923 |  |  |  | bcc | birchmurnaghan | 0.02022098 | not included | 3.130004 |  |  | -7817.509 | 2.912311 |  | Train
Hf0.19354839Mn0.32258065Ni0.29032258Ti0.19354839 |  |  | 3.992547 |  | 114.9685 |  |  |  | fcc | birchmurnaghan | 0.02636986 | not included | 3.963729 |  |  | -7817.506 | 2.927207 |  | Train
Hf0.31578947Mo0.05263158Ti0.10526316W0.52631579 |  |  | 3.849206 |  | 194.5943 |  |  |  | fcc | birchmurnaghan | 0.008881864 | not included | 4.178366 |  |  | -27150.93 | 3.085716 |  | Train
Hf0.27272727Mo0.13636364Ni0.13636364Zr0.45454545 |  |  | 3.482121 |  | 122.4109 |  |  |  | bcc | birchmurnaghan | 0.01607497 | not included | 3.43065 |  |  | -13022.54 | 3.192047 |  | Train
Hf0.27272727Mo0.13636364Ni0.13636364Zr0.45454545 |  |  | 3.719963 |  | 123.556 |  |  |  | fcc | birchmurnaghan | 0.0206381 | not included | 4.345651 |  |  | -13022.54 | 3.209256 |  | Train
Hf0.20689655Mo0.17241379Ni0.34482759W0.27586207 |  |  | 4.573514 |  | 195.3291 |  |  |  | bcc | birchmurnaghan | 0.03670969 | not included | 3.178496 |  |  | -17618.72 | 2.95743 |  | Train
Hf0.20689655Mo0.17241379Ni0.34482759W0.27586207 |  |  | 4.404019 |  | 188.6325 |  |  |  | fcc | birchmurnaghan | 0.03232436 | not included | 4.018258 |  |  | -17618.71 | 2.967477 |  | Train
Hf0.1875Mo0.1875Nb0.3125V0.3125 |  |  | 3.711354 |  | 166.848 |  |  |  | fcc | birchmurnaghan | 0.01424017 | not included | 4.140479 |  |  | -10175.79 | 3.057737 |  | Train
Hf0.19354839Mo0.19354839Ni0.29032258W0.32258065 |  |  | 4.442837 |  | 203.673 |  |  |  | bcc | birchmurnaghan | 0.03405303 | not included | 3.186495 |  |  | -18722.36 | 2.964873 |  | Train
Hf0.19354839Mo0.19354839Ni0.29032258W0.32258065 |  |  | 4.281976 |  | 196.3052 |  |  |  | fcc | birchmurnaghan | 0.02943082 | not included | 4.031156 |  |  | -18722.35 | 2.977002 |  | Train
Hf0.1875Mo0.25Nb0.3125V0.25 |  |  | 3.786047 |  | 170.6544 |  |  |  | fcc | birchmurnaghan | 0.01268485 | not included | 4.146135 |  |  | -10560.22 | 3.061914 |  | Train
Hf0.25Mo0.41666667Nb0.08333333Zr0.25 |  |  | 3.629077 |  | 155.9262 |  |  |  | fcc | birchmurnaghan | 0.01075997 | not included | 4.267051 |  |  | -13359.65 | 3.15121 |  | Train
Hf0.22222222Mo0.37037037Nb0.18518519W0.22222222 |  |  | 3.866628 |  | 196.1383 |  |  |  | fcc | birchmurnaghan | 0.007223737 | not included | 4.159849 |  |  | -18299.19 | 3.072041 |  | Train
Hf0.26086957Nb0.2173913Ti0.08695652W0.43478261 |  |  | 3.776633 |  | 187.1125 |  |  |  | fcc | birchmurnaghan | 0.006965764 | not included | 4.197013 |  |  | -23743.28 | 3.099487 |  | Train
Hf0.19354839Nb0.32258065Ti0.25806452W0.22580645 |  |  | 3.76433 |  | 161.3735 |  |  |  | fcc | birchmurnaghan | 0.005561659 | not included | 4.209466 |  |  | -16066.08 | 3.108684 |  | Train
Hf0.20689655Ni0.20689655Ti0.24137931W0.34482759 |  |  | 4.212412 |  | 174.7005 |  |  |  | bcc | birchmurnaghan | 0.02163366 | not included | 3.22249 |  |  | -18419.38 | 2.998364 |  | Train
Hf0.20689655Ni0.20689655Ti0.24137931W0.34482759 |  |  | 4.080814 |  | 169.6865 |  |  |  | fcc | birchmurnaghan | 0.02247065 | not included | 4.084808 |  |  | -18419.37 | 3.016624 |  | Train
Hf0.20689655Ni0.24137931V0.34482759Zr0.20689655 |  |  | 4.492764 |  | 137.6971 |  |  |  | bcc | birchmurnaghan | 0.03295661 | not included | 3.256349 |  |  | -9110.627 | 3.029869 |  | Train
Hf0.20689655Ni0.24137931V0.34482759Zr0.20689655 |  |  | 4.039365 |  | 137.3349 |  |  |  | fcc | birchmurnaghan | 0.03553707 | not included | 4.122157 |  |  | -9110.62 | 3.044206 |  | Train
Hf0.29166667Mn0.04166667Mo0.41666667Nb0.25 |  |  | 3.748474 |  | 170.2067 |  |  |  | fcc | birchmurnaghan | 0.009276999 | not included | 4.195813 |  |  | -14193.99 | 3.098601 |  | Train
Hf0.28Mn0.12Ni0.4V0.2 |  |  | 4.048931 |  | 143.4434 |  |  |  | bcc | birchmurnaghan | 0.03022911 | not included | 3.138205 |  |  | -10329.28 | 2.919942 |  | Train
Hf0.28Mn0.12Ni0.4V0.2 |  |  | 4.053757 |  | 140.9262 |  |  |  | fcc | birchmurnaghan | 0.0333186 | not included | 3.96488 |  |  | -10329.27 | 2.928058 |  | Train
Hf0.21875Mn0.1875Ti0.3125V0.28125 |  |  | 4.559713 |  | 107.7804 |  |  |  | bcc | birchmurnaghan | 0.01823403 | not included | 3.199586 |  |  | -8086.526 | 2.977053 |  | Train
Hf0.21875Mn0.1875Ti0.3125V0.28125 |  |  | 3.814791 |  | 117.2895 |  |  |  | fcc | birchmurnaghan | 0.02059471 | not included | 4.089893 |  |  | -8086.52 | 3.020379 |  | Train
Hf0.21212121Mn0.24242424Mo0.3030303Nb0.24242424 |  |  | 4.804988 |  | 138.3321 |  |  |  | bcc | birchmurnaghan | 0.0170436 | not included | 3.237281 |  |  | -11273.56 | 3.012127 |  | Train
Hf0.21212121Mn0.24242424Mo0.3030303Nb0.24242424 |  |  | 4.052506 |  | 150.0881 |  |  |  | fcc | birchmurnaghan | 0.01918105 | not included | 4.142061 |  |  | -11273.54 | 3.058905 |  | Train
Hf0.20588235Mn0.23529412V0.26470588W0.29411765 |  |  | 8.659677 |  | 175.7645 |  |  |  | bcc | birchmurnaghan | 0.02377474 | not included | 3.153263 |  |  | -16774.21 | 2.933952 |  | Train
Hf0.20588235Mn0.23529412V0.26470588W0.29411765 |  |  | 4.183629 |  | 159.6935 |  |  |  | fcc | birchmurnaghan | 0.0261809 | not included | 4.055287 |  |  | -16774.19 | 2.994823 |  | Train
Hf0.21212121Mn0.27272727Nb0.21212121Ni0.3030303 |  |  | 4.422605 |  | 129.7062 |  |  |  | bcc | birchmurnaghan | 0.03195657 | not included | 3.192323 |  |  | -9576.344 | 2.970296 |  | Train
Hf0.21212121Mn0.27272727Nb0.21212121Ni0.3030303 |  |  | 4.316365 |  | 128.6048 |  |  |  | fcc | birchmurnaghan | 0.03389308 | not included | 4.038936 |  |  | -9576.339 | 2.982747 |  | Train
Hf0.21875Mo0.1875Nb0.28125W0.3125 |  |  | 3.89249 |  | 194.1294 |  |  |  | fcc | birchmurnaghan | 0.006536947 | not included | 4.180096 |  |  | -20347.81 | 3.086994 |  | Train
Hf0.24137931Mo0.20689655Ni0.34482759W0.20689655 |  |  | 4.502154 |  | 187.3821 |  |  |  | bcc | birchmurnaghan | 0.0350389 | not included | 3.189211 |  |  | -16716.06 | 2.9674 |  | Train
Hf0.24137931Mo0.20689655Ni0.34482759W0.20689655 |  |  | 4.387008 |  | 181.1695 |  |  |  | fcc | birchmurnaghan | 0.03215929 | not included | 4.032204 |  |  | -16716.05 | 2.977776 |  | Train
Hf0.24137931Mo0.20689655Ti0.20689655V0.34482759 |  |  | 3.981001 |  | 151.7432 |  |  |  | fcc | birchmurnaghan | 0.01495691 | not included | 4.109857 |  |  | -10000.71 | 3.035123 |  | Train
Hf0.21212121Mo0.21212121Ti0.3030303Zr0.27272727 |  |  | 3.727817 |  | 129.1096 |  |  |  | bcc | birchmurnaghan | 0.008219749 | not included | 3.387771 |  |  | -10595.63 | 3.15215 |  | Train
Hf0.21212121Mo0.21212121Ti0.3030303Zr0.27272727 |  |  | 3.635384 |  | 130.261 |  |  |  | fcc | birchmurnaghan | 0.00996101 | not included | 4.294735 |  |  | -10595.62 | 3.171654 |  | Train
Hf0.22580645Mo0.25806452Nb0.19354839Zr0.32258065 |  |  | 3.542699 |  | 143.3006 |  |  |  | fcc | birchmurnaghan | 0.008764459 | not included | 4.317662 |  |  | -12714.07 | 3.188586 |  | Train
Hf0.24137931Mo0.31034483Nb0.34482759Zr0.10344828 |  |  | 3.696309 |  | 162.0493 |  |  |  | fcc | birchmurnaghan | 0.007013466 | not included | 4.248393 |  |  | -13195.24 | 3.137431 |  | Train
Hf0.21212121Mo0.27272727Ti0.21212121Zr0.3030303 |  |  | 3.605795 |  | 135.4608 |  |  |  | fcc | birchmurnaghan | 0.01052626 | not included | 4.294911 |  |  | -11154.82 | 3.171784 |  | Train
Hf0.21212121Mo0.3030303Nb0.18181818Zr0.3030303 |  |  | 3.626977 |  | 147.5249 |  |  |  | fcc | birchmurnaghan | 0.009440201 | not included | 4.298817 |  |  | -12417.79 | 3.174669 |  | Train
Hf0.20588235Nb0.26470588Ni0.29411765W0.23529412 |  |  | 4.445323 |  | 178.4887 |  |  |  | bcc | birchmurnaghan | 0.03091699 | not included | 3.233063 |  |  | -16762.25 | 3.008202 |  | Train
Hf0.20588235Nb0.26470588Ni0.29411765W0.23529412 |  |  | 4.252113 |  | 172.3507 |  |  |  | fcc | birchmurnaghan | 0.02913565 | not included | 4.093386 |  |  | -16762.24 | 3.022959 |  | Train
Hf0.21212121Nb0.27272727V0.21212121Zr0.3030303 |  |  | 3.831038 |  | 117.8975 |  |  |  | bcc | birchmurnaghan | 0.0172567 | not included | 3.406742 |  |  | -11070.68 | 3.169802 |  | Train
Hf0.21212121Nb0.27272727V0.21212121Zr0.3030303 |  |  | 4.628437 |  | 122.7978 |  |  |  | fcc | birchmurnaghan | 0.01540732 | not included | 4.316848 |  |  | -11070.67 | 3.187985 |  | Train
Hf0.23333333Ni0.23333333Ti0.2V0.33333333 |  |  | 4.157603 |  | 141.7104 |  |  |  | bcc | birchmurnaghan | 0.02100216 | not included | 3.173754 |  |  | -8735.757 | 2.953018 |  | Train
Hf0.23333333Ni0.23333333Ti0.2V0.33333333 |  |  | 4.039088 |  | 138.3971 |  |  |  | fcc | birchmurnaghan | 0.02398643 | not included | 4.020752 |  |  | -8735.75 | 2.969319 |  | Train
Hf0.22580645Ni0.32258065Ti0.25806452V0.19354839 |  |  | 4.207517 |  | 138.466 |  |  |  | bcc | birchmurnaghan | 0.01897787 | not included | 3.168177 |  |  | -8612.563 | 2.947829 |  | Train
Hf0.22580645Ni0.32258065Ti0.25806452V0.19354839 |  |  | 4.070539 |  | 135.5063 |  |  |  | fcc | birchmurnaghan | 0.02363057 | not included | 4.009161 |  |  | -8612.557 | 2.960759 |  | Train
Hf0.21212121Ti0.27272727V0.21212121W0.3030303 |  |  | 3.74086 |  | 166.3922 |  |  |  | fcc | birchmurnaghan | 0.01325141 | not included | 4.128251 |  |  | -17097.57 | 3.048706 |  | Train
Hf0.21212121V0.27272727W0.21212121Zr0.3030303 |  |  | 5.282707 |  | 144.3462 |  |  |  | bcc | birchmurnaghan | 0.02293409 | not included | 3.346936 |  |  | -15960.75 | 3.114155 |  | Train
Hf0.21212121V0.27272727W0.21212121Zr0.3030303 |  |  | 5.16559 |  | 145.7086 |  |  |  | fcc | birchmurnaghan | 0.02226624 | not included | 4.247374 |  |  | -15960.74 | 3.136679 |  | Train
Hf0.27586207Mn0.06896552W0.34482759Zr0.31034483 |  |  | 3.643581 |  | 149.6407 |  |  |  | bcc | birchmurnaghan | 0.0157131 | not included | 3.378296 |  |  | -21889.3 | 3.143334 |  | Train
Hf0.27586207Mn0.06896552W0.34482759Zr0.31034483 |  |  | 3.486918 |  | 151.8003 |  |  |  | fcc | birchmurnaghan | 0.0166129 | not included | 4.293306 |  |  | -21889.28 | 3.170599 |  | Train
Hf0.34782609Mn0.17391304V0.43478261Zr0.04347826 |  |  | 4.075909 |  | 117.5609 |  |  |  | bcc | birchmurnaghan | 0.0296947 | not included | 3.246606 |  |  | -12052.08 | 3.020803 |  | Train
Hf0.34782609Mn0.17391304V0.43478261Zr0.04347826 |  |  | 3.870933 |  | 127.1767 |  |  |  | fcc | birchmurnaghan | 0.03022957 | not included | 4.139156 |  |  | -12052.07 | 3.05676 |  | Train
Hf0.26666667Mn0.16666667Mo0.23333333Nb0.33333333 |  |  | 3.870296 |  | 150.2536 |  |  |  | fcc | birchmurnaghan | 0.01531565 | not included | 4.196383 |  |  | -12864.03 | 3.099022 |  | Train
Hf0.27586207Mn0.27586207Nb0.10344828W0.34482759 |  |  | 5.148875 |  | 138.2629 |  |  |  | bcc | birchmurnaghan | 0.02450517 | not included | 3.238909 |  |  | -20890.65 | 3.013642 |  | Train
Hf0.27586207Mn0.27586207Nb0.10344828W0.34482759 |  |  | 4.039425 |  | 156.6877 |  |  |  | fcc | birchmurnaghan | 0.02487256 | not included | 4.144408 |  |  | -20890.64 | 3.060639 |  | Train
Hf0.22857143Mn0.25714286Ti0.28571429W0.22857143 |  |  | 3.470615 |  | 117.9796 |  |  |  | bcc | birchmurnaghan | 0.01843447 | not included | 3.22965 |  |  | -15342.7 | 3.005027 |  | Train
Hf0.22857143Mn0.25714286Ti0.28571429W0.22857143 |  |  | 4.023393 |  | 132.9566 |  |  |  | fcc | birchmurnaghan | 0.02100256 | not included | 4.12944 |  |  | -15342.69 | 3.049584 |  | Train
Hf0.24242424Mn0.3030303Ti0.21212121V0.24242424 |  |  | 8.575655 |  | 94.66986 |  |  |  | bcc | birchmurnaghan | 0.02124696 | not included | 3.169312 |  |  | -8833.322 | 2.948885 |  | Train
Hf0.24242424Mn0.3030303Ti0.21212121V0.24242424 |  |  | 3.955313 |  | 111.5169 |  |  |  | fcc | birchmurnaghan | 0.02520102 | not included | 4.078435 |  |  | -8833.315 | 3.011917 |  | Train
Hf0.24242424Mo0.18181818Nb0.3030303V0.27272727 |  |  | 3.733812 |  | 163.2004 |  |  |  | fcc | birchmurnaghan | 0.01409129 | not included | 4.167326 |  |  | -11620.7 | 3.077564 |  | Train
Hf0.25806452Mo0.22580645Nb0.32258065Ni0.19354839 |  |  | 4.263511 |  | 167.0402 |  |  |  | bcc | birchmurnaghan | 0.01945072 | not included | 3.272872 |  |  | -12671.4 | 3.045243 |  | Train
Hf0.25806452Mo0.22580645Nb0.32258065Ni0.19354839 |  |  | 3.955061 |  | 161.6128 |  |  |  | fcc | birchmurnaghan | 0.02080066 | not included | 4.151146 |  |  | -12671.38 | 3.065614 |  | Train
Hf0.23529412Mo0.20588235Ti0.26470588Zr0.29411765 |  |  | 3.630596 |  | 129.5619 |  |  |  | fcc | birchmurnaghan | 0.009929799 | not included | 4.311284 |  |  | -11361.79 | 3.183876 |  | Train
Hf0.23529412Nb0.29411765Ni0.20588235W0.26470588 |  |  | 4.306471 |  | 179.6607 |  |  |  | bcc | birchmurnaghan | 0.02445192 | not included | 3.263584 |  |  | -18535.01 | 3.0366 |  | Train
Hf0.23529412Nb0.29411765Ni0.20588235W0.26470588 |  |  | 3.998782 |  | 173.7278 |  |  |  | fcc | birchmurnaghan | 0.02384673 | not included | 4.138747 |  |  | -18534.99 | 3.056457 |  | Train
Hf0.34782609Nb0.43478261Ti0.08695652W0.13043478 |  |  | 3.395815 |  | 154.9023 |  |  |  | fcc | birchmurnaghan | 0.004353379 | not included | 4.278482 |  |  | -18210.81 | 3.159652 |  | Train
Hf0.30769231Nb0.38461538V0.07692308W0.23076923 |  |  | 4.529976 |  | 171.5236 |  |  |  | bcc | birchmurnaghan | 0.008434812 | not included | 3.328467 |  |  | -19854.93 | 3.096971 |  | Train
Hf0.30769231Nb0.38461538V0.07692308W0.23076923 |  |  | 3.780132 |  | 169.1323 |  |  |  | fcc | birchmurnaghan | 0.00827019 | not included | 4.233926 |  |  | -19854.91 | 3.126747 |  | Train
Hf0.28571429Ti0.03571429V0.32142857Zr0.35714286 |  |  | 3.651042 |  | 100.0241 |  |  |  | bcc | birchmurnaghan | 0.0233104 | not included | 3.423717 |  |  | -11862.14 | 3.185596 |  | Train
Hf0.28571429Ti0.03571429V0.32142857Zr0.35714286 |  |  | 5.577087 |  | 109.7515 |  |  |  | fcc | birchmurnaghan | 0.02217677 | not included | 4.321977 |  |  | -11862.14 | 3.191773 |  | Train
Hf0.23529412Ti0.23529412V0.23529412Zr0.29411765 |  |  | 3.76476 |  | 102.2898 |  |  |  | bcc | birchmurnaghan | 0.01937514 | not included | 3.405306 |  |  | -10073.47 | 3.168465 |  | Train
Hf0.23529412Ti0.23529412V0.23529412Zr0.29411765 |  |  | 5.173543 |  | 112.1242 |  |  |  | fcc | birchmurnaghan | 0.01846163 | not included | 4.300269 |  |  | -10073.47 | 3.175741 |  | Train
Hf0.23529412Ti0.29411765V0.23529412Zr0.23529412 |  |  | 4.240501 |  | 104.274 |  |  |  | bcc | birchmurnaghan | 0.01900023 | not included | 3.384539 |  |  | -9755.641 | 3.149143 |  | Train
Hf0.23529412Ti0.29411765V0.23529412Zr0.23529412 |  |  | 4.917964 |  | 115.1221 |  |  |  | fcc | birchmurnaghan | 0.01796536 | not included | 4.275687 |  |  | -9755.639 | 3.157588 |  | Train
Hf0.25806452Ti0.32258065W0.32258065Zr0.09677419 |  |  | 3.902107 |  | 156.3582 |  |  |  | bcc | birchmurnaghan | 0.009940771 | not included | 3.330669 |  |  | -19481.46 | 3.09902 |  | Train
Hf0.25806452Ti0.32258065W0.32258065Zr0.09677419 |  |  | 3.649451 |  | 155.7197 |  |  |  | fcc | birchmurnaghan | 0.01030935 | not included | 4.226771 |  |  | -19481.45 | 3.121463 |  | Train
Hf0.33333333Mn0.14814815Mo0.37037037W0.14814815 |  |  | 3.825696 |  | 169.8044 |  |  |  | fcc | birchmurnaghan | 0.0176174 | not included | 4.153727 |  |  | -18210.25 | 3.06752 |  | Train
Hf0.29032258Mn0.19354839Nb0.32258065V0.19354839 |  |  | 3.223678 |  | 124.911 |  |  |  | bcc | birchmurnaghan | 0.02259944 | not included | 3.285791 |  |  | -12035.05 | 3.057263 |  | Train
Hf0.29032258Mn0.19354839Nb0.32258065V0.19354839 |  |  | 3.996852 |  | 131.2999 |  |  |  | fcc | birchmurnaghan | 0.0225251 | not included | 4.189797 |  |  | -12035.04 | 3.094158 |  | Train
Hf0.29032258Mn0.19354839Nb0.32258065W0.19354839 |  |  | 2.887862 |  | 141.3947 |  |  |  | bcc | birchmurnaghan | 0.01779598 | not included | 3.298119 |  |  | -17939.23 | 3.068733 |  | Train
Hf0.29032258Mn0.19354839Nb0.32258065W0.19354839 |  |  | 3.861977 |  | 150.4295 |  |  |  | fcc | birchmurnaghan | 0.01812475 | not included | 4.206906 |  |  | -17939.22 | 3.106793 |  | Train
Hf0.28125Mn0.21875Mo0.1875Ti0.3125 |  |  | 3.88987 |  | 123.8108 |  |  |  | fcc | birchmurnaghan | 0.01762613 | not included | 4.161403 |  |  | -11075.81 | 3.073189 |  | Train
Hf0.26470588Mn0.20588235Mo0.23529412Nb0.29411765 |  |  | 2.984285 |  | 137.6871 |  |  |  | bcc | birchmurnaghan | 0.01577135 | not included | 3.277329 |  |  | -12606.9 | 3.049389 |  | Train
Hf0.26470588Mn0.20588235Mo0.23529412Nb0.29411765 |  |  | 3.938563 |  | 146.6839 |  |  |  | fcc | birchmurnaghan | 0.01765916 | not included | 4.183516 |  |  | -12606.89 | 3.089519 |  | Train
Hf0.24324324Mn0.21621622Mo0.27027027Ti0.27027027 |  |  | 3.899861 |  | 133.7131 |  |  |  | fcc | birchmurnaghan | 0.01686579 | not included | 4.133484 |  |  | -10516.14 | 3.052571 |  | Train
Hf0.24324324Mn0.24324324Nb0.27027027Ti0.24324324 |  |  | 3.05984 |  | 110.7192 |  |  |  | bcc | birchmurnaghan | 0.01656717 | not included | 3.300092 |  |  | -10392.13 | 3.070569 |  | Train
Hf0.24324324Mn0.24324324Nb0.27027027Ti0.24324324 |  |  | 3.898579 |  | 117.4805 |  |  |  | fcc | birchmurnaghan | 0.01803623 | not included | 4.20467 |  |  | -10392.12 | 3.105142 |  | Train
Hf0.26470588Mn0.29411765Mo0.23529412Ni0.20588235 |  |  | 4.387088 |  | 137.2303 |  |  |  | bcc | birchmurnaghan | 0.03095091 | not included | 3.185763 |  |  | -11190.95 | 2.964191 |  | Train
Hf0.26470588Mn0.29411765Mo0.23529412Ni0.20588235 |  |  | 4.264235 |  | 136.7626 |  |  |  | fcc | birchmurnaghan | 0.0321467 | not included | 4.037253 |  |  | -11190.95 | 2.981505 |  | Train
Hf0.36Mo0.04Ni0.4Ti0.2 |  |  | 4.099135 |  | 136.411 |  |  |  | bcc | birchmurnaghan | 0.02260686 | not included | 3.231945 |  |  | -12752.64 | 3.007162 |  | Train
Hf0.36Mo0.04Ni0.4Ti0.2 |  |  | 3.989886 |  | 134.5365 |  |  |  | fcc | birchmurnaghan | 0.02931371 | not included | 4.085102 |  |  | -12752.63 | 3.016841 |  | Train
Hf0.26470588Mo0.17647059Nb0.26470588V0.29411765 |  |  | 3.718471 |  | 161.5556 |  |  |  | fcc | birchmurnaghan | 0.01512836 | not included | 4.166617 |  |  | -11996.53 | 3.077039 |  | Train
Hf0.26470588Mo0.17647059Nb0.26470588W0.29411765 |  |  | 3.808139 |  | 188.6889 |  |  |  | fcc | birchmurnaghan | 0.006840791 | not included | 4.195472 |  |  | -20962.03 | 3.098349 |  | Train
Hf0.26470588Mo0.23529412Ni0.20588235V0.29411765 |  |  | 4.403745 |  | 169.8014 |  |  |  | bcc | birchmurnaghan | 0.02509377 | not included | 3.185556 |  |  | -11067.87 | 2.963999 |  | Train
Hf0.26470588Mo0.23529412Ni0.20588235V0.29411765 |  |  | 4.173419 |  | 163.5573 |  |  |  | fcc | birchmurnaghan | 0.02615173 | not included | 4.037887 |  |  | -11067.86 | 2.981973 |  | Train
Hf0.24324324Mo0.24324324Ni0.27027027Ti0.24324324 |  |  | 4.230449 |  | 154.2725 |  |  |  | bcc | birchmurnaghan | 0.01787649 | not included | 3.213512 |  |  | -10560.76 | 2.99001 |  | Train
Hf0.24324324Mo0.24324324Ni0.27027027Ti0.24324324 |  |  | 4.040932 |  | 150.407 |  |  |  | fcc | birchmurnaghan | 0.02155024 | not included | 4.069355 |  |  | -10560.75 | 3.005212 |  | Train
Hf0.27272727Mo0.3030303Nb0.21212121Zr0.21212121 |  |  | 3.505661 |  | 151.9856 |  |  |  | fcc | birchmurnaghan | 0.008573318 | not included | 4.286295 |  |  | -13821.35 | 3.165422 |  | Train
Hf0.375Mo0.41666667V0.16666667W0.04166667 |  |  | 4.116112 |  | 175.8065 |  |  |  | bcc | birchmurnaghan | 0.01003961 | not included | 3.277762 |  |  | -16396.03 | 3.049792 |  | Train
Hf0.375Mo0.41666667V0.16666667W0.04166667 |  |  | 3.732758 |  | 172.7635 |  |  |  | fcc | birchmurnaghan | 0.01395915 | not included | 4.168668 |  |  | -16396.01 | 3.078554 |  | Train
Hf0.26470588Nb0.20588235Ti0.23529412V0.29411765 |  |  | 5.177845 |  | 130.6345 |  |  |  | bcc | birchmurnaghan | 0.01701019 | not included | 3.2994 |  |  | -10506.92 | 3.069926 |  | Train
Hf0.26470588Nb0.20588235Ti0.23529412V0.29411765 |  |  | 3.733644 |  | 137.1703 |  |  |  | fcc | birchmurnaghan | 0.01489062 | not included | 4.185247 |  |  | -10506.92 | 3.090797 |  | Train
Hf0.25714286Nb0.22857143V0.22857143W0.28571429 |  |  | 3.695026 |  | 178.131 |  |  |  | fcc | birchmurnaghan | 0.01419859 | not included | 4.168045 |  |  | -19212.63 | 3.078094 |  | Train
Hf0.25Nb0.27777778Ni0.25W0.22222222 |  |  | 4.331082 |  | 173.8043 |  |  |  | bcc | birchmurnaghan | 0.02734827 | not included | 3.258475 |  |  | -17611.36 | 3.031847 |  | Train
Hf0.25Nb0.27777778Ni0.25W0.22222222 |  |  | 4.078672 |  | 168.6072 |  |  |  | fcc | birchmurnaghan | 0.02673805 | not included | 4.128928 |  |  | -17611.35 | 3.049207 |  | Train
Hf0.375Ni0.16666667V0.04166667Zr0.41666667 |  |  | 3.104458 |  | 112.1719 |  |  |  | bcc | birchmurnaghan | 0.01752007 | not included | 3.45809 |  |  | -14902.24 | 3.217578 |  | Train
Hf0.375Ni0.16666667V0.04166667Zr0.41666667 |  |  | 3.449078 |  | 114.3041 |  |  |  | fcc | birchmurnaghan | 0.02267336 | not included | 4.373423 |  |  | -14902.23 | 3.229765 |  | Train
Hf0.3125Mn0.0625Nb0.3125Ti0.3125 |  |  | 3.658666 |  | 124.1967 |  |  |  | bcc | birchmurnaghan | 0.009148854 | not included | 3.365618 |  |  | -12506.54 | 3.131538 |  | Train
Hf0.3125Mn0.0625Nb0.3125Ti0.3125 |  |  | 3.498801 |  | 128.1702 |  |  |  | fcc | birchmurnaghan | 0.008468491 | not included | 4.270513 |  |  | -12506.53 | 3.153767 |  | Train
Hf0.3030303Mn0.24242424Mo0.15151515Ti0.3030303 |  |  | 2.939856 |  | 110.4562 |  |  |  | bcc | birchmurnaghan | 0.01539201 | not included | 3.2729 |  |  | -11467.57 | 3.045268 |  | Train
Hf0.3030303Mn0.24242424Mo0.15151515Ti0.3030303 |  |  | 3.900815 |  | 118.8541 |  |  |  | fcc | birchmurnaghan | 0.01913604 | not included | 4.170857 |  |  | -11467.56 | 3.080171 |  | Train
Hf0.3030303Mn0.3030303Nb0.21212121Zr0.18181818 |  |  | 3.590528 |  | 106.0615 |  |  |  | bcc | birchmurnaghan | 0.02294571 | not included | 3.376489 |  |  | -12788.39 | 3.141653 |  | Train
Hf0.3030303Mn0.3030303Nb0.21212121Zr0.18181818 |  |  | 3.975104 |  | 111.1152 |  |  |  | fcc | birchmurnaghan | 0.02435902 | not included | 4.293314 |  |  | -12788.39 | 3.170605 |  | Train
Hf0.35714286Mo0.17857143Ti0.10714286Zr0.35714286 |  |  | 3.298627 |  | 129.06 |  |  |  | fcc | birchmurnaghan | 0.008309877 | not included | 4.373595 |  |  | -14983.25 | 3.229892 |  | Train
Hf0.33333333Nb0.03333333W0.33333333Zr0.3 |  |  | 3.269373 |  | 150.3197 |  |  |  | bcc | birchmurnaghan | 0.01036114 | not included | 3.401779 |  |  | -23257.27 | 3.165184 |  | Train
Hf0.33333333Nb0.03333333W0.33333333Zr0.3 |  |  | 3.157954 |  | 154.1395 |  |  |  | fcc | birchmurnaghan | 0.01078138 | not included | 4.319007 |  |  | -23257.26 | 3.189579 |  | Train
Hf0.34482759Nb0.10344828Ni0.20689655V0.34482759 |  |  | 4.24377 |  | 145.7625 |  |  |  | bcc | birchmurnaghan | 0.02878957 | not included | 3.237537 |  |  | -12486.69 | 3.012365 |  | Train
Hf0.34482759Nb0.10344828Ni0.20689655V0.34482759 |  |  | 3.969758 |  | 143.6659 |  |  |  | fcc | birchmurnaghan | 0.03032356 | not included | 4.102335 |  |  | -12486.68 | 3.029567 |  | Train
Hf0.32258065Nb0.29032258W0.32258065Zr0.06451613 |  |  | 3.691644 |  | 171.9466 |  |  |  | fcc | birchmurnaghan | 0.007112962 | not included | 4.255883 |  |  | -22856.4 | 3.142963 |  | Train
Hf0.33333333Nb0.33333333Ti0.2V0.13333333 |  |  | 4.027507 |  | 135.0532 |  |  |  | fcc | birchmurnaghan | 0.009760193 | not included | 4.25836 |  |  | -13207 | 3.144791 |  | Train
Hf0.34482759Ni0.10344828Ti0.20689655W0.34482759 |  |  | 4.019489 |  | 167.1209 |  |  |  | bcc | birchmurnaghan | 0.01643175 | not included | 3.29041 |  |  | -22222.29 | 3.06156 |  | Train
Hf0.34482759Ni0.10344828Ti0.20689655W0.34482759 |  |  | 3.761136 |  | 164.7668 |  |  |  | fcc | birchmurnaghan | 0.01803591 | not included | 4.17521 |  |  | -22222.28 | 3.083385 |  | Train
Hf0.25641026Ni0.25641026Ti0.23076923Zr0.25641026 |  |  | 4.107343 |  | 118.7621 |  |  |  | bcc | birchmurnaghan | 0.02021541 | not included | 3.355233 |  |  | -10765.87 | 3.121875 |  | Train
Hf0.25641026Ni0.25641026Ti0.23076923Zr0.25641026 |  |  | 4.00846 |  | 118.095 |  |  |  | fcc | birchmurnaghan | 0.02704677 | not included | 4.244879 |  |  | -10765.86 | 3.134836 |  | Train
Hf0.35714286Ni0.35714286V0.21428571Zr0.07142857 |  |  | 4.360163 |  | 138.7472 |  |  |  | bcc | birchmurnaghan | 0.03237731 | not included | 3.239951 |  |  | -12798 | 3.014611 |  | Train
Hf0.35714286Ni0.35714286V0.21428571Zr0.07142857 |  |  | 4.022536 |  | 138.3465 |  |  |  | fcc | birchmurnaghan | 0.03660444 | not included | 4.09596 |  |  | -12797.99 | 3.024859 |  | Train
Hf0.4Mn0.04Nb0.28V0.28 |  |  | 5.386823 |  | 129.117 |  |  |  | bcc | birchmurnaghan | 0.01992773 | not included | 3.335635 |  |  | -14842.1 | 3.10364 |  | Train
Hf0.4Mn0.04Nb0.28V0.28 |  |  | 3.945246 |  | 137.8695 |  |  |  | fcc | birchmurnaghan | 0.01813225 | not included | 4.235482 |  |  | -14842.09 | 3.127896 |  | Train
Hf0.5Mn0.05Nb0.4W0.05 |  |  | 3.338885 |  | 136.2574 |  |  |  | bcc | birchmurnaghan | 0.007637202 | not included | 3.407859 |  |  | -19886.79 | 3.170841 |  | Train
Hf0.5Mn0.05Nb0.4W0.05 |  |  | 3.040538 |  | 143.9703 |  |  |  | fcc | birchmurnaghan | 0.006397509 | not included | 4.324978 |  |  | -19886.78 | 3.193989 |  | Train
Hf0.33333333Mn0.03333333Ni0.33333333W0.3 |  |  | 4.379077 |  | 171.1532 |  |  |  | bcc | birchmurnaghan | 0.03670798 | not included | 3.224572 |  |  | -20838.16 | 3.000301 |  | Train
Hf0.33333333Mn0.03333333Ni0.33333333W0.3 |  |  | 4.17063 |  | 168.0506 |  |  |  | fcc | birchmurnaghan | 0.03606793 | not included | 4.078925 |  |  | -20838.15 | 3.012279 |  | Train
Hf0.66666667Mn0.13333333V0.06666667W0.13333333 |  |  | 3.4386 |  | 121.6398 |  |  |  | bcc | birchmurnaghan | 0.01832523 | not included | 3.399072 |  |  | -24878.8 | 3.162665 |  | Train
Hf0.66666667Mn0.13333333V0.06666667W0.13333333 |  |  | 3.402156 |  | 132.3962 |  |  |  | fcc | birchmurnaghan | 0.01900507 | not included | 4.309784 |  |  | -24878.79 | 3.182768 |  | Train
Hf0.37037037Mn0.11111111Mo0.14814815W0.37037037 |  |  | 3.789639 |  | 178.1689 |  |  |  | fcc | birchmurnaghan | 0.01669221 | not included | 4.177254 |  |  | -24593.68 | 3.084895 |  | Train
Hf0.625Mn0.1875Ni0.125W0.0625 |  |  | 3.539583 |  | 118.2167 |  |  |  | bcc | birchmurnaghan | 0.0244879 | not included | 3.366971 |  |  | -21703.02 | 3.132797 |  | Train
Hf0.625Mn0.1875Ni0.125W0.0625 |  |  | 2.981977 |  | 125.3387 |  |  |  | fcc | birchmurnaghan | 0.0288683 | not included | 4.268538 |  |  | -21703.02 | 3.152308 |  | Train
Hf0.32258065Mn0.19354839W0.22580645Zr0.25806452 |  |  | 3.773835 |  | 128.5281 |  |  |  | bcc | birchmurnaghan | 0.02202784 | not included | 3.373792 |  |  | -19336.94 | 3.139144 |  | Train
Hf0.32258065Mn0.19354839W0.22580645Zr0.25806452 |  |  | 3.942516 |  | 132.402 |  |  |  | fcc | birchmurnaghan | 0.02321238 | not included | 4.288861 |  |  | -19336.94 | 3.167317 |  | Train
Hf0.38461538Mn0.30769231Ti0.07692308W0.23076923 |  |  | 1.969899 |  | 121.8839 |  |  |  | bcc | birchmurnaghan | 0.02543548 | not included | 3.278841 |  |  | -19915 | 3.050796 |  | Train
Hf0.38461538Mn0.30769231Ti0.07692308W0.23076923 |  |  | 3.940037 |  | 132.9151 |  |  |  | fcc | birchmurnaghan | 0.02705081 | not included | 4.180261 |  |  | -19914.99 | 3.087116 |  | Train
Hf0.45454545Mo0.04545455W0.36363636Zr0.13636364 |  |  | 3.291366 |  | 161.2266 |  |  |  | bcc | birchmurnaghan | 0.009420117 | not included | 3.374084 |  |  | -26829.49 | 3.139415 |  | Train
Hf0.45454545Mo0.04545455W0.36363636Zr0.13636364 |  |  | 3.096295 |  | 165.7898 |  |  |  | fcc | birchmurnaghan | 0.01047071 | not included | 4.284853 |  |  | -26829.48 | 3.164357 |  | Train
Hf0.45454545Mo0.09090909Ti0.22727273V0.22727273 |  |  | 4.671024 |  | 120.7536 |  |  |  | bcc | birchmurnaghan | 0.0165869 | not included | 3.344947 |  |  | -15260.05 | 3.112305 |  | Train
Hf0.45454545Mo0.09090909Ti0.22727273V0.22727273 |  |  | 3.983108 |  | 131.7515 |  |  |  | fcc | birchmurnaghan | 0.01609127 | not included | 4.234389 |  |  | -15260.05 | 3.127089 |  | Train
Hf0.66666667Mo0.2Ni0.06666667Ti0.06666667 |  |  | 3.0062 |  | 134.1892 |  |  |  | bcc | birchmurnaghan | 0.01004644 | not included | 3.402574 |  |  | -22087.88 | 3.165924 |  | Train
Hf0.66666667Mo0.2Ni0.06666667Ti0.06666667 |  |  | 2.768488 |  | 142.2212 |  |  |  | fcc | birchmurnaghan | 0.01321791 | not included | 4.308342 |  |  | -22087.88 | 3.181704 |  | Train
Hf0.45454545Mo0.13636364Ni0.13636364Zr0.27272727 |  |  | 3.194009 |  | 127.2458 |  |  |  | bcc | birchmurnaghan | 0.01537419 | not included | 3.421353 |  |  | -17216.46 | 3.183396 |  | Train
Hf0.45454545Mo0.13636364Ni0.13636364Zr0.27272727 |  |  | 3.226072 |  | 130.8952 |  |  |  | fcc | birchmurnaghan | 0.01995436 | not included | 4.331199 |  |  | -17216.45 | 3.198583 |  | Train
Hf0.47619048Mo0.19047619Nb0.14285714Ti0.19047619 |  |  | 2.961696 |  | 142.4499 |  |  |  | fcc | birchmurnaghan | 0.006714738 | not included | 4.286343 |  |  | -17356.23 | 3.165457 |  | Train
Hf0.4Mo0.16V0.36Zr0.08 |  |  | 5.572323 |  | 139.4495 |  |  |  | bcc | birchmurnaghan | 0.02167243 | not included | 3.314774 |  |  | -14633.57 | 3.08423 |  | Train
Hf0.4Mo0.16V0.36Zr0.08 |  |  | 4.154284 |  | 144.8513 |  |  |  | fcc | birchmurnaghan | 0.02161872 | not included | 4.206705 |  |  | -14633.56 | 3.106645 |  | Train
Hf0.35714286Mo0.17857143Ti0.25Zr0.21428571 |  |  | 3.110521 |  | 124.562 |  |  |  | bcc | birchmurnaghan | 0.00770301 | not included | 3.413758 |  |  | -14219.13 | 3.176329 |  | Train
Hf0.35714286Mo0.17857143Ti0.25Zr0.21428571 |  |  | 3.134578 |  | 129.9378 |  |  |  | fcc | birchmurnaghan | 0.0090827 | not included | 4.323865 |  |  | -14219.12 | 3.193167 |  | Train
Hf0.3125Mo0.15625V0.28125Zr0.25 |  |  | 4.507611 |  | 124.6964 |  |  |  | bcc | birchmurnaghan | 0.0207068 | not included | 3.364225 |  |  | -13019.58 | 3.130242 |  | Train
Hf0.3125Mo0.15625V0.28125Zr0.25 |  |  | 5.271727 |  | 132.4924 |  |  |  | fcc | birchmurnaghan | 0.02091521 | not included | 4.263866 |  |  | -13019.57 | 3.148858 |  | Train
Hf0.35714286Mo0.21428571Ni0.21428571Zr0.21428571 |  |  | 4.044737 |  | 142.0274 |  |  |  | bcc | birchmurnaghan | 0.0223093 | not included | 3.344622 |  |  | -14734.7 | 3.112002 |  | Train
Hf0.35714286Mo0.21428571Ni0.21428571Zr0.21428571 |  |  | 3.808706 |  | 141.1244 |  |  |  | fcc | birchmurnaghan | 0.0269963 | not included | 4.235855 |  |  | -14734.69 | 3.128172 |  | Train
Hf0.32258065Mo0.19354839Ni0.29032258V0.19354839 |  |  | 4.350992 |  | 161.294 |  |  |  | bcc | birchmurnaghan | 0.0288037 | not included | 3.202921 |  |  | -12544.7 | 2.980156 |  | Train
Hf0.32258065Mo0.19354839Ni0.29032258V0.19354839 |  |  | 4.203008 |  | 156.5962 |  |  |  | fcc | birchmurnaghan | 0.03033503 | not included | 4.053833 |  |  | -12544.69 | 2.993749 |  | Train
Hf0.3125Mo0.1875Ti0.28125V0.21875 |  |  | 3.576444 |  | 143.4683 |  |  |  | fcc | birchmurnaghan | 0.01365156 | not included | 4.169775 |  |  | -11839.18 | 3.079372 |  | Train
Hf0.33333333Mo0.2V0.23333333W0.23333333 |  |  | 3.646701 |  | 180.5741 |  |  |  | fcc | birchmurnaghan | 0.01594994 | not included | 4.149048 |  |  | -19675.96 | 3.064065 |  | Train
Hf0.3125Mo0.25Ni0.15625V0.28125 |  |  | 4.226736 |  | 165.9995 |  |  |  | bcc | birchmurnaghan | 0.02342152 | not included | 3.217054 |  |  | -12455.8 | 2.993306 |  | Train
Hf0.3125Mo0.25Ni0.15625V0.28125 |  |  | 4.084163 |  | 160.435 |  |  |  | fcc | birchmurnaghan | 0.02529219 | not included | 4.080968 |  |  | -12455.78 | 3.013788 |  | Train
Hf0.28571429Mo0.22857143Ti0.28571429W0.2 |  |  | 3.722118 |  | 165.7825 |  |  |  | fcc | birchmurnaghan | 0.008032493 | not included | 4.180778 |  |  | -17437.49 | 3.087497 |  | Train
Hf0.3030303Mo0.24242424V0.24242424Zr0.21212121 |  |  | 4.927175 |  | 140.8823 |  |  |  | bcc | birchmurnaghan | 0.01806218 | not included | 3.340971 |  |  | -13125.06 | 3.108605 |  | Train
Hf0.3030303Mo0.24242424V0.24242424Zr0.21212121 |  |  | 4.856168 |  | 142.7578 |  |  |  | fcc | birchmurnaghan | 0.01933621 | not included | 4.240349 |  |  | -13125.05 | 3.131491 |  | Train
Hf0.35714286Mo0.32142857Nb0.25Ti0.07142857 |  |  | 3.518861 |  | 161.222 |  |  |  | fcc | birchmurnaghan | 0.006427153 | not included | 4.236741 |  |  | -15420.38 | 3.128826 |  | Train
Hf0.29411765Mo0.26470588V0.23529412W0.20588235 |  |  | 3.816355 |  | 184.1667 |  |  |  | fcc | birchmurnaghan | 0.01520526 | not included | 4.130397 |  |  | -18124.31 | 3.050291 |  | Train
Hf0.28571429Mo0.25714286W0.2Zr0.25714286 |  |  | 3.528197 |  | 162.0946 |  |  |  | fcc | birchmurnaghan | 0.01206219 | not included | 4.26959 |  |  | -19011.25 | 3.153085 |  | Train
Hf0.34482759Mo0.34482759V0.03448276Zr0.27586207 |  |  | 3.584788 |  | 142.2889 |  |  |  | bcc | birchmurnaghan | 0.008906649 | not included | 3.389777 |  |  | -15255.31 | 3.154017 |  | Train
Hf0.34482759Mo0.34482759V0.03448276Zr0.27586207 |  |  | 3.483034 |  | 145.0948 |  |  |  | fcc | birchmurnaghan | 0.0118936 | not included | 4.302911 |  |  | -15255.3 | 3.177693 |  | Train
Hf0.66666667Nb0.06666667Ni0.06666667Zr0.2 |  |  | 2.326973 |  | 128.7062 |  |  |  | fcc | birchmurnaghan | 0.009078056 | not included | 4.421165 |  |  | -22299.76 | 3.265023 |  | Train
Hf0.5Nb0.05Ti0.2V0.25 |  |  | 4.278569 |  | 109.9111 |  |  |  | bcc | birchmurnaghan | 0.01841386 | not included | 3.376025 |  |  | -16296.13 | 3.141221 |  | Train
Hf0.5Nb0.05Ti0.2V0.25 |  |  | 4.097388 |  | 125.2386 |  |  |  | fcc | birchmurnaghan | 0.0167868 | not included | 4.266013 |  |  | -16296.13 | 3.150443 |  | Train
Hf0.43478261Nb0.08695652V0.04347826Zr0.43478261 |  |  | 3.046801 |  | 118.6271 |  |  |  | fcc | birchmurnaghan | 0.004775828 | not included | 4.45455 |  |  | -17003.78 | 3.289678 |  | Train
Hf0.43478261Nb0.13043478Ni0.17391304V0.26086957 |  |  | 4.550777 |  | 135.5983 |  |  |  | bcc | birchmurnaghan | 0.02677188 | not included | 3.295571 |  |  | -15151.49 | 3.066363 |  | Train
Hf0.43478261Nb0.13043478Ni0.17391304V0.26086957 |  |  | 3.887515 |  | 138.2921 |  |  |  | fcc | birchmurnaghan | 0.02863429 | not included | 4.175508 |  |  | -15151.48 | 3.083605 |  | Train
Hf0.45454545Nb0.13636364W0.31818182Zr0.09090909 |  |  | 3.311237 |  | 158.0598 |  |  |  | bcc | birchmurnaghan | 0.008188962 | not included | 3.379768 |  |  | -25729.13 | 3.144703 |  | Train
Hf0.45454545Nb0.13636364W0.31818182Zr0.09090909 |  |  | 2.969296 |  | 162.8455 |  |  |  | fcc | birchmurnaghan | 0.008278181 | not included | 4.292321 |  |  | -25729.12 | 3.169872 |  | Train
Hf0.29411765Nb0.20588235Ni0.26470588W0.23529412 |  |  | 4.289856 |  | 171.712 |  |  |  | bcc | birchmurnaghan | 0.02883556 | not included | 3.260049 |  |  | -18885.06 | 3.033311 |  | Train
Hf0.29411765Nb0.20588235Ni0.26470588W0.23529412 |  |  | 4.080567 |  | 167.2379 |  |  |  | fcc | birchmurnaghan | 0.02856788 | not included | 4.129438 |  |  | -18885.05 | 3.049583 |  | Train
Hf0.26315789Nb0.23684211Ti0.23684211V0.26315789 |  |  | 5.090328 |  | 130.6676 |  |  |  | bcc | birchmurnaghan | 0.01606405 | not included | 3.307675 |  |  | -10679.19 | 3.077625 |  | Train
Hf0.26315789Nb0.23684211Ti0.23684211V0.26315789 |  |  | 3.837261 |  | 136.7982 |  |  |  | fcc | birchmurnaghan | 0.01396909 | not included | 4.195582 |  |  | -10679.19 | 3.09843 |  | Train
Hf0.52631579Ni0.05263158Ti0.15789474W0.26315789 |  |  | 3.383008 |  | 152.0053 |  |  |  | fcc | birchmurnaghan | 0.01403434 | not included | 4.26316 |  |  | -24846.75 | 3.148337 |  | Train
Hf0.5Ni0.1W0.3Zr0.1 |  |  | 3.565649 |  | 154.8031 |  |  |  | bcc | birchmurnaghan | 0.01759564 | not included | 3.365859 |  |  | -25821.67 | 3.131762 |  | Train
Hf0.5Ni0.1W0.3Zr0.1 |  |  | 3.205023 |  | 157.3646 |  |  |  | fcc | birchmurnaghan | 0.01945698 | not included | 4.268314 |  |  | -25821.66 | 3.152143 |  | Train
Hf0.41666667Ni0.20833333V0.29166667Zr0.08333333 |  |  | 4.916322 |  | 128.1182 |  |  |  | bcc | birchmurnaghan | 0.03018845 | not included | 3.295603 |  |  | -14353.18 | 3.066393 |  | Train
Hf0.41666667Ni0.20833333V0.29166667Zr0.08333333 |  |  | 4.093183 |  | 132.4342 |  |  |  | fcc | birchmurnaghan | 0.03327964 | not included | 4.171795 |  |  | -14353.17 | 3.080864 |  | Train
Hf0.3030303Ni0.21212121Ti0.27272727Zr0.21212121 |  |  | 3.969353 |  | 117.2687 |  |  |  | bcc | birchmurnaghan | 0.01789261 | not included | 3.36747 |  |  | -11814.89 | 3.133261 |  | Train
Hf0.3030303Ni0.21212121Ti0.27272727Zr0.21212121 |  |  | 3.92124 |  | 117.4725 |  |  |  | fcc | birchmurnaghan | 0.02412188 | not included | 4.260422 |  |  | -11814.89 | 3.146314 |  | Train
Hf0.29411765Ni0.26470588W0.20588235Zr0.23529412 |  |  | 4.253876 |  | 149.6816 |  |  |  | bcc | birchmurnaghan | 0.0297084 | not included | 3.325676 |  |  | -18039.88 | 3.094374 |  | Train
Hf0.29411765Ni0.26470588W0.20588235Zr0.23529412 |  |  | 4.023606 |  | 147.2176 |  |  |  | fcc | birchmurnaghan | 0.03284103 | not included | 4.210368 |  |  | -18039.87 | 3.10935 |  | Train
Hf0.32258065Ti0.19354839W0.22580645Zr0.25806452 |  |  | 3.171454 |  | 139.6437 |  |  |  | fcc | birchmurnaghan | 0.01064344 | not included | 4.320179 |  |  | -19218.67 | 3.190445 |  | Train
Hf0.32258065V0.22580645W0.29032258Zr0.16129032 |  |  | 4.984917 |  | 160.4698 |  |  |  | bcc | birchmurnaghan | 0.01978948 | not included | 3.328706 |  |  | -20694.72 | 3.097193 |  | Train
Hf0.32258065V0.22580645W0.29032258Zr0.16129032 |  |  | 4.346115 |  | 160.3485 |  |  |  | fcc | birchmurnaghan | 0.01952317 | not included | 4.227184 |  |  | -20694.7 | 3.121768 |  | Train
Mn0.05Mo0.2Ni0.25Ti0.5 |  |  | 4.204478 |  | 144.9842 |  |  |  | fcc | birchmurnaghan | 0.007197066 | not included | 3.941709 |  |  | -3349.925 | 2.910945 |  | Train
Mn0.0625Mo0.25Ti0.625V0.0625 |  |  | 3.885059 |  | 139.3424 |  |  |  | fcc | birchmurnaghan | 0.002084997 | not included | 4.050156 |  |  | -3358.455 | 2.991034 |  | Train
Mn0.04347826Mo0.26086957V0.43478261Zr0.26086957 |  |  | 4.43909 |  | 166.8075 |  |  |  | bcc | birchmurnaghan | 0.02183954 | not included | 3.222479 |  |  | -4913.164 | 2.998354 |  | Train
Mn0.04347826Mo0.26086957V0.43478261Zr0.26086957 |  |  | 4.206869 |  | 160.2101 |  |  |  | fcc | birchmurnaghan | 0.02382487 | not included | 4.103022 |  |  | -4913.144 | 3.030074 |  | Train
Mn0.06666667Ni0.2V0.06666667W0.66666667 |  |  | 4.461643 |  | 241.1385 |  |  |  | bcc | birchmurnaghan | 0.03364617 | not included | 3.133199 |  |  | -22464.95 | 2.915284 |  | Train
Mn0.06666667Ni0.2V0.06666667W0.66666667 |  |  | 4.374847 |  | 231.7459 |  |  |  | fcc | birchmurnaghan | 0.0232269 | not included | 3.965967 |  |  | -22464.94 | 2.92886 |  | Train
Mn0.11764706Mo0.17647059Ni0.11764706Ti0.58823529 |  |  | 4.083009 |  | 130.8293 |  |  |  | fcc | birchmurnaghan | 0.006218258 | not included | 3.991423 |  |  | -3061.893 | 2.947659 |  | Train
Mn0.1Mo0.3Ni0.1Ti0.5 |  |  | 4.066631 |  | 146.0352 |  |  |  | fcc | birchmurnaghan | 0.006219079 | not included | 3.99928 |  |  | -3819.456 | 2.953462 |  | Train
Mn0.08695652Nb0.26086957W0.2173913Zr0.43478261 |  |  | 4.182625 |  | 146.0273 |  |  |  | bcc | birchmurnaghan | 0.01569521 | not included | 3.371322 |  |  | -12383.3 | 3.136845 |  | Train
Mn0.08695652Nb0.26086957W0.2173913Zr0.43478261 |  |  | 4.15809 |  | 141.5837 |  |  |  | fcc | birchmurnaghan | 0.0160111 | not included | 4.291446 |  |  | -12383.29 | 3.169226 |  | Train
Mn0.1Ni0.5Ti0.15V0.25 |  |  | 4.611292 |  | 167.2407 |  |  |  | fcc | birchmurnaghan | -0.001190131 | not included | 3.687181 |  |  | -2483.372 | 2.722977 |  | Train
Mn0.10526316Ni0.52631579Ti0.15789474W0.21052632 |  |  | 4.697088 |  | 177.2283 |  |  |  | bcc | birchmurnaghan | 0.02426449 | not included | 3.015202 |  |  | -8905.166 | 2.805494 |  | Train
Mn0.10526316Ni0.52631579Ti0.15789474W0.21052632 |  |  | 4.802258 |  | 175.0608 |  |  |  | fcc | birchmurnaghan | 0.02103851 | not included | 3.8011 |  |  | -8905.165 | 2.807106 |  | Train
Mn0.15Mo0.15Ni0.2W0.5 |  |  | 4.533854 |  | 224.8527 |  |  |  | bcc | birchmurnaghan | 0.03571328 | not included | 3.122415 |  |  | -18337.04 | 2.90525 |  | Train
Mn0.15Mo0.15Ni0.2W0.5 |  |  | 4.356576 |  | 216.7408 |  |  |  | fcc | birchmurnaghan | 0.02500128 | not included | 3.95013 |  |  | -18337.03 | 2.917165 |  | Train
Mn0.10714286Mo0.21428571V0.35714286W0.32142857 |  |  | 4.092096 |  | 209.0801 |  |  |  | fcc | birchmurnaghan | 0.0119272 | not included | 3.965431 |  |  | -13048.15 | 2.928464 |  | Train
Mn0.125Mo0.41666667Nb0.41666667Ti0.04166667 |  |  | 4.112215 |  | 179.2271 |  |  |  | fcc | birchmurnaghan | 0.00953413 | not included | 4.098626 |  |  | -6920.779 | 3.026828 |  | Train
Mn0.11111111Nb0.22222222V0.37037037Zr0.2962963 |  |  | 4.534511 |  | 132.5767 |  |  |  | bcc | birchmurnaghan | 0.02755371 | not included | 3.284595 |  |  | -4789.041 | 3.05615 |  | Train
Mn0.11111111Nb0.22222222V0.37037037Zr0.2962963 |  |  | 4.258222 |  | 133.3818 |  |  |  | fcc | birchmurnaghan | 0.02670271 | not included | 4.182476 |  |  | -4789.029 | 3.088752 |  | Train
Mn0.11111111Nb0.33333333W0.37037037Zr0.18518519 |  |  | 4.262847 |  | 176.2891 |  |  |  | fcc | birchmurnaghan | 0.01589016 | not included | 4.180358 |  |  | -16081.36 | 3.087187 |  | Train
Mn0.1875Ti0.625V0.0625W0.125 |  |  | 3.840598 |  | 122.3837 |  |  |  | fcc | birchmurnaghan | 0.0082619 | not included | 4.027624 |  |  | -5639.431 | 2.974394 |  | Train
Mn0.13636364V0.27272727W0.13636364Zr0.45454545 |  |  | 5.825572 |  | 126.1995 |  |  |  | bcc | birchmurnaghan | 0.03023395 | not included | 3.323346 |  |  | -8513.898 | 3.092206 |  | Train
Mn0.13636364V0.27272727W0.13636364Zr0.45454545 |  |  | 5.134647 |  | 124.9341 |  |  |  | fcc | birchmurnaghan | 0.03029831 | not included | 4.22988 |  |  | -8513.888 | 3.123759 |  | Train
Mn0.19047619Mo0.23809524V0.47619048W0.0952381 |  |  | 4.031621 |  | 181.2612 |  |  |  | fcc | birchmurnaghan | 0.01135777 | not included | 3.90347 |  |  | -6375.545 | 2.882706 |  | Train
Mn0.17391304Mo0.30434783Nb0.43478261Zr0.08695652 |  |  | 4.233198 |  | 161.9712 |  |  |  | fcc | birchmurnaghan | 0.01501625 | not included | 4.139813 |  |  | -6814.202 | 3.057245 |  | Train
Mn0.11764706Ti0.29411765W0.29411765Zr0.29411765 |  |  | 4.189877 |  | 144.9409 |  |  |  | bcc | birchmurnaghan | 0.01737843 | not included | 3.302541 |  |  | -12397.57 | 3.072848 |  | Train
Mn0.11764706Ti0.29411765W0.29411765Zr0.29411765 |  |  | 4.340622 |  | 143.3678 |  |  |  | fcc | birchmurnaghan | 0.01867339 | not included | 4.202116 |  |  | -12397.56 | 3.103255 |  | Train
Mn0.2Mo0.04Nb0.4Ti0.36 |  |  | 3.993985 |  | 122.1321 |  |  |  | bcc | birchmurnaghan | 0.009289488 | not included | 3.223331 |  |  | -4458.55 | 2.999147 |  | Train
Mn0.2Mo0.04Nb0.4Ti0.36 |  |  | 4.080246 |  | 130.2069 |  |  |  | fcc | birchmurnaghan | 0.01099976 | not included | 4.123406 |  |  | -4458.538 | 3.045128 |  | Train
Mn0.25Mo0.1Nb0.15W0.5 |  |  | 3.994465 |  | 217.6968 |  |  |  | bcc | birchmurnaghan | 0.01945108 | not included | 3.16291 |  |  | -18701.64 | 2.942928 |  | Train
Mn0.25Mo0.1Nb0.15W0.5 |  |  | 4.040009 |  | 203.2188 |  |  |  | fcc | birchmurnaghan | 0.01742716 | not included | 4.030976 |  |  | -18701.61 | 2.976869 |  | Train
Mn0.25Mo0.1Ti0.15Zr0.5 |  |  | 4.216192 |  | 102.0154 |  |  |  | bcc | birchmurnaghan | 0.02163313 | not included | 3.386015 |  |  | -5244.587 | 3.150516 |  | Train
Mn0.25Mo0.1Ti0.15Zr0.5 |  |  | 4.437353 |  | 102.3576 |  |  |  | fcc | birchmurnaghan | 0.02435797 | not included | 4.305423 |  |  | -5244.582 | 3.179547 |  | Train
Mn0.25Mo0.5Nb0.2Zr0.05 |  |  | 4.537895 |  | 182.3212 |  |  |  | bcc | birchmurnaghan | 0.01595586 | not included | 3.176008 |  |  | -6517.023 | 2.955115 |  | Train
Mn0.25Mo0.5Nb0.2Zr0.05 |  |  | 4.19029 |  | 172.6503 |  |  |  | fcc | birchmurnaghan | 0.01690447 | not included | 4.053361 |  |  | -6517 | 2.9934 |  | Train
Mn0.27777778Mo0.55555556Ni0.11111111Ti0.05555556 |  |  | 4.481106 |  | 185.8291 |  |  |  | bcc | birchmurnaghan | 0.02127352 | not included | 3.095527 |  |  | -5572.493 | 2.880232 |  | Train
Mn0.27777778Mo0.55555556Ni0.11111111Ti0.05555556 |  |  | 4.205791 |  | 176.1757 |  |  |  | fcc | birchmurnaghan | 0.01685323 | not included | 3.927072 |  |  | -5572.479 | 2.900136 |  | Train
Mn0.27777778Mo0.55555556Ti0.11111111W0.05555556 |  |  | 4.019524 |  | 178.0049 |  |  |  | fcc | birchmurnaghan | 0.01248907 | not included | 3.977431 |  |  | -7134.938 | 2.937326 |  | Train
Mn0.17241379Nb0.13793103V0.34482759Zr0.34482759 |  |  | 4.267126 |  | 120.9594 |  |  |  | bcc | birchmurnaghan | 0.03029117 | not included | 3.290147 |  |  | -4591.579 | 3.061316 |  | Train
Mn0.17241379Nb0.13793103V0.34482759Zr0.34482759 |  |  | 4.253915 |  | 124.8665 |  |  |  | fcc | birchmurnaghan | 0.03006538 | not included | 4.190886 |  |  | -4591.569 | 3.094962 |  | Train
Mn0.14705882Ni0.26470588W0.29411765Zr0.29411765 |  |  | 4.696768 |  | 160.6732 |  |  |  | bcc | birchmurnaghan | 0.04092199 | not included | 3.236703 |  |  | -12768.03 | 3.011589 |  | Train
Mn0.14705882Ni0.26470588W0.29411765Zr0.29411765 |  |  | 4.53083 |  | 155.3426 |  |  |  | fcc | birchmurnaghan | 0.03963363 | not included | 4.096585 |  |  | -12768.02 | 3.025321 |  | Train
Mn0.24Mo0.2Ni0.4Zr0.16 |  |  | 3.275262 |  | 156.9466 |  |  |  | bcc | birchmurnaghan | 0.03553423 | not included | 3.125312 |  |  | -4544.375 | 2.907945 |  | Train
Mn0.24Mo0.2Ni0.4Zr0.16 |  |  | 3.035718 |  | 155.992 |  |  |  | fcc | birchmurnaghan | 0.03423256 | not included | 3.939905 |  |  | -4544.373 | 2.909613 |  | Train
Mn0.25Mo0.20833333V0.125W0.41666667 |  |  | 5.635471 |  | 216.3405 |  |  |  | bcc | birchmurnaghan | 0.01832533 | not included | 3.115374 |  |  | -15981.67 | 2.898699 |  | Train
Mn0.25Mo0.20833333V0.125W0.41666667 |  |  | 4.079548 |  | 202.6353 |  |  |  | fcc | birchmurnaghan | 0.01666158 | not included | 3.973559 |  |  | -15981.65 | 2.934467 |  | Train
Mn0.19354839Mo0.25806452Ni0.32258065Zr0.22580645 |  |  | 4.236675 |  | 153.8548 |  |  |  | bcc | birchmurnaghan | 0.03629982 | not included | 3.184032 |  |  | -5145.378 | 2.962581 |  | Train
Mn0.19354839Mo0.25806452Ni0.32258065Zr0.22580645 |  |  | 4.235029 |  | 149.0904 |  |  |  | fcc | birchmurnaghan | 0.03547653 | not included | 4.022133 |  |  | -5145.372 | 2.970339 |  | Train
Mn0.22222222Mo0.33333333Ni0.07407407Zr0.37037037 |  |  | 4.470498 |  | 139.256 |  |  |  | bcc | birchmurnaghan | 0.02734219 | not included | 3.28466 |  |  | -6108.051 | 3.05621 |  | Train
Mn0.22222222Mo0.33333333Ni0.07407407Zr0.37037037 |  |  | 4.510439 |  | 135.1474 |  |  |  | fcc | birchmurnaghan | 0.02932827 | not included | 4.17652 |  |  | -6108.039 | 3.084353 |  | Train
Mn0.28571429Mo0.47619048Nb0.0952381W0.14285714 |  |  | 4.90906 |  | 203.2879 |  |  |  | bcc | birchmurnaghan | 0.01808847 | not included | 3.138845 |  |  | -9842.702 | 2.920537 |  | Train
Mn0.28571429Mo0.47619048Nb0.0952381W0.14285714 |  |  | 3.981606 |  | 187.7228 |  |  |  | fcc | birchmurnaghan | 0.01600373 | not included | 3.996845 |  |  | -9842.68 | 2.951663 |  | Train
Mn0.20689655Mo0.34482759Ni0.20689655Zr0.24137931 |  |  | 4.808727 |  | 153.6911 |  |  |  | bcc | birchmurnaghan | 0.03331144 | not included | 3.209861 |  |  | -5643.348 | 2.986614 |  | Train
Mn0.20689655Mo0.34482759Ni0.20689655Zr0.24137931 |  |  | 4.878082 |  | 145.6624 |  |  |  | fcc | birchmurnaghan | 0.03260061 | not included | 4.065658 |  |  | -5643.338 | 3.002482 |  | Train
Mn0.19354839Mo0.32258065Ti0.19354839W0.29032258 |  |  | 4.036037 |  | 189.6855 |  |  |  | fcc | birchmurnaghan | 0.01107842 | not included | 4.012294 |  |  | -12765.18 | 2.963073 |  | Train
Mn0.19354839Nb0.22580645Ti0.32258065Zr0.25806452 |  |  | 3.947655 |  | 109.9086 |  |  |  | bcc | birchmurnaghan | 0.01633435 | not included | 3.334328 |  |  | -4583.451 | 3.102424 |  | Train
Mn0.19354839Nb0.22580645Ti0.32258065Zr0.25806452 |  |  | 4.229089 |  | 111.1186 |  |  |  | fcc | birchmurnaghan | 0.01750996 | not included | 4.242624 |  |  | -4583.445 | 3.13317 |  | Train
Mn0.23076923Nb0.30769231Ti0.38461538V0.07692308 |  |  | 6.205408 |  | 116.4485 |  |  |  | bcc | birchmurnaghan | 0.0103333 | not included | 3.181977 |  |  | -3693.8 | 2.960669 |  | Train
Mn0.23076923Nb0.30769231Ti0.38461538V0.07692308 |  |  | 4.133389 |  | 123.1031 |  |  |  | fcc | birchmurnaghan | 0.01290684 | not included | 4.084249 |  |  | -3693.789 | 3.016211 |  | Train
Mn0.2Nb0.26666667Ti0.33333333V0.2 |  |  | 7.096723 |  | 133.5192 |  |  |  | bcc | birchmurnaghan | 0.01059183 | not included | 3.15368 |  |  | -3446.024 | 2.93434 |  | Train
Mn0.2Nb0.26666667Ti0.33333333V0.2 |  |  | 4.05667 |  | 129.8424 |  |  |  | fcc | birchmurnaghan | 0.01329126 | not included | 4.050046 |  |  | -3446.011 | 2.990952 |  | Train
Mn0.17647059Nb0.29411765Ni0.26470588V0.26470588 |  |  | 4.743998 |  | 155.1273 |  |  |  | bcc | birchmurnaghan | 0.02515568 | not included | 3.087698 |  |  | -3966.44 | 2.872948 |  | Train
Mn0.17647059Nb0.29411765Ni0.26470588V0.26470588 |  |  | 4.120846 |  | 156.8197 |  |  |  | fcc | birchmurnaghan | 0.02301197 | not included | 3.915277 |  |  | -3966.431 | 2.891426 |  | Train
Mn0.25Ni0.20833333V0.125W0.41666667 |  |  | 4.863158 |  | 190.3844 |  |  |  | bcc | birchmurnaghan | 0.03494 | not included | 3.072613 |  |  | -14927.58 | 2.858911 |  | Train
Mn0.25Ni0.20833333V0.125W0.41666667 |  |  | 4.325866 |  | 188.1265 |  |  |  | fcc | birchmurnaghan | 0.02709796 | not included | 3.891882 |  |  | -14927.57 | 2.874148 |  | Train
Mn0.2Ni0.2Ti0.33333333Zr0.26666667 |  |  | 3.785843 |  | 107.346 |  |  |  | bcc | birchmurnaghan | 0.02090586 | not included | 3.257345 |  |  | -3556.906 | 3.030795 |  | Train
Mn0.2Ni0.2Ti0.33333333Zr0.26666667 |  |  | 3.880292 |  | 108.4409 |  |  |  | fcc | birchmurnaghan | 0.02710347 | not included | 4.130233 |  |  | -3556.902 | 3.05017 |  | Train
Mn0.21428571Ni0.32142857V0.35714286Zr0.10714286 |  |  | 2.578736 |  | 130.4301 |  |  |  | bcc | birchmurnaghan | 0.02243897 | not included | 3.026769 |  |  | -2926.593 | 2.816256 |  | Train
Mn0.21428571Ni0.32142857V0.35714286Zr0.10714286 |  |  | 2.529274 |  | 134.8796 |  |  |  | fcc | birchmurnaghan | 0.02247999 | not included | 3.832301 |  |  | -2926.588 | 2.830148 |  | Train
Mn0.23076923Ni0.38461538Ti0.07692308V0.30769231 |  |  | 4.470478 |  | 155.7917 |  |  |  | fcc | birchmurnaghan | 0.000230501 | not included | 3.673259 |  |  | -2420.383 | 2.712696 |  | Train
Mn0.25V0.41666667W0.20833333Zr0.125 |  |  | 6.61989 |  | 194.9087 |  |  |  | bcc | birchmurnaghan | 0.02236248 | not included | 3.103252 |  |  | -9004.925 | 2.887419 |  | Train
Mn0.25V0.41666667W0.20833333Zr0.125 |  |  | 3.759746 |  | 159.9616 |  |  |  | fcc | birchmurnaghan | 0.02626619 | not included | 3.993837 |  |  | -9004.906 | 2.949442 |  | Train
Mn0.20689655V0.34482759W0.20689655Zr0.24137931 |  |  | 7.55169 |  | 149.7993 |  |  |  | bcc | birchmurnaghan | 0.02940966 | not included | 3.192219 |  |  | -9552.099 | 2.970199 |  | Train
Mn0.20689655V0.34482759W0.20689655Zr0.24137931 |  |  | 4.414689 |  | 149.6218 |  |  |  | fcc | birchmurnaghan | 0.03059318 | not included | 4.090445 |  |  | -9552.083 | 3.020787 |  | Train
Mn0.21212121Mo0.21212121Ni0.3030303Zr0.27272727 |  |  | 4.647729 |  | 141.4006 |  |  |  | bcc | birchmurnaghan | 0.03610474 | not included | 3.210142 |  |  | -5090.905 | 2.986875 |  | Train
Mn0.21212121Mo0.21212121Ni0.3030303Zr0.27272727 |  |  | 4.906237 |  | 133.8413 |  |  |  | fcc | birchmurnaghan | 0.03675531 | not included | 4.058104 |  |  | -5090.899 | 2.996903 |  | Train
Mn0.22580645Mo0.25806452Ti0.32258065V0.19354839 |  |  | 4.122193 |  | 144.6661 |  |  |  | fcc | birchmurnaghan | 0.008682604 | not included | 3.958605 |  |  | -3531.478 | 2.923423 |  | Train
Mn0.19444444Mo0.25Ni0.27777778Ti0.27777778 |  |  | 4.369566 |  | 150.8469 |  |  |  | fcc | birchmurnaghan | 0.01244148 | not included | 3.877515 |  |  | -3794.643 | 2.863538 |  | Train
Mn0.20588235Mo0.26470588W0.29411765Zr0.23529412 |  |  | 4.129839 |  | 174.3338 |  |  |  | bcc | birchmurnaghan | 0.02238729 | not included | 3.230974 |  |  | -13820.13 | 3.006258 |  | Train
Mn0.20588235Mo0.26470588W0.29411765Zr0.23529412 |  |  | 4.343885 |  | 174.5471 |  |  |  | fcc | birchmurnaghan | 0.02385185 | not included | 4.123313 |  |  | -13820.11 | 3.04506 |  | Train
Mn0.22580645Nb0.25806452V0.19354839W0.32258065 |  |  | 6.119796 |  | 216.5884 |  |  |  | bcc | birchmurnaghan | 0.01686859 | not included | 3.138258 |  |  | -13274.48 | 2.919991 |  | Train
Mn0.22580645Nb0.25806452V0.19354839W0.32258065 |  |  | 4.189534 |  | 180.6812 |  |  |  | fcc | birchmurnaghan | 0.01927317 | not included | 4.028805 |  |  | -13274.45 | 2.975265 |  | Train
Mn0.20588235Nb0.26470588W0.29411765Zr0.23529412 |  |  | 3.104641 |  | 149.0963 |  |  |  | bcc | birchmurnaghan | 0.0219784 | not included | 3.277393 |  |  | -13699.15 | 3.049448 |  | Train
Mn0.20588235Nb0.26470588W0.29411765Zr0.23529412 |  |  | 4.354034 |  | 156.1755 |  |  |  | fcc | birchmurnaghan | 0.02241634 | not included | 4.184839 |  |  | -13699.13 | 3.090497 |  | Train
Mn0.21875Nb0.3125Ti0.15625W0.3125 |  |  | 4.166331 |  | 168.5951 |  |  |  | fcc | birchmurnaghan | 0.01525464 | not included | 4.083264 |  |  | -13269.8 | 3.015483 |  | Train
Mn0.26923077Ni0.11538462V0.38461538W0.23076923 |  |  | 7.194749 |  | 201.2066 |  |  |  | bcc | birchmurnaghan | 0.01724588 | not included | 3.005061 |  |  | -9144.054 | 2.796057 |  | Train
Mn0.26923077Ni0.11538462V0.38461538W0.23076923 |  |  | 4.044068 |  | 169.6471 |  |  |  | fcc | birchmurnaghan | 0.01746709 | not included | 3.84551 |  |  | -9144.038 | 2.839902 |  | Train
Mn0.22580645Ni0.12903226W0.32258065Zr0.32258065 |  |  | 4.512509 |  | 152.8548 |  |  |  | bcc | birchmurnaghan | 0.03671294 | not included | 3.261689 |  |  | -13648.06 | 3.034837 |  | Train
Mn0.22580645Ni0.12903226W0.32258065Zr0.32258065 |  |  | 4.456161 |  | 149.5801 |  |  |  | fcc | birchmurnaghan | 0.03612576 | not included | 4.14088 |  |  | -13648.05 | 3.058033 |  | Train
Mn0.21875Ni0.28125Ti0.3125Zr0.1875 |  |  | 3.747306 |  | 111.4477 |  |  |  | bcc | birchmurnaghan | 0.0193425 | not included | 3.183 |  |  | -3248.991 | 2.961621 |  | Train
Mn0.21875Ni0.28125Ti0.3125Zr0.1875 |  |  | 4.145639 |  | 110.2306 |  |  |  | fcc | birchmurnaghan | 0.02569954 | not included | 4.031411 |  |  | -3248.987 | 2.97719 |  | Train
Mn0.21875Ti0.21875V0.25W0.3125 |  |  | 4.098048 |  | 166.1359 |  |  |  | fcc | birchmurnaghan | 0.01434491 | not included | 3.964865 |  |  | -11462.74 | 2.928046 |  | Train
Mn0.24242424Mo0.3030303Nb0.21212121Ni0.24242424 |  |  | 4.603659 |  | 173.2321 |  |  |  | bcc | birchmurnaghan | 0.02992516 | not included | 3.116056 |  |  | -5378.882 | 2.899333 |  | Train
Mn0.24242424Mo0.3030303Nb0.21212121Ni0.24242424 |  |  | 4.387517 |  | 167.0559 |  |  |  | fcc | birchmurnaghan | 0.02461059 | not included | 3.942824 |  |  | -5378.873 | 2.911769 |  | Train
Mn0.25Mo0.3125Ni0.1875W0.25 |  |  | 4.716624 |  | 198.7843 |  |  |  | bcc | birchmurnaghan | 0.03338575 | not included | 3.096771 |  |  | -11761.21 | 2.881389 |  | Train
Mn0.25Mo0.3125Ni0.1875W0.25 |  |  | 4.391765 |  | 191.3912 |  |  |  | fcc | birchmurnaghan | 0.02442367 | not included | 3.917411 |  |  | -11761.2 | 2.893002 |  | Train
Mn0.23529412Mo0.29411765Ni0.20588235Ti0.26470588 |  |  | 4.297624 |  | 149.4662 |  |  |  | fcc | birchmurnaghan | 0.01319521 | not included | 3.9006 |  |  | -4005.425 | 2.880587 |  | Train
Mn0.25806452Mo0.32258065Ti0.19354839V0.22580645 |  |  | 4.075948 |  | 155.1567 |  |  |  | fcc | birchmurnaghan | 0.01040417 | not included | 3.936755 |  |  | -3966.156 | 2.907287 |  | Train
Mn0.25Mo0.3125V0.25W0.1875 |  |  | 6.68214 |  | 213.6581 |  |  |  | bcc | birchmurnaghan | 0.01291362 | not included | 3.076452 |  |  | -9659.442 | 2.862483 |  | Train
Mn0.25Mo0.3125V0.25W0.1875 |  |  | 3.952218 |  | 188.0238 |  |  |  | fcc | birchmurnaghan | 0.01490892 | not included | 3.939576 |  |  | -9659.418 | 2.909371 |  | Train
Mn0.26666667Nb0.2Ni0.33333333V0.2 |  |  | 4.107659 |  | 150.8454 |  |  |  | bcc | birchmurnaghan | 0.02322878 | not included | 3.034018 |  |  | -3540.22 | 2.823 |  | Train
Mn0.26666667Nb0.2Ni0.33333333V0.2 |  |  | 3.920308 |  | 150.2778 |  |  |  | fcc | birchmurnaghan | 0.02109655 | not included | 3.836065 |  |  | -3540.215 | 2.832927 |  | Train
Mn0.26666667Nb0.2V0.2W0.33333333 |  |  | 7.270809 |  | 208.8641 |  |  |  | bcc | birchmurnaghan | 0.01871085 | not included | 3.118099 |  |  | -13323.37 | 2.901234 |  | Train
Mn0.26666667Nb0.2V0.2W0.33333333 |  |  | 4.181784 |  | 178.2247 |  |  |  | fcc | birchmurnaghan | 0.0205144 | not included | 4.005702 |  |  | -13323.35 | 2.958205 |  | Train
Mn0.22222222Nb0.25Ti0.27777778W0.25 |  |  | 7.758443 |  | 163.1609 |  |  |  | bcc | birchmurnaghan | 0.01145163 | not included | 3.173143 |  |  | -10982.53 | 2.95245 |  | Train
Mn0.22222222Nb0.25Ti0.27777778W0.25 |  |  | 4.121387 |  | 154.8262 |  |  |  | fcc | birchmurnaghan | 0.01412107 | not included | 4.077286 |  |  | -10982.51 | 3.011069 |  | Train
Mn0.25Ni0.3125Ti0.21875W0.21875 |  |  | 4.269737 |  | 153.4971 |  |  |  | bcc | birchmurnaghan | 0.02106329 | not included | 3.047865 |  |  | -8966.997 | 2.835885 |  | Train
Mn0.25Ni0.3125Ti0.21875W0.21875 |  |  | 4.386395 |  | 153.2305 |  |  |  | fcc | birchmurnaghan | 0.0201464 | not included | 3.8585 |  |  | -8966.992 | 2.849496 |  | Train
Mn0.24242424Ti0.18181818V0.3030303Zr0.27272727 |  |  | 2.975588 |  | 105.7299 |  |  |  | bcc | birchmurnaghan | 0.02669254 | not included | 3.236147 |  |  | -3406.714 | 3.011071 |  | Train
Mn0.24242424Ti0.18181818V0.3030303Zr0.27272727 |  |  | 3.751227 |  | 116.7787 |  |  |  | fcc | birchmurnaghan | 0.02852508 | not included | 4.130691 |  |  | -3406.707 | 3.050508 |  | Train
Mn0.4Ti0.5W0.05Zr0.05 |  |  | 3.777983 |  | 101.3606 |  |  |  | fcc | birchmurnaghan | 0.01575917 | not included | 4.00927 |  |  | -3757.27 | 2.960839 |  | Train
Mn0.25V0.25W0.1875Zr0.3125 |  |  | 3.795131 |  | 128.6196 |  |  |  | bcc | birchmurnaghan | 0.03226879 | not included | 3.24148 |  |  | -9378.385 | 3.016034 |  | Train
Mn0.25V0.25W0.1875Zr0.3125 |  |  | 4.310376 |  | 138.6602 |  |  |  | fcc | birchmurnaghan | 0.03289513 | not included | 4.139937 |  |  | -9378.373 | 3.057337 |  | Train
Mn0.23529412V0.23529412W0.29411765Zr0.23529412 |  |  | 7.793966 |  | 153.5172 |  |  |  | bcc | birchmurnaghan | 0.02948061 | not included | 3.196136 |  |  | -12175.18 | 2.973843 |  | Train
Mn0.23529412V0.23529412W0.29411765Zr0.23529412 |  |  | 4.281719 |  | 156.8967 |  |  |  | fcc | birchmurnaghan | 0.03045916 | not included | 4.097703 |  |  | -12175.17 | 3.026146 |  | Train
Mn0.34615385Mo0.11538462Ni0.38461538Ti0.15384615 |  |  | 4.617056 |  | 140.4484 |  |  |  | bcc | birchmurnaghan | 0.01006229 | not included | 2.974919 |  |  | -3172.261 | 2.768012 |  | Train
Mn0.34615385Mo0.11538462Ni0.38461538Ti0.15384615 |  |  | 4.58194 |  | 135.9277 |  |  |  | fcc | birchmurnaghan | 0.01087697 | not included | 3.753616 |  |  | -3172.26 | 2.772039 |  | Train
Mn0.24324324Mo0.21621622V0.27027027Zr0.27027027 |  |  | 5.875147 |  | 127.4198 |  |  |  | bcc | birchmurnaghan | 0.02723624 | not included | 3.208233 |  |  | -4771.035 | 2.985099 |  | Train
Mn0.24324324Mo0.21621622V0.27027027Zr0.27027027 |  |  | 4.138849 |  | 138.9804 |  |  |  | fcc | birchmurnaghan | 0.0292916 | not included | 4.106454 |  |  | -4771.021 | 3.03261 |  | Train
Mn0.3Mo0.33333333Ti0.33333333W0.03333333 |  |  | 4.131914 |  | 144.6847 |  |  |  | fcc | birchmurnaghan | 0.01063682 | not included | 3.983704 |  |  | -5059.836 | 2.941958 |  | Train
Mn0.25714286Mo0.28571429Ni0.22857143V0.22857143 |  |  | 5.255293 |  | 170.3639 |  |  |  | bcc | birchmurnaghan | 0.01950073 | not included | 3.01245 |  |  | -4040.609 | 2.802933 |  | Train
Mn0.25714286Mo0.28571429Ni0.22857143V0.22857143 |  |  | 4.297943 |  | 168.2593 |  |  |  | fcc | birchmurnaghan | 0.01538321 | not included | 3.818046 |  |  | -4040.6 | 2.819621 |  | Train
Mn0.28125Mo0.3125Ti0.1875Zr0.21875 |  |  | 2.654098 |  | 123.3098 |  |  |  | bcc | birchmurnaghan | 0.0190407 | not included | 3.229005 |  |  | -5070.704 | 3.004427 |  | Train
Mn0.28125Mo0.3125Ti0.1875Zr0.21875 |  |  | 4.170054 |  | 133.4897 |  |  |  | fcc | birchmurnaghan | 0.02220897 | not included | 4.124267 |  |  | -5070.691 | 3.045764 |  | Train
Mn0.28125Mo0.3125V0.21875Zr0.1875 |  |  | 8.596746 |  | 143.9273 |  |  |  | bcc | birchmurnaghan | 0.02386977 | not included | 3.157604 |  |  | -4947.617 | 2.937991 |  | Train
Mn0.28125Mo0.3125V0.21875Zr0.1875 |  |  | 4.284998 |  | 147.2288 |  |  |  | fcc | birchmurnaghan | 0.02638426 | not included | 4.054273 |  |  | -4947.601 | 2.994074 |  | Train
Mn0.25Nb0.27777778Ni0.25V0.22222222 |  |  | 4.832943 |  | 145.3227 |  |  |  | bcc | birchmurnaghan | 0.02544991 | not included | 3.078988 |  |  | -3885.405 | 2.864843 |  | Train
Mn0.25Nb0.27777778Ni0.25V0.22222222 |  |  | 4.010582 |  | 150.5106 |  |  |  | fcc | birchmurnaghan | 0.02358003 | not included | 3.905137 |  |  | -3885.398 | 2.883937 |  | Train
Mn0.3Ni0.33333333Ti0.2V0.16666667 |  |  | 4.456905 |  | 136.356 |  |  |  | fcc | birchmurnaghan | 0.00306049 | not included | 3.719173 |  |  | -2367.808 | 2.746603 |  | Train
Mn0.27272727Ti0.3030303W0.12121212Zr0.3030303 |  |  | 3.51068 |  | 109.4408 |  |  |  | bcc | birchmurnaghan | 0.02197975 | not included | 3.30181 |  |  | -7267.763 | 3.072168 |  | Train
Mn0.27272727Ti0.3030303W0.12121212Zr0.3030303 |  |  | 4.238791 |  | 113.6965 |  |  |  | fcc | birchmurnaghan | 0.02448888 | not included | 4.204817 |  |  | -7267.757 | 3.10525 |  | Train
Mn0.34482759Mo0.34482759Ti0.10344828V0.20689655 |  |  | 3.814221 |  | 155.9247 |  |  |  | fcc | birchmurnaghan | 0.01302054 | not included | 3.910265 |  |  | -4160.285 | 2.887724 |  | Train
Mn0.27027027Ni0.21621622Ti0.27027027Zr0.24324324 |  |  | 4.240888 |  | 102.1909 |  |  |  | bcc | birchmurnaghan | 0.02303463 | not included | 3.228192 |  |  | -3500.129 | 3.00367 |  | Train
Mn0.27027027Ni0.21621622Ti0.27027027Zr0.24324324 |  |  | 4.552642 |  | 101.9274 |  |  |  | fcc | birchmurnaghan | 0.02909911 | not included | 4.092746 |  |  | -3500.125 | 3.022486 |  | Train
Mn0.35714286Mo0.07142857Nb0.32142857W0.25 |  |  | 6.503417 |  | 162.984 |  |  |  | bcc | birchmurnaghan | 0.02346101 | not included | 3.160899 |  |  | -11932.37 | 2.941057 |  | Train
Mn0.35714286Mo0.07142857Nb0.32142857W0.25 |  |  | 4.12753 |  | 165.3288 |  |  |  | fcc | birchmurnaghan | 0.02229192 | not included | 4.046393 |  |  | -11932.35 | 2.988254 |  | Train
Mn0.32258065Mo0.12903226W0.29032258Zr0.25806452 |  |  | 3.917722 |  | 149.7499 |  |  |  | bcc | birchmurnaghan | 0.0303404 | not included | 3.234269 |  |  | -13032.67 | 3.009324 |  | Train
Mn0.32258065Mo0.12903226W0.29032258Zr0.25806452 |  |  | 4.304648 |  | 154.121 |  |  |  | fcc | birchmurnaghan | 0.03032105 | not included | 4.126664 |  |  | -13032.65 | 3.047534 |  | Train
Mn0.38461538Mo0.23076923Ni0.26923077W0.11538462 |  |  | 4.921866 |  | 163.144 |  |  |  | bcc | birchmurnaghan | 0.03191362 | not included | 3.037272 |  |  | -7324.454 | 2.826028 |  | Train
Mn0.38461538Mo0.23076923Ni0.26923077W0.11538462 |  |  | 4.47734 |  | 158.7475 |  |  |  | fcc | birchmurnaghan | 0.02525504 | not included | 3.832161 |  |  | -7324.451 | 2.830044 |  | Train
Mn0.32258065Mo0.25806452Ni0.19354839Ti0.22580645 |  |  | 4.253801 |  | 141.5804 |  |  |  | fcc | birchmurnaghan | 0.01429433 | not included | 3.876173 |  |  | -3811.753 | 2.862547 |  | Train
Mn0.3125Mo0.3125V0.0625W0.3125 |  |  | 3.506616 |  | 214.0625 |  |  |  | bcc | birchmurnaghan | 0.02092137 | not included | 3.114363 |  |  | -13482.36 | 2.897758 |  | Train
Mn0.3125Mo0.3125V0.0625W0.3125 |  |  | 3.817732 |  | 193.6846 |  |  |  | fcc | birchmurnaghan | 0.01787159 | not included | 3.964062 |  |  | -13482.34 | 2.927453 |  | Train
Mn0.34482759Nb0.20689655Ti0.24137931W0.20689655 |  |  | 11.2471 |  | 158.4933 |  |  |  | bcc | birchmurnaghan | 0.01508888 | not included | 3.12318 |  |  | -9463.853 | 2.905961 |  | Train
Mn0.34482759Nb0.20689655Ti0.24137931W0.20689655 |  |  | 4.264431 |  | 140.3114 |  |  |  | fcc | birchmurnaghan | 0.01852972 | not included | 4.038445 |  |  | -9463.837 | 2.982385 |  | Train
Mn0.3030303Nb0.21212121Ni0.27272727Ti0.21212121 |  |  | 3.957768 |  | 127.8511 |  |  |  | bcc | birchmurnaghan | 0.01724348 | not included | 3.089668 |  |  | -3513.679 | 2.87478 |  | Train
Mn0.3030303Nb0.21212121Ni0.27272727Ti0.21212121 |  |  | 4.148039 |  | 128.8946 |  |  |  | fcc | birchmurnaghan | 0.01948751 | not included | 3.917749 |  |  | -3513.674 | 2.893251 |  | Train
Mn0.27777778Ti0.22222222W0.25Zr0.25 |  |  | 2.448947 |  | 124.091 |  |  |  | bcc | birchmurnaghan | 0.02407825 | not included | 3.257738 |  |  | -10906.02 | 3.031161 |  | Train
Mn0.27777778Ti0.22222222W0.25Zr0.25 |  |  | 4.252925 |  | 133.5653 |  |  |  | fcc | birchmurnaghan | 0.02576369 | not included | 4.156164 |  |  | -10906.01 | 3.06932 |  | Train
Mn0.37037037Ti0.33333333V0.25925926W0.03703704 |  |  | 4.090713 |  | 118.2155 |  |  |  | fcc | birchmurnaghan | 0.01022239 | not included | 3.880848 |  |  | -3143.734 | 2.866 |  | Train
Mn0.34482759V0.13793103W0.34482759Zr0.17241379 |  |  | 8.078253 |  | 144.6816 |  |  |  | bcc | birchmurnaghan | 0.03167624 | not included | 3.165175 |  |  | -13446.55 | 2.945035 |  | Train
Mn0.34482759V0.13793103W0.34482759Zr0.17241379 |  |  | 4.177096 |  | 158.5874 |  |  |  | fcc | birchmurnaghan | 0.03146549 | not included | 4.057655 |  |  | -13446.54 | 2.996571 |  | Train
Mo0.05Ni0.1V0.5Zr0.35 |  |  | 4.385227 |  | 147.5462 |  |  |  | bcc | birchmurnaghan | 0.03164501 | not included | 3.253524 |  |  | -4177.871 | 3.02724 |  | Train
Mo0.05Ni0.1V0.5Zr0.35 |  |  | 4.150737 |  | 142.3433 |  |  |  | fcc | birchmurnaghan | 0.03210774 | not included | 4.127234 |  |  | -4177.86 | 3.047956 |  | Train
Mo0.04545455Ni0.27272727Ti0.22727273V0.45454545 |  |  | 4.293839 |  | 163.996 |  |  |  | fcc | birchmurnaghan | 0.003940707 | not included | 3.817921 |  |  | -2451.21 | 2.819529 |  | Train
Mo0.04761905Ti0.0952381V0.47619048W0.38095238 |  |  | 4.151298 |  | 206.9506 |  |  |  | fcc | birchmurnaghan | 0.008969986 | not included | 3.979706 |  |  | -13742.78 | 2.939006 |  | Train
Mo0.05263158Ti0.10526316V0.52631579Zr0.31578947 |  |  | 5.570287 |  | 141.0573 |  |  |  | bcc | birchmurnaghan | 0.02692842 | not included | 3.264974 |  |  | -3875.534 | 3.037894 |  | Train
Mo0.05263158Ti0.10526316V0.52631579Zr0.31578947 |  |  | 4.249423 |  | 138.9987 |  |  |  | fcc | birchmurnaghan | 0.02549358 | not included | 4.145339 |  |  | -3875.524 | 3.061326 |  | Train
Mo0.07692308Nb0.15384615Ti0.38461538Zr0.38461538 |  |  | 4.131919 |  | 121.5015 |  |  |  | bcc | birchmurnaghan | 0.008710141 | not included | 3.398577 |  |  | -5222.612 | 3.162204 |  | Train
Mo0.07692308Nb0.15384615Ti0.38461538Zr0.38461538 |  |  | 4.072246 |  | 118.9055 |  |  |  | fcc | birchmurnaghan | 0.008669591 | not included | 4.309666 |  |  | -5222.606 | 3.182681 |  | Train
Mo0.06896552Nb0.31034483Ti0.27586207W0.34482759 |  |  | 4.047087 |  | 189.7538 |  |  |  | fcc | birchmurnaghan | 0.003132698 | not included | 4.124323 |  |  | -14542.2 | 3.045805 |  | Train
Mo0.08Ni0.4Ti0.12Zr0.4 |  |  | 4.560455 |  | 132.6114 |  |  |  | bcc | birchmurnaghan | 0.02914024 | not included | 3.279289 |  |  | -4948.864 | 3.051213 |  | Train
Mo0.08Ni0.4Ti0.12Zr0.4 |  |  | 4.578018 |  | 127.6006 |  |  |  | fcc | birchmurnaghan | 0.03454579 | not included | 4.144726 |  |  | -4948.859 | 3.060873 |  | Train
Mo0.06896552Ni0.34482759Ti0.24137931Zr0.34482759 |  |  | 4.570071 |  | 129.693 |  |  |  | bcc | birchmurnaghan | 0.02373183 | not included | 3.274214 |  |  | -4495.555 | 3.046491 |  | Train
Mo0.06896552Ni0.34482759Ti0.24137931Zr0.34482759 |  |  | 4.555126 |  | 124.8328 |  |  |  | fcc | birchmurnaghan | 0.02961953 | not included | 4.141196 |  |  | -4495.549 | 3.058266 |  | Train
Mo0.06666667Ni0.33333333Ti0.33333333Zr0.26666667 |  |  | 4.303805 |  | 130.7483 |  |  |  | bcc | birchmurnaghan | 0.01979823 | not included | 3.244044 |  |  | -4035.577 | 3.018419 |  | Train
Mo0.06666667Ni0.33333333Ti0.33333333Zr0.26666667 |  |  | 4.238108 |  | 126.6235 |  |  |  | fcc | birchmurnaghan | 0.02573125 | not included | 4.103565 |  |  | -4035.571 | 3.030476 |  | Train
Mo0.13043478Nb0.39130435Ti0.04347826Zr0.43478261 |  |  | 4.163497 |  | 139.7642 |  |  |  | bcc | birchmurnaghan | 0.007414374 | not included | 3.403087 |  |  | -7247.401 | 3.166401 |  | Train
Mo0.13043478Nb0.39130435Ti0.04347826Zr0.43478261 |  |  | 3.979509 |  | 133.836 |  |  |  | fcc | birchmurnaghan | 0.007574948 | not included | 4.327057 |  |  | -7247.387 | 3.195524 |  | Train
Mo0.14285714Nb0.47619048V0.23809524W0.14285714 |  |  | 4.159441 |  | 189.5239 |  |  |  | fcc | birchmurnaghan | 0.009407958 | not included | 4.103987 |  |  | -9849.944 | 3.030787 |  | Train
Mo0.10714286Ni0.17857143Ti0.35714286Zr0.35714286 |  |  | 4.516873 |  | 125.7735 |  |  |  | bcc | birchmurnaghan | 0.01674759 | not included | 3.323522 |  |  | -4595.294 | 3.092369 |  | Train
Mo0.10714286Ni0.17857143Ti0.35714286Zr0.35714286 |  |  | 4.469528 |  | 121.3644 |  |  |  | fcc | birchmurnaghan | 0.02167308 | not included | 4.210976 |  |  | -4595.287 | 3.109798 |  | Train
Mo0.13636364Ni0.36363636W0.45454545Zr0.04545455 |  |  | 4.613895 |  | 227.9779 |  |  |  | bcc | birchmurnaghan | 0.04321796 | not included | 3.12944 |  |  | -17218.71 | 2.911786 |  | Train
Mo0.13636364Ni0.36363636W0.45454545Zr0.04545455 |  |  | 4.515664 |  | 220.9912 |  |  |  | fcc | birchmurnaghan | 0.03168178 | not included | 3.951064 |  |  | -17218.71 | 2.917854 |  | Train
Mo0.12Ni0.4V0.08Zr0.4 |  |  | 4.461649 |  | 144.6325 |  |  |  | bcc | birchmurnaghan | 0.03540123 | not included | 3.260273 |  |  | -5219.802 | 3.03352 |  | Train
Mo0.12Ni0.4V0.08Zr0.4 |  |  | 4.878305 |  | 135.3142 |  |  |  | fcc | birchmurnaghan | 0.03846437 | not included | 4.120131 |  |  | -5219.796 | 3.04271 |  | Train
Mo0.15789474Ni0.52631579V0.15789474Zr0.15789474 |  |  | 3.254414 |  | 174.2074 |  |  |  | bcc | birchmurnaghan | 0.03397882 | not included | 3.097972 |  |  | -4316.896 | 2.882507 |  | Train
Mo0.15789474Ni0.52631579V0.15789474Zr0.15789474 |  |  | 3.165457 |  | 171.1289 |  |  |  | fcc | birchmurnaghan | 0.03151917 | not included | 3.904055 |  |  | -4316.894 | 2.883138 |  | Train
Mo0.20833333Nb0.29166667Ni0.41666667W0.08333333 |  |  | 4.875329 |  | 196.9601 |  |  |  | bcc | birchmurnaghan | 0.03489749 | not included | 3.132974 |  |  | -7897.026 | 2.915074 |  | Train
Mo0.20833333Nb0.29166667Ni0.41666667W0.08333333 |  |  | 4.636465 |  | 191.0279 |  |  |  | fcc | birchmurnaghan | 0.02742138 | not included | 3.955573 |  |  | -7897.018 | 2.921184 |  | Train
Mo0.20833333Nb0.33333333Ni0.41666667V0.04166667 |  |  | 4.760364 |  | 190.5309 |  |  |  | bcc | birchmurnaghan | 0.0318814 | not included | 3.131056 |  |  | -5581.759 | 2.913289 |  | Train
Mo0.20833333Nb0.33333333Ni0.41666667V0.04166667 |  |  | 4.658767 |  | 183.0629 |  |  |  | fcc | birchmurnaghan | 0.02582961 | not included | 3.953718 |  |  | -5581.751 | 2.919814 |  | Train
Mo0.25Nb0.5Ti0.05V0.2 |  |  | 4.077392 |  | 179.9196 |  |  |  | fcc | birchmurnaghan | 0.007859432 | not included | 4.113345 |  |  | -6310.357 | 3.037698 |  | Train
Mo0.15151515Ti0.3030303V0.27272727W0.27272727 |  |  | 3.952417 |  | 187.8137 |  |  |  | fcc | birchmurnaghan | 0.005822217 | not included | 4.01866 |  |  | -11061.05 | 2.967774 |  | Train
Mo0.24Nb0.12V0.24Zr0.4 |  |  | 5.550587 |  | 153.3664 |  |  |  | bcc | birchmurnaghan | 0.0185727 | not included | 3.325061 |  |  | -6195.753 | 3.093802 |  | Train
Mo0.24Nb0.12V0.24Zr0.4 |  |  | 5.585571 |  | 142.5903 |  |  |  | fcc | birchmurnaghan | 0.02000937 | not included | 4.227123 |  |  | -6195.736 | 3.121723 |  | Train
Mo0.18181818Nb0.24242424Ni0.27272727W0.3030303 |  |  | 4.634372 |  | 219.7612 |  |  |  | bcc | birchmurnaghan | 0.03105157 | not included | 3.163958 |  |  | -13979.56 | 2.943904 |  | Train
Mo0.18181818Nb0.24242424Ni0.27272727W0.3030303 |  |  | 4.459198 |  | 209.8315 |  |  |  | fcc | birchmurnaghan | 0.02332909 | not included | 4.002368 |  |  | -13979.54 | 2.955742 |  | Train
Mo0.2Nb0.26666667Ni0.33333333Zr0.2 |  |  | 4.710671 |  | 167.402 |  |  |  | bcc | birchmurnaghan | 0.0313051 | not included | 3.232954 |  |  | -6107.908 | 3.008101 |  | Train
Mo0.2Nb0.26666667Ni0.33333333Zr0.2 |  |  | 4.514456 |  | 159.4656 |  |  |  | fcc | birchmurnaghan | 0.03028807 | not included | 4.089444 |  |  | -6107.897 | 3.020048 |  | Train
Mo0.18181818Nb0.27272727V0.24242424W0.3030303 |  |  | 4.156595 |  | 211.1049 |  |  |  | fcc | birchmurnaghan | 0.009012287 | not included | 4.063768 |  |  | -13840.92 | 3.001086 |  | Train
Mo0.2Nb0.33333333V0.26666667Zr0.2 |  |  | 4.438446 |  | 161.3542 |  |  |  | fcc | birchmurnaghan | 0.01608763 | not included | 4.16853 |  |  | -6116.611 | 3.078452 |  | Train
Mo0.25Ni0.125Ti0.20833333W0.41666667 |  |  | 4.232084 |  | 214.7781 |  |  |  | fcc | birchmurnaghan | 0.0110049 | not included | 4.013769 |  |  | -16239.93 | 2.964161 |  | Train
Mo0.19354839Ni0.16129032Ti0.32258065W0.32258065 |  |  | 4.141937 |  | 192.1644 |  |  |  | fcc | birchmurnaghan | 0.01175599 | not included | 4.00409 |  |  | -13024.9 | 2.957014 |  | Train
Mo0.20689655Ni0.20689655Ti0.24137931V0.34482759 |  |  | 4.798335 |  | 169.3446 |  |  |  | fcc | birchmurnaghan | 0.007625028 | not included | 3.889505 |  |  | -3368.116 | 2.872393 |  | Train
Mo0.2Nb0.25714286V0.28571429Zr0.25714286 |  |  | 4.970725 |  | 166.6836 |  |  |  | bcc | birchmurnaghan | 0.01706823 | not included | 3.28577 |  |  | -5979.441 | 3.057243 |  | Train
Mo0.2Nb0.25714286V0.28571429Zr0.25714286 |  |  | 4.76122 |  | 155.8285 |  |  |  | fcc | birchmurnaghan | 0.01819703 | not included | 4.179718 |  |  | -5979.421 | 3.086714 |  | Train
Mo0.33333333Nb0.47619048Ni0.0952381Ti0.0952381 |  |  | 4.204745 |  | 179.844 |  |  |  | fcc | birchmurnaghan | 0.009738651 | not included | 4.103984 |  |  | -6784.559 | 3.030785 |  | Train
Mo0.30434783Nb0.43478261Ni0.17391304Zr0.08695652 |  |  | 4.572506 |  | 188.0556 |  |  |  | bcc | birchmurnaghan | 0.01849907 | not included | 3.238202 |  |  | -6940.511 | 3.012984 |  | Train
Mo0.30434783Nb0.43478261Ni0.17391304Zr0.08695652 |  |  | 4.330305 |  | 175.4152 |  |  |  | fcc | birchmurnaghan | 0.018412 | not included | 4.108131 |  |  | -6940.49 | 3.033848 |  | Train
Mo0.22580645Nb0.32258065Ni0.19354839V0.25806452 |  |  | 4.603552 |  | 195.3317 |  |  |  | bcc | birchmurnaghan | 0.01996983 | not included | 3.150512 |  |  | -5370.723 | 2.931393 |  | Train
Mo0.22580645Nb0.32258065Ni0.19354839V0.25806452 |  |  | 4.347263 |  | 184.146 |  |  |  | fcc | birchmurnaghan | 0.01826022 | not included | 3.994896 |  |  | -5370.704 | 2.950224 |  | Train
Mo0.2Nb0.28571429Ni0.25714286V0.25714286 |  |  | 4.569392 |  | 193.386 |  |  |  | bcc | birchmurnaghan | 0.02315488 | not included | 3.128996 |  |  | -5069.593 | 2.911373 |  | Train
Mo0.2Nb0.28571429Ni0.25714286V0.25714286 |  |  | 4.4399 |  | 183.5017 |  |  |  | fcc | birchmurnaghan | 0.01991344 | not included | 3.962111 |  |  | -5069.579 | 2.926012 |  | Train
Mo0.21212121Ni0.18181818V0.3030303W0.3030303 |  |  | 4.426381 |  | 229.4976 |  |  |  | bcc | birchmurnaghan | 0.02133065 | not included | 3.101225 |  |  | -12651.57 | 2.885534 |  | Train
Mo0.21212121Ni0.18181818V0.3030303W0.3030303 |  |  | 4.299698 |  | 218.0377 |  |  |  | fcc | birchmurnaghan | 0.01645442 | not included | 3.929838 |  |  | -12651.55 | 2.902179 |  | Train
Mo0.23333333Ni0.2V0.33333333Zr0.23333333 |  |  | 4.670056 |  | 172.2621 |  |  |  | bcc | birchmurnaghan | 0.02857902 | not included | 3.191071 |  |  | -4812.475 | 2.969131 |  | Train
Mo0.23333333Ni0.2V0.33333333Zr0.23333333 |  |  | 4.305824 |  | 162.5944 |  |  |  | fcc | birchmurnaghan | 0.0290187 | not included | 4.043559 |  |  | -4812.461 | 2.986161 |  | Train
Mo0.20588235Ni0.20588235Ti0.29411765Zr0.29411765 |  |  | 4.537856 |  | 141.9909 |  |  |  | bcc | birchmurnaghan | 0.01824799 | not included | 3.276661 |  |  | -4913.383 | 3.048767 |  | Train
Mo0.20588235Ni0.20588235Ti0.29411765Zr0.29411765 |  |  | 4.440322 |  | 135.753 |  |  |  | fcc | birchmurnaghan | 0.02259009 | not included | 4.151894 |  |  | -4913.373 | 3.066167 |  | Train
Mo0.22580645Ti0.32258065V0.32258065Zr0.12903226 |  |  | 4.15455 |  | 159.0086 |  |  |  | bcc | birchmurnaghan | 0.01087717 | not included | 3.210258 |  |  | -3927.425 | 2.986983 |  | Train
Mo0.22580645Ti0.32258065V0.32258065Zr0.12903226 |  |  | 4.060403 |  | 152.6047 |  |  |  | fcc | birchmurnaghan | 0.01219538 | not included | 4.07854 |  |  | -3927.41 | 3.011995 |  | Train
Mo0.25Nb0.1875Ti0.3125W0.25 |  |  | 4.083425 |  | 190.1117 |  |  |  | fcc | birchmurnaghan | 0.002542558 | not included | 4.097407 |  |  | -12077.19 | 3.025928 |  | Train
Mo0.23529412Nb0.20588235Ni0.29411765Ti0.26470588 |  |  | 4.513475 |  | 173.7414 |  |  |  | bcc | birchmurnaghan | 0.01505772 | not included | 3.148208 |  |  | -4830.498 | 2.929249 |  | Train
Mo0.23529412Nb0.20588235Ni0.29411765Ti0.26470588 |  |  | 4.383195 |  | 166.3211 |  |  |  | fcc | birchmurnaghan | 0.01515077 | not included | 3.986061 |  |  | -4830.486 | 2.9437 |  | Train
Mo0.23529412Nb0.26470588V0.29411765Zr0.20588235 |  |  | 4.467501 |  | 175.2986 |  |  |  | bcc | birchmurnaghan | 0.01529127 | not included | 3.263895 |  |  | -5969.689 | 3.036889 |  | Train
Mo0.23529412Nb0.26470588V0.29411765Zr0.20588235 |  |  | 4.328608 |  | 164.1831 |  |  |  | fcc | birchmurnaghan | 0.01715323 | not included | 4.153234 |  |  | -5969.666 | 3.067156 |  | Train
Mo0.375Nb0.125Ti0.41666667Zr0.08333333 |  |  | 4.1136 |  | 159.4413 |  |  |  | fcc | birchmurnaghan | 0.00409473 | not included | 4.130955 |  |  | -5302.206 | 3.050703 |  | Train
Mo0.27272727Nb0.21212121Ti0.21212121V0.3030303 |  |  | 4.123422 |  | 173.1942 |  |  |  | fcc | birchmurnaghan | 0.00702214 | not included | 4.046537 |  |  | -4762.044 | 2.988361 |  | Train
Mo0.27272727Nb0.24242424Ni0.18181818Zr0.3030303 |  |  | 4.675786 |  | 163.6103 |  |  |  | bcc | birchmurnaghan | 0.02222669 | not included | 3.294479 |  |  | -6793.98 | 3.065346 |  | Train
Mo0.27272727Nb0.24242424Ni0.18181818Zr0.3030303 |  |  | 4.524914 |  | 153.0331 |  |  |  | fcc | birchmurnaghan | 0.02406698 | not included | 4.179073 |  |  | -6793.964 | 3.086238 |  | Train
Mo0.32142857Nb0.28571429Ni0.35714286Zr0.03571429 |  |  | 4.703253 |  | 193.683 |  |  |  | bcc | birchmurnaghan | 0.03125791 | not included | 3.158383 |  |  | -6129.028 | 2.938716 |  | Train
Mo0.32142857Nb0.28571429Ni0.35714286Zr0.03571429 |  |  | 4.576282 |  | 185.2303 |  |  |  | fcc | birchmurnaghan | 0.02545631 | not included | 3.990811 |  |  | -6129.017 | 2.947207 |  | Train
Mo0.27272727Nb0.3030303Ti0.24242424V0.18181818 |  |  | 4.093196 |  | 170.2684 |  |  |  | fcc | birchmurnaghan | 0.005782508 | not included | 4.088183 |  |  | -5284.607 | 3.019116 |  | Train
Mo0.39130435Ni0.08695652V0.08695652W0.43478261 |  |  | 4.251263 |  | 242.2712 |  |  |  | fcc | birchmurnaghan | 0.009826889 | not included | 4.001913 |  |  | -17667.37 | 2.955406 |  | Train
Mo0.33333333Ni0.07407407V0.37037037W0.22222222 |  |  | 4.393389 |  | 233.3678 |  |  |  | bcc | birchmurnaghan | 0.009590473 | not included | 3.112919 |  |  | -10810.53 | 2.896414 |  | Train
Mo0.33333333Ni0.07407407V0.37037037W0.22222222 |  |  | 4.207276 |  | 217.3975 |  |  |  | fcc | birchmurnaghan | 0.01079719 | not included | 3.95535 |  |  | -10810.5 | 2.92102 |  | Train
Mo0.40909091Ni0.45454545Ti0.09090909W0.04545455 |  |  | 4.731367 |  | 205.6642 |  |  |  | bcc | birchmurnaghan | 0.02905191 | not included | 3.063242 |  |  | -6342.543 | 2.850193 |  | Train
Mo0.40909091Ni0.45454545Ti0.09090909W0.04545455 |  |  | 4.653528 |  | 200.9961 |  |  |  | fcc | birchmurnaghan | 0.0207612 | not included | 3.864001 |  |  | -6342.538 | 2.853558 |  | Train
Mo0.28125Ti0.1875W0.3125Zr0.21875 |  |  | 4.346104 |  | 186.4243 |  |  |  | fcc | birchmurnaghan | 0.01092536 | not included | 4.153745 |  |  | -14261.99 | 3.067534 |  | Train
Mo0.25714286Ti0.22857143V0.28571429W0.22857143 |  |  | 4.04732 |  | 195.8129 |  |  |  | fcc | birchmurnaghan | 0.005679701 | not included | 4.009277 |  |  | -10393.73 | 2.960844 |  | Train
Mo0.375Ti0.41666667V0.16666667W0.04166667 |  |  | 4.017121 |  | 171.3566 |  |  |  | fcc | birchmurnaghan | 0.00208163 | not included | 4.030749 |  |  | -5428.794 | 2.976701 |  | Train
Mo0.34615385V0.11538462W0.15384615Zr0.38461538 |  |  | 4.857649 |  | 168.4782 |  |  |  | fcc | birchmurnaghan | 0.01811671 | not included | 4.200682 |  |  | -10765.94 | 3.102196 |  | Train
Mo0.38461538Nb0.38461538Ni0.15384615Ti0.07692308 |  |  | 4.316464 |  | 185.4063 |  |  |  | fcc | birchmurnaghan | 0.01321677 | not included | 4.063654 |  |  | -6655.693 | 3.001002 |  | Train
Mo0.33333333Ni0.3V0.03333333W0.33333333 |  |  | 4.574472 |  | 236.7169 |  |  |  | bcc | birchmurnaghan | 0.03494301 | not included | 3.115117 |  |  | -14452.31 | 2.898459 |  | Train
Mo0.33333333Ni0.3V0.03333333W0.33333333 |  |  | 4.453219 |  | 228.3833 |  |  |  | fcc | birchmurnaghan | 0.02294139 | not included | 3.935475 |  |  | -14452.3 | 2.906341 |  | Train
Mo0.3125Ni0.3125V0.09375Zr0.28125 |  |  | 4.689528 |  | 169.6881 |  |  |  | bcc | birchmurnaghan | 0.03330491 | not included | 3.217265 |  |  | -5684.349 | 2.993503 |  | Train
Mo0.3125Ni0.3125V0.09375Zr0.28125 |  |  | 4.5755 |  | 161.122 |  |  |  | fcc | birchmurnaghan | 0.03295632 | not included | 4.068283 |  |  | -5684.338 | 3.00442 |  | Train
Mo0.45454545Nb0.13636364Ni0.22727273W0.18181818 |  |  | 4.583796 |  | 228.9071 |  |  |  | bcc | birchmurnaghan | 0.0263868 | not included | 3.151733 |  |  | -11294.2 | 2.932529 |  | Train
Mo0.45454545Nb0.13636364Ni0.22727273W0.18181818 |  |  | 4.427952 |  | 217.4047 |  |  |  | fcc | birchmurnaghan | 0.01829417 | not included | 3.98698 |  |  | -11294.18 | 2.944378 |  | Train
Mo0.35714286Nb0.14285714Ni0.14285714Ti0.35714286 |  |  | 4.204607 |  | 167.5324 |  |  |  | fcc | birchmurnaghan | 0.00810458 | not included | 4.033002 |  |  | -5027.754 | 2.978365 |  | Train
Mo0.33333333Nb0.2Ni0.23333333Zr0.23333333 |  |  | 4.708349 |  | 174.9874 |  |  |  | bcc | birchmurnaghan | 0.02621001 | not included | 3.250838 |  |  | -6616.249 | 3.024741 |  | Train
Mo0.33333333Nb0.2Ni0.23333333Zr0.23333333 |  |  | 4.52228 |  | 164.4905 |  |  |  | fcc | birchmurnaghan | 0.02624484 | not included | 4.118174 |  |  | -6616.234 | 3.041264 |  | Train
Mo0.3125Nb0.21875Ti0.21875V0.25 |  |  | 4.125596 |  | 175.1538 |  |  |  | fcc | birchmurnaghan | 0.006296677 | not included | 4.056118 |  |  | -5049.676 | 2.995436 |  | Train
Mo0.29411765Nb0.26470588Ti0.20588235Zr0.23529412 |  |  | 4.205995 |  | 152.4456 |  |  |  | fcc | birchmurnaghan | 0.008283474 | not included | 4.218896 |  |  | -6448.955 | 3.115647 |  | Train
Mo0.34482759Ni0.06896552W0.31034483Zr0.27586207 |  |  | 4.657434 |  | 210.2489 |  |  |  | bcc | birchmurnaghan | 0.01598999 | not included | 3.261992 |  |  | -15032.86 | 3.035119 |  | Train
Mo0.34482759Ni0.06896552W0.31034483Zr0.27586207 |  |  | 4.443456 |  | 193.965 |  |  |  | fcc | birchmurnaghan | 0.019127 | not included | 4.143754 |  |  | -15032.83 | 3.060155 |  | Train
Mo0.3125Ni0.1875Ti0.25Zr0.25 |  |  | 4.551989 |  | 156.925 |  |  |  | bcc | birchmurnaghan | 0.01770956 | not included | 3.252462 |  |  | -5325.282 | 3.026252 |  | Train
Mo0.3125Ni0.1875Ti0.25Zr0.25 |  |  | 4.424842 |  | 148.8002 |  |  |  | fcc | birchmurnaghan | 0.0211875 | not included | 4.122875 |  |  | -5325.269 | 3.044736 |  | Train
Mo0.35714286Ni0.21428571V0.25Zr0.17857143 |  |  | 4.588872 |  | 187.0336 |  |  |  | bcc | birchmurnaghan | 0.02690821 | not included | 3.1712 |  |  | -5306.386 | 2.950641 |  | Train
Mo0.35714286Ni0.21428571V0.25Zr0.17857143 |  |  | 4.547732 |  | 176.2999 |  |  |  | fcc | birchmurnaghan | 0.02599761 | not included | 4.015874 |  |  | -5306.371 | 2.965716 |  | Train
Mo0.37037037Ni0.37037037Ti0.18518519V0.07407407 |  |  | 4.552324 |  | 192.4661 |  |  |  | bcc | birchmurnaghan | 0.01710606 | not included | 3.069161 |  |  | -4580.222 | 2.855699 |  | Train
Mo0.37037037Ni0.37037037Ti0.18518519V0.07407407 |  |  | 4.515943 |  | 185.7335 |  |  |  | fcc | birchmurnaghan | 0.01367655 | not included | 3.878617 |  |  | -4580.214 | 2.864352 |  | Train
Mo0.45454545V0.18181818W0.09090909Zr0.27272727 |  |  | 4.59758 |  | 180.8642 |  |  |  | fcc | birchmurnaghan | 0.01743933 | not included | 4.139035 |  |  | -8908.268 | 3.056671 |  | Train
Mo0.43478261V0.17391304W0.17391304Zr0.2173913 |  |  | 4.510635 |  | 210.0111 |  |  |  | bcc | birchmurnaghan | 0.01013458 | not included | 3.233793 |  |  | -11040.53 | 3.008881 |  | Train
Mo0.43478261V0.17391304W0.17391304Zr0.2173913 |  |  | 4.339903 |  | 193.6265 |  |  |  | fcc | birchmurnaghan | 0.0158867 | not included | 4.115076 |  |  | -11040.5 | 3.038977 |  | Train
Mo0.4V0.28W0.08Zr0.24 |  |  | 4.321054 |  | 181.0223 |  |  |  | fcc | birchmurnaghan | 0.01855759 | not included | 4.114056 |  |  | -8085.487 | 3.038224 |  | Train
Nb0.03448276Ni0.34482759W0.27586207Zr0.34482759 |  |  | 4.826981 |  | 167.7365 |  |  |  | bcc | birchmurnaghan | 0.03940228 | not included | 3.260182 |  |  | -12731.59 | 3.033435 |  | Train
Nb0.03448276Ni0.34482759W0.27586207Zr0.34482759 |  |  | 4.710725 |  | 160.2091 |  |  |  | fcc | birchmurnaghan | 0.03894117 | not included | 4.122836 |  |  | -12731.58 | 3.044707 |  | Train
Nb0.125Ni0.125Ti0.125W0.625 |  |  | 4.311468 |  | 236.6595 |  |  |  | bcc | birchmurnaghan | 0.01599386 | not included | 3.186557 |  |  | -21799.07 | 2.964931 |  | Train
Nb0.125Ni0.125Ti0.125W0.625 |  |  | 4.157358 |  | 224.2649 |  |  |  | fcc | birchmurnaghan | 0.01360708 | not included | 4.043419 |  |  | -21799.05 | 2.986058 |  | Train
Nb0.2Ni0.24W0.4Zr0.16 |  |  | 4.651597 |  | 200.8449 |  |  |  | bcc | birchmurnaghan | 0.03245228 | not included | 3.229183 |  |  | -16342.92 | 3.004592 |  | Train
Nb0.2Ni0.24W0.4Zr0.16 |  |  | 4.478577 |  | 190.2393 |  |  |  | fcc | birchmurnaghan | 0.02899985 | not included | 4.089777 |  |  | -16342.91 | 3.020294 |  | Train
Nb0.18181818Ni0.27272727Ti0.24242424Zr0.3030303 |  |  | 4.540328 |  | 128.9459 |  |  |  | bcc | birchmurnaghan | 0.0214507 | not included | 3.303731 |  |  | -4819.538 | 3.073955 |  | Train
Nb0.18181818Ni0.27272727Ti0.24242424Zr0.3030303 |  |  | 4.489636 |  | 123.9616 |  |  |  | fcc | birchmurnaghan | 0.02578292 | not included | 4.183545 |  |  | -4819.531 | 3.089541 |  | Train
Nb0.19354839Ni0.29032258Ti0.32258065W0.19354839 |  |  | 4.42438 |  | 171.862 |  |  |  | bcc | birchmurnaghan | 0.01761398 | not included | 3.158061 |  |  | -9186.781 | 2.938417 |  | Train
Nb0.19354839Ni0.29032258Ti0.32258065W0.19354839 |  |  | 4.296115 |  | 165.3004 |  |  |  | fcc | birchmurnaghan | 0.01768893 | not included | 3.999761 |  |  | -9186.771 | 2.953817 |  | Train
Nb0.20689655Ti0.24137931W0.20689655Zr0.34482759 |  |  | 4.253677 |  | 148.9523 |  |  |  | bcc | birchmurnaghan | 0.01036702 | not included | 3.363303 |  |  | -11146.33 | 3.129384 |  | Train
Nb0.20689655Ti0.24137931W0.20689655Zr0.34482759 |  |  | 4.086453 |  | 142.9576 |  |  |  | fcc | birchmurnaghan | 0.01020088 | not included | 4.271845 |  |  | -11146.32 | 3.15475 |  | Train
Nb0.2Ti0.33333333V0.3W0.16666667 |  |  | 4.157675 |  | 169.8835 |  |  |  | bcc | birchmurnaghan | 0.008762355 | not included | 3.195365 |  |  | -8035.327 | 2.973126 |  | Train
Nb0.2Ti0.33333333V0.3W0.16666667 |  |  | 4.00862 |  | 163.7871 |  |  |  | fcc | birchmurnaghan | 0.008244445 | not included | 4.062704 |  |  | -8035.31 | 3.0003 |  | Train
Nb0.2Ni0.25714286Ti0.28571429V0.25714286 |  |  | 4.350006 |  | 157.5275 |  |  |  | bcc | birchmurnaghan | 0.01209165 | not included | 3.116122 |  |  | -3284.594 | 2.899395 |  | Train
Nb0.2Ni0.25714286Ti0.28571429V0.25714286 |  |  | 4.249288 |  | 151.3467 |  |  |  | fcc | birchmurnaghan | 0.0136379 | not included | 3.949408 |  |  | -3284.585 | 2.916631 |  | Train
Nb0.21212121Ni0.27272727V0.3030303Zr0.21212121 |  |  | 4.609187 |  | 154.8183 |  |  |  | bcc | birchmurnaghan | 0.03172514 | not included | 3.212151 |  |  | -4550.443 | 2.988744 |  | Train
Nb0.21212121Ni0.27272727V0.3030303Zr0.21212121 |  |  | 4.207472 |  | 148.9205 |  |  |  | fcc | birchmurnaghan | 0.03185353 | not included | 4.067014 |  |  | -4550.433 | 3.003483 |  | Train
Nb0.25925926Ni0.37037037Ti0.11111111Zr0.25925926 |  |  | 4.480603 |  | 140.7463 |  |  |  | bcc | birchmurnaghan | 0.02781971 | not included | 3.265388 |  |  | -5164.558 | 3.038279 |  | Train
Nb0.25925926Ni0.37037037Ti0.11111111Zr0.25925926 |  |  | 4.517652 |  | 134.63 |  |  |  | fcc | birchmurnaghan | 0.0306545 | not included | 4.130019 |  |  | -5164.551 | 3.050012 |  | Train
Nb0.30434783Ni0.43478261Ti0.17391304Zr0.08695652 |  |  | 4.591897 |  | 152.9654 |  |  |  | bcc | birchmurnaghan | 0.02463537 | not included | 3.176374 |  |  | -4568.241 | 2.955456 |  | Train
Nb0.30434783Ni0.43478261Ti0.17391304Zr0.08695652 |  |  | 4.595493 |  | 147.3529 |  |  |  | fcc | birchmurnaghan | 0.02574402 | not included | 4.013224 |  |  | -4568.235 | 2.963759 |  | Train
Nb0.30434783Ti0.17391304W0.43478261Zr0.08695652 |  |  | 4.149837 |  | 192.7759 |  |  |  | fcc | birchmurnaghan | 0.006256677 | not included | 4.156392 |  |  | -17305.95 | 3.069488 |  | Train
Nb0.21212121Ti0.24242424V0.24242424Zr0.3030303 |  |  | 5.49032 |  | 122.7284 |  |  |  | bcc | birchmurnaghan | 0.01829676 | not included | 3.341477 |  |  | -4680.908 | 3.109075 |  | Train
Nb0.21212121Ti0.24242424V0.24242424Zr0.3030303 |  |  | 5.209431 |  | 124.3221 |  |  |  | fcc | birchmurnaghan | 0.01651012 | not included | 4.237097 |  |  | -4680.901 | 3.129089 |  | Train
Nb0.25Ni0.25Ti0.22222222W0.27777778 |  |  | 4.447535 |  | 187.6527 |  |  |  | bcc | birchmurnaghan | 0.02104214 | not included | 3.177224 |  |  | -12038.17 | 2.956247 |  | Train
Nb0.25Ni0.25Ti0.22222222W0.27777778 |  |  | 4.294969 |  | 179.5775 |  |  |  | fcc | birchmurnaghan | 0.01928053 | not included | 4.025885 |  |  | -12038.16 | 2.973109 |  | Train
Nb0.27272727Ni0.3030303Ti0.21212121V0.21212121 |  |  | 4.461154 |  | 162.4043 |  |  |  | bcc | birchmurnaghan | 0.01664406 | not included | 3.125158 |  |  | -3767.523 | 2.907802 |  | Train
Nb0.27272727Ni0.3030303Ti0.21212121V0.21212121 |  |  | 4.359769 |  | 155.781 |  |  |  | fcc | birchmurnaghan | 0.01705267 | not included | 3.957307 |  |  | -3767.513 | 2.922464 |  | Train
Nb0.3Ni0.33333333V0.16666667W0.2 |  |  | 4.662738 |  | 197.154 |  |  |  | bcc | birchmurnaghan | 0.03211345 | not included | 3.135361 |  |  | -10089.86 | 2.917295 |  | Train
Nb0.3Ni0.33333333V0.16666667W0.2 |  |  | 4.536596 |  | 189.0083 |  |  |  | fcc | birchmurnaghan | 0.02637139 | not included | 3.964978 |  |  | -10089.85 | 2.92813 |  | Train
Nb0.29032258Ni0.32258065W0.19354839Zr0.19354839 |  |  | 4.714095 |  | 173.663 |  |  |  | bcc | birchmurnaghan | 0.03433604 | not included | 3.241381 |  |  | -10864.27 | 3.015941 |  | Train
Nb0.29032258Ni0.32258065W0.19354839Zr0.19354839 |  |  | 4.545835 |  | 165.4538 |  |  |  | fcc | birchmurnaghan | 0.03241642 | not included | 4.101521 |  |  | -10864.26 | 3.028967 |  | Train
Nb0.35714286Ni0.17857143V0.35714286Zr0.10714286 |  |  | 4.501696 |  | 166.7217 |  |  |  | bcc | birchmurnaghan | 0.02570124 | not included | 3.201963 |  |  | -4724.553 | 2.979265 |  | Train
Nb0.35714286Ni0.17857143V0.35714286Zr0.10714286 |  |  | 4.314226 |  | 157.54 |  |  |  | fcc | birchmurnaghan | 0.02510028 | not included | 4.062076 |  |  | -4724.538 | 2.999837 |  | Train
Nb0.4Ti0.4W0.16Zr0.04 |  |  | 4.011764 |  | 155.5892 |  |  |  | fcc | birchmurnaghan | 0.003691811 | not included | 4.176219 |  |  | -9200.559 | 3.084131 |  | Train
Nb0.33333333Ni0.2W0.2Zr0.26666667 |  |  | 4.663236 |  | 168.1958 |  |  |  | bcc | birchmurnaghan | 0.02570472 | not included | 3.29565 |  |  | -11541.68 | 3.066436 |  | Train
Nb0.33333333Ni0.2W0.2Zr0.26666667 |  |  | 4.51273 |  | 158.2049 |  |  |  | fcc | birchmurnaghan | 0.02589231 | not included | 4.180195 |  |  | -11541.66 | 3.087067 |  | Train
Nb0.5Ni0.4W0.05Zr0.05 |  |  | 4.776295 |  | 172.2256 |  |  |  | bcc | birchmurnaghan | 0.03274512 | not included | 3.196942 |  |  | -7013.663 | 2.974593 |  | Train
Nb0.5Ni0.4W0.05Zr0.05 |  |  | 4.68717 |  | 164.5439 |  |  |  | fcc | birchmurnaghan | 0.02944112 | not included | 4.041039 |  |  | -7013.654 | 2.984301 |  | Train
Nb0.32258065Ni0.29032258Ti0.19354839Zr0.19354839 |  |  | 4.563814 |  | 141.6829 |  |  |  | bcc | birchmurnaghan | 0.02230658 | not included | 3.267369 |  |  | -5070.227 | 3.040122 |  | Train
Nb0.32258065Ni0.29032258Ti0.19354839Zr0.19354839 |  |  | 4.418369 |  | 135.6933 |  |  |  | fcc | birchmurnaghan | 0.0247867 | not included | 4.137755 |  |  | -5070.219 | 3.055725 |  | Train
Nb0.37037037Ti0.11111111V0.33333333W0.18518519 |  |  | 4.32006 |  | 188.3565 |  |  |  | bcc | birchmurnaghan | 0.01042406 | not included | 3.20512 |  |  | -9647.105 | 2.982203 |  | Train
Nb0.37037037Ti0.11111111V0.33333333W0.18518519 |  |  | 4.115321 |  | 179.5539 |  |  |  | fcc | birchmurnaghan | 0.01069266 | not included | 4.080688 |  |  | -9647.082 | 3.013581 |  | Train
Nb0.5Ti0.25V0.05Zr0.2 |  |  | 4.295952 |  | 138.1573 |  |  |  | bcc | birchmurnaghan | 0.00856308 | not included | 3.354565 |  |  | -5781.998 | 3.121253 |  | Train
Nb0.5Ti0.25V0.05Zr0.2 |  |  | 4.297725 |  | 134.3851 |  |  |  | fcc | birchmurnaghan | 0.006843865 | not included | 4.260847 |  |  | -5781.986 | 3.146628 |  | Train
Nb0.32258065Ti0.25806452V0.22580645W0.19354839 |  |  | 4.21128 |  | 178.4309 |  |  |  | bcc | birchmurnaghan | 0.008177346 | not included | 3.220231 |  |  | -9602.555 | 2.996262 |  | Train
Nb0.32258065Ti0.25806452V0.22580645W0.19354839 |  |  | 4.090399 |  | 171.075 |  |  |  | fcc | birchmurnaghan | 0.008084233 | not included | 4.096489 |  |  | -9602.536 | 3.02525 |  | Train
Nb0.33333333Ti0.3V0.3Zr0.06666667 |  |  | 4.078574 |  | 143.7432 |  |  |  | fcc | birchmurnaghan | 0.01133774 | not included | 4.127973 |  |  | -4109.035 | 3.048501 |  | Train
Nb0.27027027Ti0.27027027V0.27027027W0.18918919 |  |  | 4.192653 |  | 177.1128 |  |  |  | bcc | birchmurnaghan | 0.008785428 | not included | 3.2072 |  |  | -9179.927 | 2.984137 |  | Train
Nb0.27027027Ti0.27027027V0.27027027W0.18918919 |  |  | 4.098802 |  | 170.0761 |  |  |  | fcc | birchmurnaghan | 0.008581256 | not included | 4.079348 |  |  | -9179.908 | 3.012591 |  | Train
Ni0.05263158Ti0.52631579W0.21052632Zr0.21052632 |  |  | 4.188641 |  | 138.8955 |  |  |  | fcc | birchmurnaghan | 0.01295582 | not included | 4.181982 |  |  | -9376.617 | 3.088386 |  | Train
Ni0.18181818Ti0.27272727W0.3030303Zr0.24242424 |  |  | 4.540455 |  | 165.5959 |  |  |  | bcc | birchmurnaghan | 0.0225832 | not included | 3.259627 |  |  | -12589.15 | 3.032919 |  | Train
Ni0.18181818Ti0.27272727W0.3030303Zr0.24242424 |  |  | 4.43518 |  | 157.9245 |  |  |  | fcc | birchmurnaghan | 0.0242848 | not included | 4.13212 |  |  | -12589.14 | 3.051564 |  | Train
Ni0.22580645Ti0.29032258V0.16129032Zr0.32258065 |  |  | 5.111665 |  | 120.7468 |  |  |  | bcc | birchmurnaghan | 0.02298523 | not included | 3.279024 |  |  | -3808.084 | 3.050967 |  | Train
Ni0.22580645Ti0.29032258V0.16129032Zr0.32258065 |  |  | 4.513256 |  | 119.7716 |  |  |  | fcc | birchmurnaghan | 0.02742153 | not included | 4.152088 |  |  | -3808.078 | 3.06631 |  | Train
Ni0.22857143V0.28571429W0.25714286Zr0.22857143 |  |  | 4.638378 |  | 182.6056 |  |  |  | bcc | birchmurnaghan | 0.03500176 | not included | 3.196976 |  |  | -11219.52 | 2.974625 |  | Train
Ni0.22857143V0.28571429W0.25714286Zr0.22857143 |  |  | 4.394944 |  | 173.681 |  |  |  | fcc | birchmurnaghan | 0.03349705 | not included | 4.049015 |  |  | -11219.5 | 2.990191 |  | Train
Ni0.29032258Ti0.19354839V0.19354839Zr0.32258065 |  |  | 4.891058 |  | 127.1751 |  |  |  | bcc | birchmurnaghan | 0.02697081 | not included | 3.251825 |  |  | -3899.571 | 3.025659 |  | Train
Ni0.29032258Ti0.19354839V0.19354839Zr0.32258065 |  |  | 4.517614 |  | 124.3455 |  |  |  | fcc | birchmurnaghan | 0.03126012 | not included | 4.115056 |  |  | -3899.565 | 3.038962 |  | Train
Ni0.28125Ti0.3125V0.1875Zr0.21875 |  |  | 4.117444 |  | 131.1011 |  |  |  | bcc | birchmurnaghan | 0.02057669 | not included | 3.206355 |  |  | -3316.715 | 2.983352 |  | Train
Ni0.28125Ti0.3125V0.1875Zr0.21875 |  |  | 3.957201 |  | 128.3897 |  |  |  | fcc | birchmurnaghan | 0.02502823 | not included | 4.058084 |  |  | -3316.709 | 2.996888 |  | Train
Ni0.25641026Ti0.25641026V0.25641026W0.23076923 |  |  | 4.345348 |  | 183.3459 |  |  |  | bcc | birchmurnaghan | 0.01474147 | not included | 3.08239 |  |  | -9156.656 | 2.868008 |  | Train
Ni0.25641026Ti0.25641026V0.25641026W0.23076923 |  |  | 4.231756 |  | 176.5652 |  |  |  | fcc | birchmurnaghan | 0.01416569 | not included | 3.906677 |  |  | -9156.644 | 2.885074 |  | Train
Ni0.32258065Ti0.09677419W0.25806452Zr0.32258065 |  |  | 4.734348 |  | 162.4796 |  |  |  | bcc | birchmurnaghan | 0.03472949 | not included | 3.256291 |  |  | -11826.66 | 3.029815 |  | Train
Ni0.32258065Ti0.09677419W0.25806452Zr0.32258065 |  |  | 4.58501 |  | 155.4934 |  |  |  | fcc | birchmurnaghan | 0.03558805 | not included | 4.11941 |  |  | -11826.65 | 3.042177 |  | Train
Ni0.37037037Ti0.18518519V0.11111111W0.33333333 |  |  | 4.479073 |  | 197.7294 |  |  |  | bcc | birchmurnaghan | 0.02590302 | not included | 3.081279 |  |  | -12429.87 | 2.866974 |  | Train
Ni0.37037037Ti0.18518519V0.11111111W0.33333333 |  |  | 4.397679 |  | 192.3103 |  |  |  | fcc | birchmurnaghan | 0.02125768 | not included | 3.89523 |  |  | -12429.86 | 2.876621 |  | Train
Ni0.28571429Ti0.25714286V0.2W0.25714286 |  |  | 4.375205 |  | 185.5192 |  |  |  | bcc | birchmurnaghan | 0.01691417 | not included | 3.08568 |  |  | -10011.97 | 2.871069 |  | Train
Ni0.28571429Ti0.25714286V0.2W0.25714286 |  |  | 4.280107 |  | 179.1734 |  |  |  | fcc | birchmurnaghan | 0.01567809 | not included | 3.908291 |  |  | -10011.96 | 2.886266 |  | Train
Ti0.23333333V0.23333333W0.2Zr0.33333333 |  |  | 5.519495 |  | 148.2666 |  |  |  | bcc | birchmurnaghan | 0.02012762 | not included | 3.310423 |  |  | -9695.243 | 3.080182 |  | Train
Ti0.23333333V0.23333333W0.2Zr0.33333333 |  |  | 4.986919 |  | 143.8548 |  |  |  | fcc | birchmurnaghan | 0.01959191 | not included | 4.201638 |  |  | -9695.231 | 3.102903 |  | Train
Ti0.21212121V0.21212121W0.27272727Zr0.3030303 |  |  | 5.322149 |  | 163.5812 |  |  |  | bcc | birchmurnaghan | 0.01892339 | not included | 3.295018 |  |  | -11747.29 | 3.065848 |  | Train
Ti0.21212121V0.21212121W0.27272727Zr0.3030303 |  |  | 4.691711 |  | 155.7747 |  |  |  | fcc | birchmurnaghan | 0.01884623 | not included | 4.184808 |  |  | -11747.27 | 3.090473 |  | Train
Ti0.32258065V0.03225806W0.32258065Zr0.32258065 |  |  | 4.372715 |  | 152.239 |  |  |  | fcc | birchmurnaghan | 0.01355449 | not included | 4.224147 |  |  | -13366.29 | 3.119526 |  | Train
Ti0.3030303V0.21212121W0.21212121Zr0.27272727 |  |  | 5.461475 |  | 153.4946 |  |  |  | bcc | birchmurnaghan | 0.0178714 | not included | 3.292765 |  |  | -9734.087 | 3.063752 |  | Train
Ti0.3030303V0.21212121W0.21212121Zr0.27272727 |  |  | 4.564065 |  | 147.3281 |  |  |  | fcc | birchmurnaghan | 0.01744013 | not included | 4.179513 |  |  | -9734.075 | 3.086564 |  | Train
Co0.28571429Cr0.28571429Fe0.17142857Hf0.25714286 |  |  | 7.227247 |  | 95.75394 |  |  |  | fcc | birchmurnaghan | 0.04102136 | not included | 3.923385 |  |  | -9607.283 | 2.897413 |  | Test
Co0.3030303Fe0.27272727W0.18181818Zr0.24242424 |  |  | 4.018387 |  | 154.3618 |  |  |  | fcc | birchmurnaghan | 0.0473177 | not included | 3.996855 |  |  | -9166.126 | 2.95167 |  | Test
Al0.33333333Co0.16666667Fe0.16666667Nb0.33333333 |  |  | 4.651079 |  | 139.9478 |  |  |  | fcc | birchmurnaghan | 0.009209725 | not included | 3.98204 |  |  | -3599.472 | 2.94073 |  | Test
Al0.3030303Mn0.24242424Mo0.3030303Ni0.15151515 |  |  | 4.487988 |  | 148.9819 |  |  |  | fcc | birchmurnaghan | 0.003007003 | not included | 3.884005 |  |  | -3625.65 | 2.868331 |  | Test
Al0.33333333Cr0.23333333Ti0.2V0.23333333 |  |  | 5.747064 |  | 123.437 |  |  |  | fcc | birchmurnaghan | -0.008826818 | not included | 3.871253 |  |  | -1436.955 | 2.858914 |  | Test
Al0.27777778Mo0.19444444Nb0.25W0.27777778 |  |  | 4.314187 |  | 194.5337 |  |  |  | fcc | birchmurnaghan | -0.004472424 | not included | 4.076156 |  |  | -12604.92 | 3.010235 |  | Test
Al0.33333333Cu0.3Mn0.16666667V0.2 |  |  | 4.420789 |  | 119.7857 |  |  |  | fcc | birchmurnaghan | -0.000411518 | not included | 3.781164 |  |  | -1919.627 | 2.792383 |  | Test
Al0.29411765Co0.20588235Cu0.26470588Hf0.23529412 |  |  | 4.786609 |  | 121.8126 |  |  |  | fcc | birchmurnaghan | 0.02324207 | not included | 3.993032 |  |  | -8716.945 | 2.948848 |  | Test
Al0.27027027Fe0.21621622Nb0.24324324Ti0.27027027 |  |  | 4.162912 |  | 127.4608 |  |  |  | fcc | birchmurnaghan | 0.0003379763 | not included | 4.033961 |  |  | -3006.422 | 2.979073 |  | Test
Co0.28571429Cu0.14285714Mo0.28571429Ni0.28571429 |  |  | 4.776761 |  | 192.2243 |  |  |  | bcc | birchmurnaghan | 0.03359787 | not included | 2.982635 |  |  | -4453.35 | 2.775191 |  | Test
Al0.32258065Mn0.22580645Nb0.19354839Ti0.25806452 |  |  | 4.20795 |  | 113.243 |  |  |  | fcc | birchmurnaghan | -0.00302859 | not included | 4.040489 |  |  | -2603.002 | 2.983894 |  | Test
Al0.26315789Cu0.26315789Mn0.26315789V0.21052632 |  |  | 4.360918 |  | 118.321 |  |  |  | fcc | birchmurnaghan | 0.0008399782 | not included | 3.758828 |  |  | -2008.534 | 2.775888 |  | Test
Al0.3125Co0.3125Mn0.15625Zr0.21875 |  |  | 4.628973 |  | 110.8722 |  |  |  | fcc | birchmurnaghan | 0.02097998 | not included | 4.017196 |  |  | -2957.703 | 2.966693 |  | Test
Co0.25641026Cr0.25641026Fe0.25641026Mn0.23076923 |  |  | 5.449087 |  | 186.8334 |  |  |  | bcc | birchmurnaghan | 0.003880551 | not included | 2.823165 |  |  | -2441.046 | 2.626813 |  | Test
Al0.34482759Cu0.17241379Ti0.24137931V0.24137931 |  |  | 4.262609 |  | 125.3626 |  |  |  | fcc | birchmurnaghan | -0.005632815 | not included | 3.910924 |  |  | -1609.114 | 2.888211 |  | Test
Al0.29411765Cu0.26470588Fe0.26470588Nb0.17647059 |  |  | 4.557257 |  | 128.0202 |  |  |  | fcc | birchmurnaghan | 0.0144107 | not included | 3.892983 |  |  | -3039.547 | 2.874962 |  | Test
Al0.29411765Cu0.29411765V0.26470588Zr0.14705882 |  |  | 4.093039 |  | 123.3832 |  |  |  | fcc | birchmurnaghan | 0.01725144 | not included | 4.001531 |  |  | -2682.53 | 2.955124 |  | Test
Al0.37037037Ni0.22222222Ti0.22222222W0.18518519 |  |  | 4.406008 |  | 148.8406 |  |  |  | fcc | birchmurnaghan | -0.00139433 | not included | 3.937245 |  |  | -7247.879 | 2.907649 |  | Test
Al0.3030303Co0.24242424Ni0.15151515W0.3030303 |  |  | 4.667721 |  | 179.1564 |  |  |  | fcc | birchmurnaghan | 0.01568354 | not included | 3.857584 |  |  | -11091.29 | 2.848819 |  | Test
Co0.29411765Cr0.26470588Fe0.23529412Mn0.20588235 |  |  | 5.219875 |  | 187.936 |  |  |  | bcc | birchmurnaghan | 0.004032107 | not included | 2.823173 |  |  | -2452.354 | 2.62682 |  | Test
Co0.32258065Fe0.16129032Nb0.22580645Zr0.29032258 |  |  | 4.492052 |  | 130.2315 |  |  |  | fcc | birchmurnaghan | 0.04259599 | not included | 4.101762 |  |  | -5124.141 | 3.029144 |  | Test
Al0.33333333Co0.16666667Mo0.3Nb0.2 |  |  | 4.427807 |  | 166.9686 |  |  |  | fcc | birchmurnaghan | 0.001687011 | not included | 3.994937 |  |  | -4582.772 | 2.950254 |  | Test
Co0.28571429Cu0.28571429Nb0.17142857Ti0.25714286 |  |  | 4.588106 |  | 142.6631 |  |  |  | fcc | birchmurnaghan | 0.02329673 | not included | 3.873655 |  |  | -3491.553 | 2.860688 |  | Test
Al0.32258065Co0.25806452Hf0.22580645Nb0.19354839 |  |  | 4.020188 |  | 131.0611 |  |  |  | fcc | birchmurnaghan | 0.0141949 | not included | 4.089763 |  |  | -9181.997 | 3.020283 |  | Test
Co0.32258065Cu0.32258065Hf0.19354839Mo0.16129032 |  |  | 4.945297 |  | 146.6603 |  |  |  | fcc | birchmurnaghan | 0.04181001 | not included | 3.916892 |  |  | -9133.258 | 2.892618 |  | Test
Al0.32258065Ni0.16129032Ti0.25806452V0.25806452 |  |  | 4.269717 |  | 134.7465 |  |  |  | fcc | birchmurnaghan | -0.01099071 | not included | 3.885557 |  |  | -1579.554 | 2.869477 |  | Test
Co0.3030303Cu0.18181818Mn0.21212121Mo0.3030303 |  |  | 5.403594 |  | 160.0053 |  |  |  | fcc | birchmurnaghan | 0.02821979 | not included | 3.787535 |  |  | -4394.265 | 2.797088 |  | Test
Co0.27027027Fe0.24324324Mo0.24324324Ni0.24324324 |  |  | 4.709228 |  | 189.9962 |  |  |  | bcc | birchmurnaghan | 0.02637611 | not included | 2.963349 |  |  | -4083.778 | 2.757247 |  | Test
Al0.33333333Hf0.2Mn0.3Ni0.16666667 |  |  | 4.226664 |  | 106.8366 |  |  |  | fcc | birchmurnaghan | 0.01308715 | not included | 4.003318 |  |  | -7401.47 | 2.956443 |  | Test
Al0.34482759Co0.20689655Mn0.24137931Nb0.20689655 |  |  | 5.00938 |  | 124.832 |  |  |  | fcc | birchmurnaghan | 0.007262769 | not included | 3.912295 |  |  | -2881.751 | 2.889224 |  | Test
Al0.28571429Cu0.22857143Fe0.2Mn0.28571429 |  |  | 4.391139 |  | 110.3426 |  |  |  | fcc | birchmurnaghan | -0.000420148 | not included | 3.70862 |  |  | -2065.463 | 2.73881 |  | Test
Al0.3125Hf0.25Mo0.15625V0.28125 |  |  | 3.936375 |  | 144.5042 |  |  |  | fcc | birchmurnaghan | 0.00321757 | not included | 4.100621 |  |  | -9499.359 | 3.028302 |  | Test
Al0.32258065Hf0.22580645W0.22580645Zr0.22580645 |  |  | 3.763149 |  | 141.5327 |  |  |  | fcc | birchmurnaghan | 0.003313495 | not included | 4.256306 |  |  | -15914.62 | 3.143275 |  | Test
Al0.3030303Cu0.15151515Ni0.3030303Zr0.24242424 |  |  | 4.135132 |  | 120.6736 |  |  |  | fcc | birchmurnaghan | 0.01905695 | not included | 4.047189 |  |  | -3310.817 | 2.988842 |  | Test
Co0.33333333Fe0.16666667Ni0.2W0.3 |  |  | 5.28308 |  | 194.4221 |  |  |  | fcc | birchmurnaghan | 0.03409275 | not included | 3.769165 |  |  | -11661.46 | 2.783522 |  | Test
Al0.3030303Cu0.27272727Ni0.27272727V0.15151515 |  |  | -4.725936 |  | -210.7585 |  |  |  | bcc | birchmurnaghan | 0.002632873 | not included | 3.078815 |  |  | -2163.9 | 2.864682 |  | Test
Al0.28571429Cr0.2Mo0.28571429Nb0.22857143 |  |  | 4.206249 |  | 151.1094 |  |  |  | fcc | birchmurnaghan | 0.0005928386 | not included | 4.025701 |  |  | -4617.737 | 2.972974 |  | Test
Al0.33333333Cr0.26666667Fe0.2Nb0.2 |  |  | 5.721619 |  | 112.2157 |  |  |  | fcc | birchmurnaghan | 0.007476352 | not included | 3.91768 |  |  | -2758.571 | 2.8932 |  | Test
Al0.3125Co0.15625Cr0.25Mn0.28125 |  |  | 8.070978 |  | 147.7708 |  |  |  | fcc | birchmurnaghan | -0.006761642 | not included | 3.665047 |  |  | -1765.211 | 2.706631 |  | Test
Al0.35714286Fe0.17857143Nb0.28571429W0.17857143 |  |  | 4.304866 |  | 157.1694 |  |  |  | fcc | birchmurnaghan | 0.00512624 | not included | 4.038818 |  |  | -8567.464 | 2.98266 |  | Test
Co0.37037037Fe0.25925926Hf0.18518519Mn0.18518519 |  |  | 4.580554 |  | 126.1946 |  |  |  | fcc | birchmurnaghan | 0.03528955 | not included | 3.826315 |  |  | -7724.989 | 2.825727 |  | Test
Al0.27777778Co0.22222222Ti0.25W0.25 |  |  | 4.365655 |  | 158.0311 |  |  |  | fcc | birchmurnaghan | 0.003579115 | not included | 3.939449 |  |  | -9263.74 | 2.909277 |  | Test
Co0.34482759Cr0.17241379Cu0.27586207V0.20689655 |  |  | 7.0232 |  | 196.2364 |  |  |  | fcc | birchmurnaghan | 0.006811939 | not included | 3.60432 |  |  | -2630.165 | 2.661784 |  | Test
Cr0.35714286Cu0.21428571Mo0.21428571Ti0.21428571 |  |  | 8.265852 |  | 122.8988 |  |  |  | fcc | birchmurnaghan | 0.02093902 | not included | 3.865441 |  |  | -3559.416 | 2.854622 |  | Test
Cr0.28571429Ti0.17142857V0.25714286Zr0.28571429 |  |  | 3.556803 |  | 111.0139 |  |  |  | fcc | birchmurnaghan | 0.03098033 | not included | 4.138714 |  |  | -3436.508 | 3.056433 |  | Test
Cr0.29411765Cu0.17647059V0.23529412W0.29411765 |  |  | 6.453254 |  | 174.5257 |  |  |  | fcc | birchmurnaghan | 0.02756925 | not included | 3.864244 |  |  | -11154.29 | 2.853738 |  | Test
Cr0.37037037Cu0.22222222Nb0.22222222Ni0.18518519 |  |  | 9.308084 |  | 93.35912 |  |  |  | fcc | birchmurnaghan | 0.03180572 | not included | 3.863059 |  |  | -3774.493 | 2.852862 |  | Test
Co0.27777778Hf0.25Mn0.25W0.22222222 |  |  | 4.826724 |  | 139.407 |  |  |  | fcc | birchmurnaghan | 0.03987507 | not included | 4.011294 |  |  | -16080.83 | 2.962334 |  | Test
Cr0.3030303Hf0.24242424Ni0.15151515V0.3030303 |  |  | 6.317833 |  | 108.0565 |  |  |  | fcc | birchmurnaghan | 0.03225003 | not included | 3.975468 |  |  | -8967.875 | 2.935876 |  | Test
Co0.35714286Mo0.17857143Nb0.25V0.21428571 |  |  | 5.259853 |  | 177.3341 |  |  |  | fcc | birchmurnaghan | 0.02357653 | not included | 3.907381 |  |  | -4755.896 | 2.885594 |  | Test
Cr0.27777778Ti0.25V0.27777778Zr0.19444444 |  |  | 3.750224 |  | 109.061 |  |  |  | fcc | birchmurnaghan | 0.026404 | not included | 4.074709 |  |  | -2935.484 | 3.009166 |  | Test
Cr0.3125Mo0.21875Ni0.25W0.21875 |  |  | 6.293031 |  | 194.187 |  |  |  | fcc | birchmurnaghan | 0.02533074 | not included | 3.854632 |  |  | -10250.74 | 2.846639 |  | Test
Cr0.3125Nb0.21875Ti0.1875W0.28125 |  |  | 4.447454 |  | 153.7042 |  |  |  | fcc | birchmurnaghan | 0.01827407 | not included | 4.041229 |  |  | -11760.25 | 2.984441 |  | Test
Cr0.3030303Mn0.24242424Nb0.15151515Ti0.3030303 |  |  | 7.937742 |  | 87.90804 |  |  |  | fcc | birchmurnaghan | 0.01902872 | not included | 3.943605 |  |  | -2874.496 | 2.912346 |  | Test
Cr0.28571429Nb0.22857143V0.25714286Zr0.22857143 |  |  | 4.082238 |  | 124.4672 |  |  |  | fcc | birchmurnaghan | 0.03063613 | not included | 4.137904 |  |  | -4474.293 | 3.055835 |  | Test
Cr0.27027027Mn0.27027027Mo0.18918919V0.27027027 |  |  | 5.239611 |  | 161.1566 |  |  |  | fcc | birchmurnaghan | 0.01252426 | not included | 3.789106 |  |  | -3244.605 | 2.798248 |  | Test
Cr0.32258065Nb0.19354839W0.19354839Zr0.29032258 |  |  | 4.391895 |  | 132.0415 |  |  |  | fcc | birchmurnaghan | 0.02935471 | not included | 4.19295 |  |  | -10519.13 | 3.096486 |  | Test
Co0.27777778Fe0.27777778Mn0.25Ti0.19444444 |  |  | 5.200588 |  | 140.6896 |  |  |  | fcc | birchmurnaghan | 0.003886449 | not included | 3.63774 |  |  | -2393.054 | 2.686465 |  | Test
Cr0.32258065Mn0.19354839Mo0.22580645V0.25806452 |  |  | 5.066202 |  | 171.7939 |  |  |  | fcc | birchmurnaghan | 0.01308637 | not included | 3.807045 |  |  | -3446.566 | 2.811496 |  | Test
Cr0.32258065Fe0.29032258V0.16129032W0.22580645 |  |  | 5.046839 |  | 190.5223 |  |  |  | fcc | birchmurnaghan | 0.02001418 | not included | 3.78878 |  |  | -9029.691 | 2.798008 |  | Test
Cr0.28571429Cu0.22857143Mn0.28571429W0.2 |  |  | 6.675504 |  | 132.7003 |  |  |  | fcc | birchmurnaghan | 0.03215556 | not included | 3.792055 |  |  | -8485.016 | 2.800426 |  | Test
Co0.27777778Nb0.22222222W0.22222222Zr0.27777778 |  |  | 4.434015 |  | 157.9271 |  |  |  | fcc | birchmurnaghan | 0.0347823 | not included | 4.138891 |  |  | -11650 | 3.056564 |  | Test
Co0.28571429Mn0.22857143Ti0.22857143W0.25714286 |  |  | 5.068303 |  | 156.5661 |  |  |  | fcc | birchmurnaghan | 0.02213066 | not included | 3.866013 |  |  | -10056.52 | 2.855044 |  | Test
Co0.3030303Hf0.27272727V0.21212121W0.21212121 |  |  | 4.350932 |  | 162.3853 |  |  |  | fcc | birchmurnaghan | 0.03529888 | not included | 4.022302 |  |  | -16317.46 | 2.970463 |  | Test
Cr0.3125Cu0.21875Ni0.15625Ti0.3125 |  |  | 7.43486 |  | 119.9173 |  |  |  | fcc | birchmurnaghan | 0.01178204 | not included | 3.772549 |  |  | -2389.392 | 2.786021 |  | Test
Co0.32258065Hf0.22580645Nb0.22580645W0.22580645 |  |  | 4.334005 |  | 164.504 |  |  |  | fcc | birchmurnaghan | 0.03351893 | not included | 4.078806 |  |  | -16755.62 | 3.012191 |  | Test
Cr0.27027027Fe0.21621622Ni0.27027027Ti0.24324324 |  |  | 7.510099 |  | 160.512 |  |  |  | fcc | birchmurnaghan | 0.004407747 | not included | 3.688043 |  |  | -2355.233 | 2.723614 |  | Test
Cr0.3030303Hf0.24242424W0.24242424Zr0.21212121 |  |  | 4.050363 |  | 131.0913 |  |  |  | fcc | birchmurnaghan | 0.03004992 | not included | 4.222604 |  |  | -17296.83 | 3.118386 |  | Test
Cr0.32258065Mn0.19354839Mo0.32258065W0.16129032 |  |  | 5.978503 |  | 169.499 |  |  |  | fcc | birchmurnaghan | 0.02073455 | not included | 3.894188 |  |  | -8972.097 | 2.875851 |  | Test
Cr0.3030303Fe0.3030303Mn0.18181818V0.21212121 |  |  | 7.109795 |  | 189.9731 |  |  |  | fcc | birchmurnaghan | -0.000436499 | not included | 3.602769 |  |  | -2232.591 | 2.660639 |  | Test
Cr0.29411765Cu0.17647059Nb0.26470588Ti0.26470588 |  |  | 4.73263 |  | 109.9213 |  |  |  | fcc | birchmurnaghan | 0.02428315 | not included | 4.011254 |  |  | -3675.837 | 2.962304 |  | Test
Cr0.33333333Mn0.16666667Ti0.26666667W0.23333333 |  |  | 7.519438 |  | 127.6077 |  |  |  | fcc | birchmurnaghan | 0.01916056 | not included | 3.913666 |  |  | -9106.674 | 2.890235 |  | Test
Cr0.32258065Mo0.16129032Ti0.22580645Zr0.29032258 |  |  | 3.996086 |  | 112.5947 |  |  |  | fcc | birchmurnaghan | 0.02648526 | not included | 4.17693 |  |  | -4462.273 | 3.084656 |  | Test
Co0.3125Mo0.15625W0.3125Zr0.21875 |  |  | 4.521792 |  | 184.8664 |  |  |  | fcc | birchmurnaghan | 0.03669939 | not included | 4.046927 |  |  | -13817.59 | 2.988649 |  | Test
Co0.34482759Mo0.24137931Nb0.20689655V0.20689655 |  |  | 5.101189 |  | 183.9325 |  |  |  | fcc | birchmurnaghan | 0.02229144 | not included | 3.903145 |  |  | -4893.623 | 2.882466 |  | Test
Co0.37037037Nb0.25925926V0.18518519W0.18518519 |  |  | 5.228131 |  | 183.009 |  |  |  | fcc | birchmurnaghan | 0.02804955 | not included | 3.923059 |  |  | -9366.044 | 2.897173 |  | Test
Cr0.33333333Fe0.16666667Mo0.33333333W0.16666667 |  |  | 6.522614 |  | 185.8296 |  |  |  | fcc | birchmurnaghan | 0.02090994 | not included | 3.883815 |  |  | -9196.849 | 2.868191 |  | Test
Cr0.3030303Fe0.27272727Ti0.18181818V0.24242424 |  |  | 6.04758 |  | 163.1103 |  |  |  | fcc | birchmurnaghan | 0.005786856 | not included | 3.731241 |  |  | -2101.588 | 2.755515 |  | Test
Cr0.33333333Cu0.3Mo0.16666667V0.2 |  |  | 7.587229 |  | 157.1808 |  |  |  | fcc | birchmurnaghan | 0.02215919 | not included | 3.774274 |  |  | -3419.173 | 2.787295 |  | Test
Cr0.34482759Cu0.24137931Mn0.24137931Ti0.17241379 |  |  | 8.955257 |  | 122.2914 |  |  |  | fcc | birchmurnaghan | 0.01476709 | not included | 3.708933 |  |  | -2378.528 | 2.739041 |  | Test
Cr0.28571429Mn0.2Ti0.22857143V0.28571429 |  |  | 5.901373 |  | 141.8845 |  |  |  | fcc | birchmurnaghan | 0.008183165 | not included | 3.791698 |  |  | -1996.903 | 2.800163 |  | Test
Co0.33333333Fe0.33333333Hf0.16666667Ni0.16666667 |  |  | 3.941527 |  | 156.2877 |  |  |  | bcc | birchmurnaghan | 0.0263036 | not included | 3.011888 |  |  | -7298.468 | 2.80241 |  | Test
Co0.29411765Hf0.29411765Nb0.26470588Ni0.14705882 |  |  | 4.227281 |  | 142.0257 |  |  |  | fcc | birchmurnaghan | 0.03720331 | not included | 4.079801 |  |  | -12164.28 | 3.012926 |  | Test
Cr0.28571429Fe0.2Mn0.22857143Ni0.28571429 |  |  | 5.21031 |  | 179.2813 |  |  |  | bcc | birchmurnaghan | 0.007578804 | not included | 2.830992 |  |  | -2508.487 | 2.634095 |  | Test
Cr0.32258065Mo0.19354839Nb0.25806452W0.22580645 |  |  | 4.483159 |  | 173.0604 |  |  |  | fcc | birchmurnaghan | 0.0191982 | not included | 4.0311 |  |  | -11526.49 | 2.97696 |  | Test
Cu0.27777778Fe0.16666667Hf0.27777778Zr0.27777778 |  |  | 4.093173 |  | 113.818 |  |  |  | fcc | birchmurnaghan | 0.04188148 | not included | 4.236582 |  |  | -11738.34 | 3.128709 |  | Test
Cr0.34482759Fe0.24137931Mn0.24137931W0.17241379 |  |  | 6.436036 |  | 170.4947 |  |  |  | fcc | birchmurnaghan | 0.02031921 | not included | 3.719539 |  |  | -7460.997 | 2.746873 |  | Test
Co0.29411765Mo0.26470588W0.23529412Zr0.20588235 |  |  | 4.413048 |  | 185.8666 |  |  |  | fcc | birchmurnaghan | 0.03398984 | not included | 4.042932 |  |  | -12070.86 | 2.985698 |  | Test
Mo0.32258065Ni0.19354839Ti0.32258065V0.16129032 |  |  | 4.271094 |  | 170.6885 |  |  |  | fcc | birchmurnaghan | 0.008056883 | not included | 3.941572 |  |  | -4055.442 | 2.910844 |  | Test
Mo0.35714286Ni0.17857143Ti0.17857143Zr0.28571429 |  |  | 4.462279 |  | 152.3127 |  |  |  | fcc | birchmurnaghan | 0.02251303 | not included | 4.137005 |  |  | -5803.607 | 3.055171 |  | Test
Fe0.25Mn0.25Nb0.25Ni0.25 |  |  | 3.847188 |  | 141.6716 |  |  |  | fcc | birchmurnaghan | 0.02795968 | not included | 3.852734 |  |  | -3886.353 | 2.845238 |  | Test
Mo0.27027027Nb0.24324324Ni0.27027027W0.21621622 |  |  | 4.494072 |  | 206.6762 |  |  |  | fcc | birchmurnaghan | 0.0221848 | not included | 3.999365 |  |  | -11856.21 | 2.953525 |  | Test
Fe0.3125Mo0.1875Ti0.1875Zr0.3125 |  |  | 4.261253 |  | 130.1218 |  |  |  | fcc | birchmurnaghan | 0.02989547 | not included | 4.144872 |  |  | -4883.787 | 3.060981 |  | Test
Cu0.35714286Fe0.21428571Mo0.17857143Ni0.25 |  |  | 4.813696 |  | 167.8578 |  |  |  | bcc | birchmurnaghan | 0.02914308 | not included | 2.96598 |  |  | -3931.81 | 2.759694 |  | Test
Cu0.34482759Fe0.27586207Nb0.17241379V0.20689655 |  |  | 4.310673 |  | 147.387 |  |  |  | fcc | birchmurnaghan | 0.02852689 | not included | 3.833338 |  |  | -3553.69 | 2.830913 |  | Test
Hf0.32258065Mo0.25806452W0.22580645Zr0.19354839 |  |  | 3.634894 |  | 168.0074 |  |  |  | fcc | birchmurnaghan | 0.01167519 | not included | 4.254723 |  |  | -20516.27 | 3.142106 |  | Test
Cu0.28571429Nb0.2Ni0.25714286Zr0.25714286 |  |  | 5.286523 |  | 124.317 |  |  |  | fcc | birchmurnaghan | 0.04057995 | not included | 4.089884 |  |  | -5106.563 | 3.020373 |  | Test
Mo0.29411765Ni0.20588235W0.20588235Zr0.29411765 |  |  | 4.558891 |  | 177.8262 |  |  |  | fcc | birchmurnaghan | 0.02900749 | not included | 4.117629 |  |  | -11784.54 | 3.040862 |  | Test
Hf0.28571429Mn0.28571429Ti0.25714286W0.17142857 |  |  | 3.893265 |  | 124.5679 |  |  |  | fcc | birchmurnaghan | 0.02303935 | not included | 4.154044 |  |  | -15269.95 | 3.067755 |  | Test
Hf0.27777778Nb0.25Ni0.25Ti0.22222222 |  |  | 3.963742 |  | 135.0747 |  |  |  | fcc | birchmurnaghan | 0.02216787 | not included | 4.159365 |  |  | -11444.17 | 3.071684 |  | Test
Mo0.28571429Nb0.17142857Ti0.25714286Zr0.28571429 |  |  | 4.238136 |  | 145.3245 |  |  |  | fcc | birchmurnaghan | 0.009229063 | not included | 4.231801 |  |  | -6117.678 | 3.125178 |  | Test
Cu0.26315789Nb0.26315789Ni0.23684211W0.23684211 |  |  | 4.710239 |  | 179.8553 |  |  |  | fcc | birchmurnaghan | 0.03898257 | not included | 3.95723 |  |  | -11239.33 | 2.922408 |  | Test
Mo0.3125Nb0.1875Ni0.1875Ti0.3125 |  |  | 4.285816 |  | 167.4498 |  |  |  | fcc | birchmurnaghan | 0.01090205 | not included | 4.024533 |  |  | -5068.039 | 2.972111 |  | Test
Fe0.3030303Hf0.24242424Mn0.27272727W0.18181818 |  |  | 4.174692 |  | 130.7657 |  |  |  | fcc | birchmurnaghan | 0.03857642 | not included | 4.019996 |  |  | -14596.04 | 2.96876 |  | Test
Mo0.33333333Ti0.3V0.2Zr0.16666667 |  |  | 4.103305 |  | 157.9891 |  |  |  | fcc | birchmurnaghan | 0.01171492 | not included | 4.112571 |  |  | -4792.064 | 3.037127 |  | Test
Fe0.33333333Mn0.26666667Ni0.23333333Ti0.16666667 |  |  | 4.281757 |  | 128.2997 |  |  |  | fcc | birchmurnaghan | 0.003794028 | not included | 3.652153 |  |  | -2461.851 | 2.697109 |  | Test
Fe0.27777778Hf0.25Mn0.25V0.22222222 |  |  | 3.871713 |  | 119.0803 |  |  |  | fcc | birchmurnaghan | 0.03442955 | not included | 3.979811 |  |  | -9257.425 | 2.939084 |  | Test
Cu0.29411765Mn0.26470588Ni0.17647059V0.26470588 |  |  | 4.498126 |  | 141.8038 |  |  |  | fcc | birchmurnaghan | 0.008316049 | not included | 3.667234 |  |  | -2626.75 | 2.708246 |  | Test
Cu0.37037037Fe0.22222222Nb0.22222222V0.18518519 |  |  | 4.360321 |  | 147.3821 |  |  |  | fcc | birchmurnaghan | 0.03144466 | not included | 3.874466 |  |  | -3839.253 | 2.861287 |  | Test
Mo0.28571429Nb0.22857143Ti0.22857143Zr0.25714286 |  |  | 4.238257 |  | 149.0775 |  |  |  | fcc | birchmurnaghan | 0.00866797 | not included | 4.225566 |  |  | -6305.021 | 3.120573 |  | Test
Cu0.27777778Mo0.22222222Ti0.22222222W0.27777778 |  |  | 4.357901 |  | 184.2238 |  |  |  | fcc | birchmurnaghan | 0.02534279 | not included | 3.983236 |  |  | -12085.72 | 2.941613 |  | Test
Fe0.33333333Mn0.2Mo0.26666667V0.2 |  |  | 4.414692 |  | 153.4171 |  |  |  | fcc | birchmurnaghan | 0.01591461 | not included | 3.799989 |  |  | -3847.78 | 2.806285 |  | Test
Cu0.3030303Fe0.21212121Mo0.27272727Ni0.21212121 |  |  | 4.711699 |  | 172.6482 |  |  |  | fcc | birchmurnaghan | 0.02873579 | not included | 3.781711 |  |  | -4393.709 | 2.792787 |  | Test
Cu0.32258065Mo0.19354839Nb0.25806452Ti0.22580645 |  |  | 4.476798 |  | 151.4264 |  |  |  | fcc | birchmurnaghan | 0.02392944 | not included | 4.026708 |  |  | -4994.343 | 2.973717 |  | Test
Fe0.34482759Hf0.20689655Ni0.17241379Zr0.27586207 |  |  | 3.224656 |  | 133.0129 |  |  |  | fcc | birchmurnaghan | 0.0433028 | not included | 4.151657 |  |  | -9625.173 | 3.065992 |  | Test
Cu0.28571429Mo0.22857143Nb0.25714286Ti0.22857143 |  |  | 4.345579 |  | 155.5386 |  |  |  | fcc | birchmurnaghan | 0.02232376 | not included | 4.035006 |  |  | -5153.969 | 2.979845 |  | Test
Hf0.34482759Mn0.20689655Mo0.24137931Ni0.20689655 |  |  | 4.150318 |  | 140.0061 |  |  |  | fcc | birchmurnaghan | 0.03149465 | not included | 4.093111 |  |  | -13478.24 | 3.022756 |  | Test
Cu0.33333333Hf0.33333333Mo0.16666667V0.16666667 |  |  | 4.195596 |  | 142.0383 |  |  |  | fcc | birchmurnaghan | 0.03777212 | not included | 4.090618 |  |  | -12850.57 | 3.020914 |  | Test
Cu0.28571429Ti0.22857143V0.22857143W0.25714286 |  |  | 4.330059 |  | 167.9082 |  |  |  | fcc | birchmurnaghan | 0.02424666 | not included | 3.935725 |  |  | -10110.67 | 2.906527 |  | Test
Cu0.33333333Hf0.33333333Ti0.16666667Zr0.16666667 |  |  | 3.856741 |  | 115.2946 |  |  |  | fcc | birchmurnaghan | 0.03380529 | not included | 4.242916 |  |  | -12669.35 | 3.133386 |  | Test
Ni0.3125Ti0.3125V0.21875Zr0.15625 |  |  | 4.117731 |  | 132.5491 |  |  |  | fcc | birchmurnaghan | 0.02170728 | not included | 3.991576 |  |  | -3024.668 | 2.947772 |  | Test
Fe0.34482759Mn0.17241379Mo0.31034483Zr0.17241379 |  |  | 3.610302 |  | 149.3278 |  |  |  | fcc | birchmurnaghan | 0.0342578 | not included | 4.001334 |  |  | -5033.168 | 2.954978 |  | Test
Fe0.33333333Hf0.26666667Mn0.16666667W0.23333333 |  |  | 3.702092 |  | 145.5223 |  |  |  | fcc | birchmurnaghan | 0.03812067 | not included | 4.046362 |  |  | -16832.76 | 2.988232 |  | Test
Hf0.3030303Mo0.3030303Ni0.24242424Zr0.15151515 |  |  | 4.005456 |  | 153.1033 |  |  |  | fcc | birchmurnaghan | 0.02835986 | not included | 4.16802 |  |  | -13445.01 | 3.078076 |  | Test
Cu0.28571429Hf0.2Mo0.22857143Zr0.28571429 |  |  | 4.203427 |  | 134.0061 |  |  |  | fcc | birchmurnaghan | 0.03505543 | not included | 4.217181 |  |  | -10891.18 | 3.114381 |  | Test
Cu0.33333333Hf0.2V0.2W0.26666667 |  |  | 4.317359 |  | 164.7123 |  |  |  | fcc | birchmurnaghan | 0.04046347 | not included | 4.026399 |  |  | -16124.86 | 2.973489 |  | Test
Hf0.33333333Ni0.16666667W0.23333333Zr0.26666667 |  |  | 3.754898 |  | 146.3354 |  |  |  | fcc | birchmurnaghan | 0.02588628 | not included | 4.265638 |  |  | -20070.89 | 3.150166 |  | Test
Cu0.3030303Mn0.15151515Ni0.27272727W0.27272727 |  |  | 4.738963 |  | 170.6577 |  |  |  | fcc | birchmurnaghan | 0.03792043 | not included | 3.81728 |  |  | -10980.23 | 2.819055 |  | Test
Fe0.3125Mn0.28125V0.15625W0.25 |  |  | 4.97431 |  | 145.6771 |  |  |  | fcc | birchmurnaghan | 0.0235599 | not included | 3.81258 |  |  | -9826.996 | 2.815584 |  | Test
Hf0.32258065Mn0.32258065V0.19354839W0.16129032 |  |  | 4.08151 |  | 132.2342 |  |  |  | fcc | birchmurnaghan | 0.03098298 | not included | 4.111446 |  |  | -16075.4 | 3.036296 |  | Test
Cu0.3030303Fe0.21212121Hf0.3030303Nb0.18181818 |  |  | 4.207167 |  | 127.4795 |  |  |  | fcc | birchmurnaghan | 0.04157556 | not included | 4.103407 |  |  | -12091.89 | 3.030359 |  | Test
Cu0.29411765Nb0.23529412W0.26470588Zr0.20588235 |  |  | 4.564856 |  | 159.414 |  |  |  | fcc | birchmurnaghan | 0.03765945 | not included | 4.136043 |  |  | -12795.04 | 3.054461 |  | Test
Co0.28571429Cr0.28571429Fe0.17142857Hf0.25714286 | 0.634463 | 2.038055 | -0.142052 | 2.276046 | 172.6116 | 238.6385 | 139.5982 | 100.9248 | bcc | birchmurnaghan | 0.03892957 | validation set | 3.088442 | 0.3083836 | 75.83838 | -9607.29 | 2.873639 | 198.4514 | Test
Co0.3030303Fe0.27272727W0.18181818Zr0.24242424 | 0.9789815 | 2.398973 | 4.016728 | 2.36406 | 165.3681 | 220.5955 | 137.7544 | 99.36681 | bcc | birchmurnaghan | 0.04343783 | validation set | 3.167738 | 0.3146358 | 69.95088 | -9166.132 | 2.94742 | 183.9199 | Test
Al0.33333333Co0.16666667Fe0.16666667Nb0.33333333 | 1.899716 | 3.278036 | 4.633784 | 2.170406 | 143.4219 | 186.5909 | 121.8374 | 106.1323 | bcc | birchmurnaghan | 0.009392315 | validation set | 3.153273 | 0.3002987 | 66.08069 | -3599.476 | 2.933961 | 171.8493 | Test
Al0.3030303Mn0.24242424Mo0.3030303Ni0.15151515 | 1.931359 | 3.307084 | 4.294116 | 1.945123 | 147.9185 | 197.3292 | 123.2132 | 122.554 | bcc | birchmurnaghan | 0.006908658 | validation set | 3.071993 | 0.2805532 | 76.04585 | -3625.654 | 2.858335 | 194.7615 | Test
Al0.33333333Cr0.23333333Ti0.2V0.23333333 | 1.004239 | 2.424392 | 6.899389 | 2.109313 | 165.0777 | 226.4758 | 134.3786 | 111.6399 | bcc | birchmurnaghan | -0.006656401 | validation set | 3.053226 | 0.295304 | 78.26135 | -1436.963 | 2.840872 | 202.7445 | Test
Al0.27777778Mo0.19444444Nb0.25W0.27777778 | 0.2194901 | 1.528801 | 4.345869 | 2.136325 | 201.7219 | 299.3501 | 152.9079 | 111.9405 | bcc | birchmurnaghan | 0.002633595 | validation set | 3.218696 | 0.2975429 | 94.42473 | -12604.93 | 2.994834 | 245.0403 | Test
Al0.33333333Cu0.3Mn0.16666667V0.2 | 3.970236 | 5.112948 | 4.173273 | 1.862395 | 116.7028 | 147.6434 | 101.2326 | 118.6481 | bcc | birchmurnaghan | -0.0004066055 | validation set | 2.98951 | 0.2722852 | 62.66277 | -1919.628 | 2.781589 | 159.4498 | Test
Al0.29411765Co0.20588235Cu0.26470588Hf0.23529412 | 4.866441 | 5.885457 | 5.643779 | 2.479618 | 123.0611 | 145.4033 | 111.8901 | 98.62033 | bcc | birchmurnaghan | 0.0177195 | validation set | 3.166161 | 0.3222508 | 49.62906 | -8716.946 | 2.945953 | 131.2441 | Test
Al0.27027027Fe0.21621622Nb0.24324324Ti0.27027027 | 1.577708 | 2.979083 | 4.132707 | 2.049127 | 127.5315 | 170.6368 | 105.9788 | 96.3108 | bcc | birchmurnaghan | -0.0005863516 | validation set | 3.1826 | 0.2901329 | 62.23698 | -3006.426 | 2.961249 | 160.5879 | Test
Co0.28571429Cu0.14285714Mo0.28571429Ni0.28571429 | 4.758909 | 5.79314 | 5.476913 | 2.598382 | 187.0125 | 219.7551 | 170.6412 | 142.2617 | fcc | birchmurnaghan | 0.02760123 | validation set | 3.745964 | 0.3294514 | 71.97269 | -4453.351 | 2.766388 | 191.3684 | Test
Al0.32258065Mn0.22580645Nb0.19354839Ti0.25806452 | 2.205414 | 3.556685 | 3.464555 | 1.733993 | 107.0378 | 145.387 | 87.86318 | 102.2971 | bcc | birchmurnaghan | -0.003855467 | validation set | 3.185607 | 0.2581417 | 61.72909 | -2603.005 | 2.964047 | 155.3279 | Test
Al0.26315789Cu0.26315789Mn0.26315789V0.21052632 | 2.94761 | 4.219338 | 3.66276 | 1.572473 | 110.169 | 149.2879 | 90.60952 | 123.7919 | bcc | birchmurnaghan | 0.0005867015 | validation set | 2.965068 | 0.2376438 | 70.06097 | -2008.536 | 2.758847 | 173.421 | Test
Al0.3125Co0.3125Mn0.15625Zr0.21875 | 3.831838 | 4.992915 | 4.093016 | 2.217096 | 115.8854 | 142.0943 | 102.7809 | 98.14406 | bcc | birchmurnaghan | 0.01403604 | validation set | 3.186911 | 0.3039545 | 52.26901 | -2957.704 | 2.96526 | 136.3128 | Test
Co0.25641026Cr0.25641026Fe0.25641026Mn0.23076923 | 2.653517 | 3.958653 | 6.352251 | 1.764766 | 204.4345 | 271.762 | 170.7708 | 199.8947 | fcc | birchmurnaghan | -0.00249276 | validation set | 3.52113 | 0.2616891 | 115.8422 | -2441.049 | 2.600349 | 292.3138 | Test
Al0.34482759Cu0.17241379Ti0.24137931V0.24137931 | 3.065371 | 4.323164 | 4.31734 | 2.096954 | 127.4379 | 160.8531 | 110.7303 | 108.3445 | bcc | birchmurnaghan | -0.005651985 | validation set | 3.094801 | 0.294263 | 60.77288 | -1609.117 | 2.879556 | 157.3122 | Test
Al0.29411765Cu0.26470588Fe0.26470588Nb0.17647059 | 4.229796 | 5.337475 | 4.650427 | 2.318031 | 130.0782 | 157.0212 | 116.6067 | 107.8555 | bcc | birchmurnaghan | 0.0149503 | validation set | 3.086003 | 0.3114178 | 56.11582 | -3039.548 | 2.87137 | 147.1826 | Test
Al0.29411765Cu0.29411765V0.26470588Zr0.14705882 | 4.38614 | 5.472381 | 4.443666 | 2.430339 | 123.277 | 147.2364 | 111.2974 | 98.33594 | bcc | birchmurnaghan | 0.0191327 | validation set | 3.17199 | 0.3190813 | 50.72423 | -2682.532 | 2.951377 | 133.8188 | Test
Al0.37037037Ni0.22222222Ti0.22222222W0.18518519 | 2.58848 | 3.900703 | 4.426042 | 2.200317 | 151.0356 | 191.3006 | 130.9032 | 117.7962 | bcc | birchmurnaghan | -0.00054538 | validation set | 3.116609 | 0.3026562 | 68.64268 | -7247.882 | 2.899847 | 178.8356 | Test
Al0.3030303Co0.24242424Ni0.15151515W0.3030303 | 2.735886 | 4.031882 | 4.542549 | 2.288782 | 181.3998 | 226.937 | 158.6311 | 137.7007 | bcc | birchmurnaghan | 0.0201668 | validation set | 3.061569 | 0.3093142 | 79.25603 | -11091.3 | 2.848635 | 207.5421 | Test
Co0.29411765Cr0.26470588Fe0.23529412Mn0.20588235 | 2.624246 | 3.932586 | 6.188672 | 1.776963 | 207.0732 | 275.0824 | 173.0687 | 200.5888 | fcc | birchmurnaghan | -0.002658023 | validation set | 3.520694 | 0.2630665 | 116.5321 | -2452.357 | 2.600026 | 294.3755 | Test
Co0.32258065Fe0.16129032Nb0.22580645Zr0.29032258 | 0.5418003 | 1.934597 | 4.821733 | 2.284765 | 139.2117 | 193.9389 | 111.8481 | 79.40634 | bcc | birchmurnaghan | 0.03568843 | validation set | 3.240308 | 0.3090217 | 60.93043 | -5124.149 | 3.014944 | 159.5185 | Test
Al0.33333333Co0.16666667Mo0.3Nb0.2 | 0.8331896 | 2.249851 | 4.542283 | 2.159489 | 172.2894 | 237.7546 | 139.5568 | 110.4651 | bcc | birchmurnaghan | 0.005747404 | validation set | 3.161611 | 0.2994241 | 79.7825 | -4582.78 | 2.941719 | 207.3426 | Test
Co0.28571429Cu0.28571429Nb0.17142857Ti0.25714286 | 1.823415 | 3.20777 | 3.493798 | 2.620301 | 155.4765 | 194.7574 | 135.836 | 94.50304 | bcc | birchmurnaghan | 0.01999535 | validation set | 3.071416 | 0.330717 | 59.33535 | -3491.556 | 2.857797 | 157.9171 | Test
Al0.32258065Co0.25806452Hf0.22580645Nb0.19354839 | 2.213363 | 3.563875 | 4.241035 | 2.26137 | 132.6729 | 169.0757 | 114.4715 | 97.30125 | bcc | birchmurnaghan | 0.01038834 | validation set | 3.238565 | 0.3072997 | 58.66927 | -9182 | 3.013321 | 153.3966 | Test
Co0.32258065Cu0.32258065Hf0.19354839Mo0.16129032 | 2.667329 | 3.970945 | 2.117732 | 3.040865 | 177.3632 | 211.1969 | 160.4464 | 100.7636 | bcc | birchmurnaghan | 0.04019665 | validation set | 3.109625 | 0.3518167 | 58.32657 | -9133.26 | 2.893349 | 157.6937 | Test
Al0.32258065Ni0.16129032Ti0.25806452V0.25806452 | 2.041995 | 3.408258 | 4.274467 | 2.081187 | 137.1434 | 179.1733 | 116.1284 | 107.4367 | bcc | birchmurnaghan | -0.01242435 | validation set | 3.072806 | 0.2929195 | 65.8967 | -1579.558 | 2.859091 | 170.3983 | Test
Co0.3030303Cu0.18181818Mn0.21212121Mo0.3030303 | 2.426822 | 3.75612 | 4.809464 | 2.360205 | 168.8802 | 211.8529 | 147.3938 | 121.0582 | bcc | birchmurnaghan | 0.03279558 | validation set | 3.01313 | 0.3143705 | 71.55319 | -4394.267 | 2.803565 | 188.0948 | Test
Co0.27027027Fe0.24324324Mo0.24324324Ni0.24324324 | 4.605221 | 5.661038 | 5.003171 | 2.409901 | 184.3855 | 219.7281 | 166.7142 | 150.0567 | fcc | birchmurnaghan | 0.02214141 | validation set | 3.716184 | 0.3177334 | 76.51165 | -4083.779 | 2.744395 | 201.6439 | Test
Al0.33333333Hf0.2Mn0.3Ni0.16666667 | 4.834394 | 5.857954 | 3.916726 | 2.045732 | 106.2117 | 129.6574 | 94.48884 | 103.008 | bcc | birchmurnaghan | 0.008783209 | validation set | 3.170428 | 0.2898334 | 51.91868 | -7401.47 | 2.949924 | 133.9329 | Test
Al0.34482759Co0.20689655Mn0.24137931Nb0.20689655 | 2.850738 | 4.133701 | 4.319901 | 1.918469 | 125.0898 | 161.97 | 106.6498 | 114.3386 | bcc | birchmurnaghan | 0.005608061 | validation set | 3.099078 | 0.2779556 | 65.20295 | -2881.753 | 2.883536 | 166.6529 | Test
Al0.28571429Cu0.22857143Fe0.2Mn0.28571429 | 5.107091 | 6.091753 | 4.210347 | 1.679016 | 108.3823 | 136.7825 | 94.18224 | 129.7552 | bcc | birchmurnaghan | -0.004008694 | validation set | 2.935427 | 0.2515342 | 64.55111 | -2065.463 | 2.731267 | 161.5758 | Test
Al0.3125Hf0.25Mo0.15625V0.28125 | 1.531925 | 2.936005 | 4.116634 | 2.281025 | 145.644 | 190.2604 | 123.3358 | 98.24553 | bcc | birchmurnaghan | 0.005578082 | validation set | 3.242786 | 0.3087485 | 63.85025 | -9499.365 | 3.017249 | 167.1278 | Test
Al0.32258065Hf0.22580645W0.22580645Zr0.22580645 | 2.234079 | 3.582606 | 3.890073 | 2.482747 | 140.8096 | 175.8859 | 123.2714 | 94.24858 | bcc | birchmurnaghan | 0.005067933 | validation set | 3.36803 | 0.3224483 | 56.71522 | -15914.63 | 3.133782 | 150.0059 | Test
Al0.3030303Cu0.15151515Ni0.3030303Zr0.24242424 | 5.913458 | 6.780398 | 4.248446 | 2.900854 | 122.1052 | 139.3334 | 113.4912 | 87.61026 | bcc | birchmurnaghan | 0.01524589 | validation set | 3.211879 | 0.3454017 | 42.09285 | -3310.817 | 2.988491 | 113.2636 | Test
Co0.33333333Fe0.16666667Ni0.2W0.3 | 3.499187 | 4.703376 | 4.704988 | 2.610322 | 200.7209 | 240.7899 | 180.6864 | 141.3445 | bcc | birchmurnaghan | 0.04027481 | validation set | 3.003083 | 0.3301432 | 76.89508 | -11661.46 | 2.794218 | 204.5629 | Test
Al0.3030303Cu0.27272727Ni0.27272727V0.15151515 | 7.394025 | 8.037267 | 11.13333 | 3.922834 | 211.5504 | 231.1718 | 201.7398 | 118.2763 | fcc | birchmurnaghan | -0.006968901 | validation set | 3.700422 | 0.3825234 | 53.92796 | -2163.91 | 2.732755 | 149.1133 | Test
Al0.28571429Cr0.2Mo0.28571429Nb0.22857143 | 0.2380751 | 1.555527 | 6.957023 | 2.083707 | 185.1633 | 276.0934 | 139.6983 | 106.0831 | bcc | birchmurnaghan | 0.00853212 | validation set | 3.161505 | 0.2931354 | 88.86246 | -4617.75 | 2.941621 | 229.8224 | Test
Al0.33333333Cr0.26666667Fe0.2Nb0.2 | 1.133627 | 2.552992 | 8.006246 | 1.785045 | 146.4476 | 208.8385 | 115.2521 | 119.4627 | bcc | birchmurnaghan | 0.0125855 | validation set | 3.075399 | 0.2639704 | 82.04141 | -2758.577 | 2.861504 | 207.3958 | Test
Al0.3125Co0.15625Cr0.25Mn0.28125 | 0.9653809 | 2.385239 | 6.038946 | 1.338928 | 145.2537 | 231.2006 | 102.2802 | 153.7531 | bcc | birchmurnaghan | -0.00769852 | validation set | 2.879548 | 0.2010037 | 108.485 | -1765.216 | 2.679274 | 260.5818 | Test
Al0.35714286Fe0.17857143Nb0.28571429W0.17857143 | 1.251554 | 2.668174 | 4.373363 | 2.117996 | 159.9716 | 215.9004 | 132.0072 | 111.9208 | bcc | birchmurnaghan | 0.01023429 | validation set | 3.193217 | 0.2960291 | 75.52968 | -8567.471 | 2.971128 | 195.7773 | Test
Co0.37037037Fe0.25925926Hf0.18518519Mn0.18518519 | 2.867902 | 4.14889 | 4.093547 | 2.219024 | 141.7743 | 177.8287 | 123.7472 | 112.1892 | bcc | birchmurnaghan | 0.02771507 | validation set | 3.042943 | 0.3041026 | 63.89041 | -7724.99 | 2.831305 | 166.6393 | Test
Al0.27777778Co0.22222222Ti0.25W0.25 | 1.222468 | 2.639925 | 4.310249 | 1.971531 | 161.1174 | 222.022 | 130.6651 | 120.5877 | bcc | birchmurnaghan | 0.002837713 | validation set | 3.116934 | 0.2830675 | 81.72199 | -9263.746 | 2.90015 | 209.7097 | Test
Co0.34482759Cr0.17241379Cu0.27586207V0.20689655 | 3.076033 | 4.33255 | 6.030026 | 2.66294 | 191.247 | 230.681 | 171.53 | 128.1373 | bcc | birchmurnaghan | 0.01141931 | validation set | 2.866026 | 0.333126 | 71.81798 | -2630.165 | 2.666693 | 191.4848 | Test
Cr0.35714286Cu0.21428571Mo0.21428571Ti0.21428571 | 0.16031 | 1.438351 | 5.321479 | 2.182061 | 185.0171 | 275.9404 | 139.5554 | 98.08477 | bcc | birchmurnaghan | 0.0268104 | validation set | 3.036493 | 0.301224 | 84.79005 | -3559.429 | 2.825303 | 220.6617 | Test
Cr0.28571429Ti0.17142857V0.25714286Zr0.28571429 | 0.3026919 | 1.643954 | 7.863548 | 1.778349 | 107.4043 | 167.1958 | 77.50856 | 73.72082 | bcc | birchmurnaghan | 0.03469625 | validation set | 3.231011 | 0.2632219 | 60.39552 | -3436.519 | 3.006292 | 152.5859 | Test
Cr0.29411765Cu0.17647059V0.23529412W0.29411765 | 0.1134284 | 1.35832 | 4.430299 | 2.072986 | 219.5388 | 337.0621 | 160.7772 | 119.7257 | bcc | birchmurnaghan | 0.03602626 | validation set | 3.044554 | 0.2922138 | 105.9046 | -11154.31 | 2.832804 | 273.7028 | Test
Cr0.37037037Cu0.22222222Nb0.22222222Ni0.18518519 | 1.131174 | 2.550576 | 7.021677 | 2.019871 | 150.0472 | 206.5722 | 121.7847 | 108.1285 | bcc | birchmurnaghan | 0.04369352 | validation set | 3.033783 | 0.2875237 | 74.28554 | -3774.497 | 2.822782 | 191.2888 | Test
Co0.27777778Hf0.25Mn0.25W0.22222222 | 0.7353741 | 2.147058 | 4.657361 | 1.93522 | 149.1548 | 214.1958 | 116.6343 | 104.7351 | bcc | birchmurnaghan | 0.03648447 | validation set | 3.167144 | 0.2795952 | 77.07382 | -16080.84 | 2.946867 | 197.2466 | Test
Cr0.3030303Hf0.24242424Ni0.15151515V0.3030303 | 0.09012662 | 1.314168 | 4.583135 | 2.213248 | 167.2927 | 252.8483 | 124.5149 | 84.32578 | bcc | birchmurnaghan | 0.03378983 | validation set | 3.107607 | 0.3036583 | 75.58699 | -8967.888 | 2.891471 | 197.0792 | Test
Co0.35714286Mo0.17857143Nb0.25V0.21428571 | 0.114873 | 1.360943 | 4.457489 | 2.152743 | 192.2006 | 291.163 | 142.7194 | 101.0116 | bcc | birchmurnaghan | 0.02278614 | validation set | 3.095191 | 0.2988799 | 89.28174 | -4755.909 | 2.879919 | 231.9325 | Test
Cr0.27777778Ti0.25V0.27777778Zr0.19444444 | 0.118014 | 1.366604 | 7.318938 | 2.142582 | 127.4848 | 193.2733 | 94.59063 | 67.43006 | bcc | birchmurnaghan | 0.02870829 | validation set | 3.177677 | 0.2980545 | 59.50056 | -2935.495 | 2.956669 | 154.4699 | Test
Cr0.3125Mo0.21875Ni0.25W0.21875 | 0.2524246 | 1.575726 | 4.584105 | 2.170896 | 235.9348 | 346.2899 | 180.7573 | 130.4169 | bcc | birchmurnaghan | 0.03850325 | validation set | 3.046147 | 0.3003378 | 108.6809 | -10250.76 | 2.834286 | 282.6436 | Test
Cr0.3125Nb0.21875Ti0.1875W0.28125 | 0.03965747 | 0.8339837 | 4.365636 | 2.284312 | 210.7133 | 347.851 | 142.1445 | 85.77792 | bcc | birchmurnaghan | 0.01760558 | validation set | 3.15181 | 0.3089886 | 92.24367 | -11760.28 | 2.9326 | 241.4918 | Test
Cr0.3030303Mn0.24242424Nb0.15151515Ti0.3030303 | 0.07715381 | 0.7765534 | 6.363689 | 2.149692 | 187.6058 | 323.0117 | 119.9029 | 78.86242 | bcc | birchmurnaghan | 0.01259862 | validation set | 3.040761 | 0.2986327 | 87.27104 | -2874.514 | 2.829275 | 226.666 | Test
Cr0.28571429Nb0.22857143V0.25714286Zr0.22857143 | 0.0025162 | 0.9552452 | 7.595687 | 2.350787 | 138.7623 | 219.6584 | 98.31423 | 57.95673 | bcc | birchmurnaghan | 0.03481042 | validation set | 3.222158 | 0.3137192 | 59.02802 | -4474.309 | 2.998055 | 155.0925 | Test
Cr0.27027027Mn0.27027027Mo0.18918919V0.27027027 | 0.1042291 | 0.7455301 | 4.688919 | 1.824135 | 238.1378 | 445.6867 | 134.3633 | 116.0505 | bcc | birchmurnaghan | 0.006690379 | validation set | 2.9597 | 0.2682469 | 130.5483 | -3244.631 | 2.753852 | 331.135 | Test
Cr0.32258065Nb0.19354839W0.19354839Zr0.29032258 | 0.008670058 | 0.9185355 | 8.756379 | 2.147816 | 150.0789 | 248.1184 | 101.0591 | 67.5396 | bcc | birchmurnaghan | 0.03394 | validation set | 3.258647 | 0.2984805 | 69.87509 | -10519.15 | 3.032006 | 181.4629 | Test
Co0.27777778Fe0.27777778Mn0.25Ti0.19444444 | 1.686576 | 3.080899 | 4.671534 | 1.94421 | 145.2533 | 195.9486 | 119.9057 | 117.1403 | bcc | birchmurnaghan | -0.002760177 | validation set | 2.895362 | 0.2804652 | 74.71071 | -2393.056 | 2.693988 | 191.3289 | Test
Cr0.32258065Mn0.19354839Mo0.22580645V0.25806452 | 0.1268872 | 0.7234239 | 4.398965 | 1.842215 | 239.0627 | 449.1132 | 134.0374 | 113.9667 | bcc | birchmurnaghan | 0.008051285 | validation set | 2.977121 | 0.2701729 | 129.7692 | -3446.594 | 2.770061 | 329.6586 | Test
Cr0.32258065Fe0.29032258V0.16129032W0.22580645 | 0.04390136 | 1.210436 | 4.545717 | 1.837318 | 217.6651 | 358.5286 | 147.2334 | 127.8796 | bcc | birchmurnaghan | 0.02364893 | validation set | 2.992218 | 0.2696544 | 118.469 | -9029.709 | 2.784108 | 300.8293 | Test
Cr0.28571429Cu0.22857143Mn0.28571429W0.2 | 0.8596668 | 2.277266 | 6.324721 | 1.715114 | 163.0806 | 240.5367 | 124.3526 | 132.2911 | bcc | birchmurnaghan | 0.0418262 | validation set | 2.984886 | 0.2559127 | 95.08444 | -8485.023 | 2.777286 | 238.8355 | Test
Co0.27777778Nb0.22222222W0.22222222Zr0.27777778 | 0.0946065 | 1.322955 | 4.672274 | 2.275151 | 169.8551 | 254.0211 | 127.7722 | 83.51088 | bcc | birchmurnaghan | 0.03038041 | validation set | 3.264302 | 0.3083178 | 74.65664 | -11650.02 | 3.037269 | 195.3492 | Test
Co0.28571429Mn0.22857143Ti0.22857143W0.25714286 | 0.4131626 | 1.783656 | 4.420483 | 1.780255 | 161.2099 | 246.5931 | 118.5184 | 114.2207 | bcc | birchmurnaghan | 0.01931478 | validation set | 3.052578 | 0.2634354 | 90.55443 | -10056.53 | 2.84027 | 228.8194 | Test
Co0.3030303Hf0.27272727V0.21212121W0.21212121 | 0.2445593 | 1.564699 | 4.484871 | 2.103623 | 171.9058 | 255.2326 | 130.2423 | 97.78606 | bcc | birchmurnaghan | 0.0307805 | validation set | 3.175432 | 0.2948261 | 81.71889 | -16317.48 | 2.954579 | 211.6235 | Test
Cr0.3125Cu0.21875Ni0.15625Ti0.3125 | 0.7007549 | 2.110037 | 8.827583 | 2.369175 | 162.1104 | 220.4575 | 132.9368 | 92.33597 | bcc | birchmurnaghan | 0.01441079 | validation set | 2.970322 | 0.3149867 | 68.42482 | -2389.398 | 2.763735 | 179.9555 | Test
Co0.32258065Hf0.22580645Nb0.22580645W0.22580645 | 0.1856382 | 1.4782 | 4.432315 | 2.142198 | 175.5303 | 261.9721 | 132.3094 | 95.83367 | bcc | birchmurnaghan | 0.02963171 | validation set | 3.220561 | 0.2980232 | 81.93935 | -16755.63 | 2.996569 | 212.7183 | Test
Cr0.27027027Fe0.21621622Ni0.27027027Ti0.24324324 | 0.5765976 | 1.973882 | 5.643565 | 2.28946 | 180.6831 | 250.7207 | 145.6643 | 103.6844 | bcc | birchmurnaghan | 0.004304697 | validation set | 2.918023 | 0.3093636 | 78.91952 | -2355.239 | 2.715073 | 206.6687 | Test
Cr0.3030303Hf0.24242424W0.24242424Zr0.21212121 | 0.1832105 | 1.474462 | 6.51313 | 1.644422 | 126.7241 | 208.1448 | 86.01373 | 90.03878 | bcc | birchmurnaghan | 0.03458584 | validation set | 3.296604 | 0.2471881 | 77.063 | -17296.84 | 3.067324 | 192.2241 | Test
Cr0.32258065Mn0.19354839Mo0.32258065W0.16129032 | 0.002222985 | 0.9578757 | 5.312408 | 1.702348 | 219.4647 | 395.8528 | 131.2706 | 126.7184 | bcc | birchmurnaghan | 0.02496657 | validation set | 3.057569 | 0.254382 | 128.9188 | -8972.12 | 2.844914 | 323.4269 | Test
Cr0.3030303Fe0.3030303Mn0.18181818V0.21212121 | 0.02811393 | 1.165225 | 4.660707 | 1.864279 | 219.3159 | 362.4235 | 147.7621 | 125.0644 | bcc | birchmurnaghan | -0.001272142 | validation set | 2.855165 | 0.2724803 | 117.6411 | -2232.604 | 2.656587 | 299.392 | Test
Cr0.29411765Cu0.17647059Nb0.26470588Ti0.26470588 | 0.2521421 | 1.575331 | 8.145136 | 1.960894 | 133.6024 | 202.7958 | 99.00575 | 81.75186 | bcc | birchmurnaghan | 0.03005633 | validation set | 3.132961 | 0.2820617 | 68.13345 | -3675.847 | 2.915062 | 174.7026 | Test
Cr0.33333333Mn0.16666667Ti0.26666667W0.23333333 | 0.05281024 | 0.8110713 | 4.780712 | 1.970277 | 214.9385 | 379.8507 | 132.4825 | 100.3166 | bcc | birchmurnaghan | 0.01390968 | validation set | 3.044087 | 0.2829494 | 109.0905 | -9106.698031 | 2.83237 | 279.9153 | Test
Cr0.32258065Mo0.16129032Ti0.22580645Zr0.29032258 | 0.1270416 | 1.382585 | 8.147148 | 1.644565 | 109.0549 | 181.8665 | 72.64911 | 75.5012 | bcc | birchmurnaghan | 0.02961124 | validation set | 3.255209 | 0.2472064 | 66.31233 | -4462.285 | 3.028808 | 165.4103 | Test
Co0.3125Mo0.15625W0.3125Zr0.21875 | 0.1397691 | 1.404454 | 4.695142 | 2.199892 | 197.9121 | 295.7705 | 148.9828 | 103.0783 | bcc | birchmurnaghan | 0.0356055 | validation set | 3.201556 | 0.3026232 | 89.96443 | -13817.61 | 2.978886 | 234.3795 | Test
Co0.34482759Mo0.24137931Nb0.20689655V0.20689655 | 0.09738481 | 1.328328 | 4.462209 | 2.132617 | 196.7252 | 300.4688 | 144.8534 | 103.3541 | bcc | birchmurnaghan | 0.02216577 | validation set | 3.092333 | 0.2972384 | 92.24589 | -4893.637 | 2.87726 | 239.3298 | Test
Co0.37037037Nb0.25925926V0.18518519W0.18518519 | 0.1816037 | 1.471979 | 4.524783 | 2.129043 | 196.5483 | 294.1847 | 147.7301 | 107.789 | bcc | birchmurnaghan | 0.02825781 | validation set | 3.107918 | 0.2969441 | 92.31767 | -9366.057 | 2.891761 | 239.4617 | Test
Cr0.33333333Fe0.16666667Mo0.33333333W0.16666667 | 0.0005173173 | 1.02098 | 4.485764 | 1.871366 | 236.7817 | 403.3982 | 153.4735 | 127.584 | bcc | birchmurnaghan | 0.02651301 | validation set | 3.065089 | 0.2732117 | 126.5288 | -9196.872 | 2.851911 | 322.196 | Test
Cr0.3030303Fe0.27272727Ti0.18181818V0.24242424 | 0.1071465 | 0.7425155 | 5.154189 | 1.88862 | 193.9804 | 357.6671 | 112.1371 | 91.15493 | bcc | birchmurnaghan | -0.0007830901 | validation set | 2.921117 | 0.2749728 | 102.7101 | -2101.608 | 2.717952 | 261.9052 | Test
Cr0.33333333Cu0.3Mo0.16666667V0.2 | 0.4450744 | 1.822069 | 4.505871 | 2.271494 | 200.0354 | 282.0189 | 159.0437 | 112.0347 | bcc | birchmurnaghan | 0.03264738 | validation set | 2.981696 | 0.3080487 | 88.06338 | -3419.182 | 2.774318 | 230.3824 | Test
Cr0.34482759Cu0.24137931Mn0.24137931Ti0.17241379 | 0.2683236 | 1.597705 | 7.779229 | 1.962951 | 176.8362 | 267.5565 | 131.4761 | 108.7082 | bcc | birchmurnaghan | 0.01634795 | validation set | 2.909976 | 0.2822569 | 90.08693 | -2378.536 | 2.707586 | 231.0292 | Test
Cr0.28571429Mn0.2Ti0.22857143V0.28571429 | 0.3422141 | 0.5898595 | 4.184938 | 2.404151 | 198.1754 | 348.7812 | 122.8725 | 66.62719 | bcc | birchmurnaghan | -0.002102164 | validation set | 2.955604 | 0.3173505 | 82.4305 | -1996.927 | 2.750041 | 217.1797 | Test
Co0.33333333Fe0.33333333Hf0.16666667Ni0.16666667 | 7.829148 | 8.405318 | 4.384175 | 2.473001 | 144.7279 | 165.3584 | 134.4126 | 130.0546 | fcc | birchmurnaghan | 0.03254222 | validation set | 3.780661 | 0.3218316 | 58.52318 | -7298.468 | 2.792012 | 154.7156 | Test
Co0.29411765Hf0.29411765Nb0.26470588Ni0.14705882 | 0.6447669 | 2.049345 | 4.441134 | 2.293747 | 147.2005 | 202.8882 | 119.3566 | 85.59251 | bcc | birchmurnaghan | 0.03109144 | validation set | 3.226029 | 0.3096746 | 64.17468 | -12164.28 | 3.001657 | 168.0959 | Test
Cr0.28571429Fe0.2Mn0.22857143Ni0.28571429 | 4.032953 | 5.167268 | 5.975538 | 1.974938 | 178.9516 | 223.3859 | 156.7344 | 172.2031 | fcc | birchmurnaghan | 0.0003009563 | validation set | 3.548088 | 0.2833877 | 90.61124 | -2508.488 | 2.620257 | 232.5787 | Test
Cr0.32258065Mo0.19354839Nb0.25806452W0.22580645 | 0.1199905 | 0.7298528 | 4.416052 | 1.964666 | 237.8669 | 432.8087 | 140.396 | 106.7091 | bcc | birchmurnaghan | 0.01777324 | validation set | 3.148378 | 0.2824194 | 121.0725 | -11526.52 | 2.929407 | 310.5314 | Test
Cu0.27777778Fe0.16666667Hf0.27777778Zr0.27777778 | 3.775946 | 4.944371 | 4.163311 | 2.574647 | 114.7828 | 137.2789 | 103.5348 | 83.42158 | bcc | birchmurnaghan | 0.0384942 | validation set | 3.349208 | 0.3280593 | 44.58197 | -11738.34 | 3.11627 | 118.415 | Test
Cr0.34482759Fe0.24137931Mn0.24137931W0.17241379 | 0.215914 | 1.523579 | 6.288235 | 1.677441 | 200.8145 | 324.8441 | 138.7996 | 141.7267 | bcc | birchmurnaghan | 0.02568206 | validation set | 2.944216 | 0.2513396 | 119.7148 | -7461.008 | 2.739445 | 299.6076 | Test
Co0.29411765Mo0.26470588W0.23529412Zr0.20588235 | 0.0937897 | 1.321365 | 4.675092 | 2.182944 | 199.1583 | 302.0871 | 147.6939 | 102.0049 | bcc | birchmurnaghan | 0.03294179 | validation set | 3.197967 | 0.3012937 | 91.23383 | -12070.87 | 2.975547 | 237.444 | Test
Mo0.32258065Ni0.19354839Ti0.32258065V0.16129032 | 0.02735712 | 1.162817 | 4.377909 | 2.264918 | 179.1494 | 275.489 | 130.9795 | 84.01905 | bcc | birchmurnaghan | 0.00596677 | validation set | 3.106923 | 0.3075628 | 79.09752 | -4055.457 | 2.890836 | 206.85 | Test
Mo0.35714286Ni0.17857143Ti0.17857143Zr0.28571429 | 0.07789253 | 1.289289 | 4.597354 | 2.39129 | 161.4964 | 238.8184 | 122.8355 | 74.76779 | bcc | birchmurnaghan | 0.01932482 | validation set | 3.263028 | 0.3164884 | 67.53528 | -5803.621 | 3.036083 | 177.8188 | Test
Fe0.25Mn0.25Nb0.25Ni0.25 | 2.101367 | 3.462315 | 4.389369 | 2.24924 | 146.8218 | 188.054 | 126.2056 | 107.0692 | bcc | birchmurnaghan | 0.0287957 | validation set | 3.053911 | 0.3063946 | 65.27617 | -3886.355 | 2.84151 | 170.5529 | Test
Mo0.27027027Nb0.24324324Ni0.27027027W0.21621622 | 0.1065148 | 1.345599 | 4.629844 | 2.239681 | 217.1864 | 325.405 | 163.0771 | 109.2141 | bcc | birchmurnaghan | 0.02952665 | validation set | 3.161681 | 0.3056754 | 96.97202 | -11856.23 | 2.941785 | 253.228 | Test
Fe0.3125Mo0.1875Ti0.1875Zr0.3125 | 0.2785417 | 1.611627 | 4.410735 | 2.195531 | 134.4986 | 195.8703 | 103.8127 | 74.18124 | bcc | birchmurnaghan | 0.02504426 | validation set | 3.25833 | 0.3022828 | 61.26015 | -4883.797 | 3.031712 | 159.5561 | Test
Cu0.35714286Fe0.21428571Mo0.17857143Ni0.25 | 4.85432 | 5.875055 | 4.685966 | 2.626994 | 167.3192 | 196.0261 | 152.9658 | 126.4909 | fcc | birchmurnaghan | 0.02449389 | validation set | 3.730735 | 0.3310998 | 63.69228 | -3931.811 | 2.755142 | 169.5616 | Test
Cu0.34482759Fe0.27586207Nb0.17241379V0.20689655 | 2.189494 | 3.542274 | 4.39761 | 2.430543 | 151.9591 | 190.8977 | 132.4898 | 103.4484 | bcc | birchmurnaghan | 0.03252809 | validation set | 3.036994 | 0.3190947 | 62.52061 | -3553.693 | 2.82577 | 164.9412 | Test
Hf0.32258065Mo0.25806452W0.22580645Zr0.19354839 | 0.07450479 | 1.282143 | 3.909168 | 2.223878 | 169.3535 | 256.8319 | 125.6142 | 84.11991 | bcc | birchmurnaghan | 0.008401907 | validation set | 3.347258 | 0.3044745 | 76.1523 | -20516.29 | 3.114455 | 198.6775 | Test
Cu0.28571429Nb0.2Ni0.25714286Zr0.25714286 | 2.323101 | 3.662911 | 5.141234 | 2.749851 | 130.0567 | 158.9084 | 115.6309 | 79.26076 | bcc | birchmurnaghan | 0.04081673 | validation set | 3.241747 | 0.33783 | 47.29592 | -5106.566 | 3.016282 | 126.5478 | Test
Mo0.29411765Ni0.20588235W0.20588235Zr0.29411765 | 0.05608004 | 1.240805 | 4.740866 | 2.346954 | 189.3195 | 283.8203 | 142.0691 | 87.94278 | bcc | birchmurnaghan | 0.02947658 | validation set | 3.250275 | 0.3134528 | 80.66605 | -11784.56 | 3.024217 | 211.9021 | Test
Hf0.28571429Mn0.28571429Ti0.25714286W0.17142857 | 0.672115 | 2.079124 | 2.214414 | 1.561338 | 111.33 | 172.6723 | 80.65886 | 95.65365 | bcc | birchmurnaghan | 0.02034477 | validation set | 3.25476 | 0.236102 | 71.30423 | -15269.96 | 3.02839 | 176.2786 | Test
Hf0.27777778Nb0.25Ni0.25Ti0.22222222 | 0.7424375 | 2.154568 | 4.104767 | 2.308688 | 136.8765 | 186.8035 | 111.913 | 80.6783 | bcc | birchmurnaghan | 0.0185474 | validation set | 3.28434 | 0.310751 | 59.28756 | -11444.17 | 3.055913 | 155.4225 | Test
Mo0.28571429Nb0.17142857Ti0.25714286Zr0.28571429 | 0.04570169 | 1.215122 | 4.323538 | 2.562256 | 152.5332 | 223.1536 | 117.2231 | 64.35925 | bcc | birchmurnaghan | 0.006891821 | validation set | 3.330125 | 0.3273236 | 59.53082 | -6117.694 | 3.098514 | 158.0333 | Test
Cu0.26315789Nb0.26315789Ni0.23684211W0.23684211 | 1.328288 | 2.742241 | 4.776276 | 2.60429 | 185.0878 | 236.8501 | 159.2067 | 106.4583 | bcc | birchmurnaghan | 0.04825048 | validation set | 3.136507 | 0.3297944 | 71.07038 | -11239.34 | 2.918362 | 189.018 | Test
Mo0.3125Nb0.1875Ni0.1875Ti0.3125 | 0.0268604 | 1.161222 | 4.42501 | 2.278228 | 176.4226 | 270.8192 | 129.2242 | 82.21158 | bcc | birchmurnaghan | 0.009145758 | validation set | 3.172523 | 0.3085437 | 77.4385 | -5068.055 | 2.951872 | 202.6633 | Test
Fe0.3030303Hf0.24242424Mn0.27272727W0.18181818 | 0.7289694 | 2.140236 | 4.782479 | 1.76735 | 132.4647 | 195.835 | 100.7795 | 101.7207 | bcc | birchmurnaghan | 0.03633403 | validation set | 3.159921 | 0.2619822 | 74.95103 | -14596.05 | 2.940147 | 189.1737 | Test
Mo0.33333333Ti0.3V0.2Zr0.16666667 | 0.01036796 | 1.097372 | 4.276623 | 2.535773 | 165.6414 | 248.0149 | 124.4546 | 67.79578 | bcc | birchmurnaghan | 0.008958075 | validation set | 3.235985 | 0.3257297 | 65.32186 | -4792.081 | 3.010921 | 173.1983 | Test
Fe0.33333333Mn0.26666667Ni0.23333333Ti0.16666667 | 2.626659 | 3.934736 | 4.782604 | 2.069559 | 139.5496 | 178.8887 | 119.8801 | 116.0916 | bcc | birchmurnaghan | -0.00062464 | validation set | 2.899368 | 0.2919174 | 67.42966 | -2461.852 | 2.697716 | 174.2271 | Test
Fe0.27777778Hf0.25Mn0.25V0.22222222 | 0.427963 | 1.801562 | 6.812653 | 1.451517 | 105.8557 | 174.2094 | 71.67891 | 92.35753 | bcc | birchmurnaghan | 0.02940639 | validation set | 3.112542 | 0.2198644 | 72.92767 | -9257.433 | 2.896064 | 177.9237 | Test
Cu0.29411765Mn0.26470588Ni0.17647059V0.26470588 | 3.33082 | 4.556202 | 4.357102 | 2.221163 | 139.9095 | 173.4065 | 123.161 | 114.4644 | bcc | birchmurnaghan | 0.01050114 | validation set | 2.904073 | 0.3042667 | 62.9893 | -2626.751 | 2.702093 | 164.3097 | Test
Cu0.37037037Fe0.22222222Nb0.22222222V0.18518519 | 2.144804 | 3.501767 | 4.577279 | 2.505908 | 151.3503 | 189.2349 | 132.408 | 99.49726 | bcc | birchmurnaghan | 0.03625876 | validation set | 3.069061 | 0.3238966 | 60.3974 | -3839.256 | 2.855606 | 159.9198 | Test
Mo0.28571429Nb0.22857143Ti0.22857143Zr0.25714286 | 0.01430134 | 1.11529 | 4.30594 | 2.57601 | 156.9425 | 233.0282 | 118.8996 | 63.64322 | bcc | birchmurnaghan | 0.006277127 | validation set | 3.324069 | 0.3281399 | 60.92464 | -6305.039 | 3.092878 | 161.8329 | Test
Cu0.27777778Mo0.22222222Ti0.22222222W0.27777778 | 0.4684186 | 1.849729 | 4.472202 | 2.258983 | 190.8673 | 268.8212 | 151.8903 | 108.1452 | bcc | birchmurnaghan | 0.03191585 | validation set | 3.147798 | 0.3071223 | 84.49259 | -12085.73 | 2.928867 | 220.8843 | Test
Fe0.33333333Mn0.2Mo0.26666667V0.2 | 0.1708157 | 1.455116 | 6.04025 | 1.749522 | 177.2258 | 285.1024 | 123.2875 | 117.7298 | bcc | birchmurnaghan | 0.01597766 | validation set | 2.995569 | 0.2599449 | 101.2996 | -3847.792 | 2.787226 | 255.2638 | Test
Cu0.3030303Fe0.21212121Mo0.27272727Ni0.21212121 | 4.514399 | 5.58288 | 4.846238 | 2.923243 | 174.8552 | 202.7398 | 160.9129 | 116.7574 | bcc | birchmurnaghan | 0.03562866 | validation set | 3.00481 | 0.3464645 | 59.81547 | -4393.71 | 2.795824 | 161.0788 | Test
Cu0.32258065Mo0.19354839Nb0.25806452Ti0.22580645 | 0.7837364 | 2.198195 | 4.589907 | 2.432206 | 157.1571 | 210.9206 | 130.2754 | 88.63686 | bcc | birchmurnaghan | 0.02854372 | validation set | 3.18276 | 0.3192034 | 64.61507 | -4994.351 | 2.961397 | 170.4808 | Test
Fe0.34482759Hf0.20689655Ni0.17241379Zr0.27586207 | 1.487912 | 2.894436 | 4.310157 | 2.375503 | 122.2055 | 158.4658 | 104.0753 | 78.71494 | bcc | birchmurnaghan | 0.03629681 | validation set | 3.283003 | 0.3154189 | 51.44404 | -9625.178 | 3.054669 | 135.3409 | Test
Cu0.28571429Mo0.22857143Nb0.25714286Ti0.22857143 | 0.5630685 | 1.958674 | 4.528316 | 2.400257 | 161.8192 | 221.9267 | 131.7655 | 88.29824 | bcc | birchmurnaghan | 0.02662897 | validation set | 3.187477 | 0.3170903 | 67.41747 | -5153.978 | 2.965787 | 177.5898 | Test
Hf0.34482759Mn0.20689655Mo0.24137931Ni0.20689655 | 0.5972274 | 1.996918 | 4.23336 | 2.068724 | 140.6091 | 200.5113 | 110.658 | 89.71481 | bcc | birchmurnaghan | 0.02928303 | validation set | 3.229063 | 0.2918451 | 67.96902 | -13478.25 | 3.00448 | 175.6109 | Test
Cu0.33333333Hf0.33333333Mo0.16666667V0.16666667 | 1.674483 | 3.06963 | 4.502859 | 2.472696 | 143.0317 | 182.3702 | 123.3624 | 90.56595 | bcc | birchmurnaghan | 0.04024284 | validation set | 3.235696 | 0.3218123 | 57.84443 | -12850.58 | 3.010652 | 152.919 | Test
Cu0.28571429Ti0.22857143V0.22857143W0.25714286 | 0.7717872 | 2.18562 | 4.395253 | 2.322174 | 173.0055 | 235.2086 | 141.904 | 101.9643 | bcc | birchmurnaghan | 0.02975559 | validation set | 3.1091 | 0.3117121 | 74.50154 | -10110.68 | 2.892861 | 195.4491 | Test
Cu0.33333333Hf0.33333333Ti0.16666667Zr0.16666667 | 5.406432 | 6.347826 | 3.890648 | 2.660909 | 116.2485 | 134.9457 | 106.8998 | 89.01526 | bcc | birchmurnaghan | 0.03150424 | validation set | 3.356951 | 0.3330129 | 43.6875 | -12669.35 | 3.123474 | 116.472 | Test
Ni0.3125Ti0.3125V0.21875Zr0.15625 | 0.8084875 | 2.224124 | 3.99039 | 2.314653 | 136.7061 | 185.5039 | 112.3072 | 81.39938 | bcc | birchmurnaghan | 0.01760005 | validation set | 3.154493 | 0.3111773 | 59.06115 | -3024.674 | 2.935097 | 154.8793 | Test
Fe0.34482759Mn0.17241379Mo0.31034483Zr0.17241379 | 0.3561664 | 1.713052 | 4.275956 | 2.021026 | 155.9206 | 230.4415 | 118.6601 | 95.74369 | bcc | birchmurnaghan | 0.03346919 | validation set | 3.155045 | 0.287628 | 77.1492 | -5033.178 | 2.935611 | 198.679 | Test
Fe0.33333333Hf0.26666667Mn0.16666667W0.23333333 | 0.5481243 | 1.941778 | 4.73231 | 1.869484 | 144.8828 | 214.3375 | 110.1554 | 101.1492 | bcc | birchmurnaghan | 0.03628469 | validation set | 3.181458 | 0.273018 | 77.4988 | -16832.77 | 2.960187 | 197.3147 | Test
Hf0.3030303Mo0.3030303Ni0.24242424Zr0.15151515 | 0.2720185 | 1.602757 | 4.271741 | 2.354404 | 156.5784 | 223.4242 | 123.1555 | 80.35313 | bcc | birchmurnaghan | 0.02506123 | validation set | 3.291166 | 0.3139699 | 66.50447 | -13445.02 | 3.062264 | 174.7697 | Test
Cu0.28571429Hf0.2Mo0.22857143Zr0.28571429 | 1.506739 | 2.912237 | 4.357227 | 2.532485 | 137.0505 | 175.0531 | 118.0493 | 83.00427 | bcc | birchmurnaghan | 0.03570423 | validation set | 3.333145 | 0.3255298 | 54.11702 | -10891.18 | 3.101323 | 143.4674 | Test
Cu0.33333333Hf0.2V0.2W0.26666667 | 1.249717 | 2.666393 | 4.522236 | 2.437458 | 168.3227 | 219.479 | 142.7446 | 102.302 | bcc | birchmurnaghan | 0.04693772 | validation set | 3.184475 | 0.3195461 | 69.05666 | -16124.87 | 2.962993 | 182.2469 | Test
Hf0.33333333Ni0.16666667W0.23333333Zr0.26666667 | 0.5850232 | 1.983312 | 4.003511 | 2.270988 | 146.9174 | 204.1662 | 118.293 | 85.15674 | bcc | birchmurnaghan | 0.02301201 | validation set | 3.366005 | 0.3080114 | 64.69317 | -20070.9 | 3.131898 | 169.2388 | Test
Cu0.3030303Mn0.15151515Ni0.27272727W0.27272727 | 4.829015 | 5.853337 | 4.798811 | 2.768312 | 171.7316 | 199.7602 | 157.7172 | 123.0459 | bcc | birchmurnaghan | 0.04619202 | validation set | 3.030833 | 0.3387952 | 62.03476 | -10980.23 | 2.820037 | 166.1037 | Test
Fe0.3125Mn0.28125V0.15625W0.25 | 0.3715921 | 1.732439 | 6.821014 | 1.616349 | 169.4108 | 269.9723 | 119.1301 | 130.6625 | bcc | birchmurnaghan | 0.02495721 | validation set | 3.002872 | 0.243548 | 104.8108 | -9827.006 | 2.794021 | 260.6745 | Test
Hf0.32258065Mn0.32258065V0.19354839W0.16129032 | 0.2180308 | 1.526673 | 9.09864 | 1.289049 | 103.3696 | 186.3498 | 61.87952 | 95.0127 | bcc | birchmurnaghan | 0.02938287 | validation set | 3.203195 | 0.1918113 | 80.19058 | -16075.41 | 2.980411 | 191.1441 | Test
Cu0.3030303Fe0.21212121Hf0.3030303Nb0.18181818 | 2.383777 | 3.717481 | 4.356246 | 2.485049 | 129.3543 | 160.8176 | 113.6227 | 87.72308 | bcc | birchmurnaghan | 0.04117108 | validation set | 3.244727 | 0.3225933 | 52.05304 | -12091.89 | 3.019055 | 137.69 | Test
Cu0.29411765Nb0.23529412W0.26470588Zr0.20588235 | 0.7617591 | 2.175037 | 4.720602 | 2.501487 | 166.9788 | 222.8739 | 139.0312 | 91.18041 | bcc | birchmurnaghan | 0.04384318 | validation set | 3.268079 | 0.323622 | 66.75182 | -12795.05 | 3.040783 | 176.7084 | Test

## MPEA
FORMULA | PROPERTY: Microstructure | PROPERTY: Processing method | BCCFCCOther | PROPERTY: BCC/FCC/other | PROPERTY: grain size ($\mu$m) | PROPERTY: Exp. Density (g/cm$^3$) | PROPERTY: Calculated Density (g/cm$^3$) | PROPERTY: HV | PROPERTY: Type of test | PROPERTY: Test temperature ($^\circ$C) | PROPERTY: YS (MPa) | PROPERTY: UTS (MPa) | PROPERTY: Elongation (%) | PROPERTY: Elongation plastic (%) | PROPERTY: Exp. Young modulus (GPa) | PROPERTY: Calculated Young modulus (GPa) | PROPERTY: O content (wppm) | PROPERTY: N content (wppm) | PROPERTY: C content (wppm) | REFERENCE: doi | REFERENCE: year | REFERENCE: title | Note
Al0.25 Co1 Fe1 Ni1 | FCC | CAST | FCC | FCC |  |  | 7.9 | 138 | C | 25 | 158 |  |  |  |  | 192 |  |  |  | 10.1016/j.jmmm.2014.07.023 | 2014 | Effects of Al and Si addition on the structure and properties of CoFeNi equal atomic ratio alloy | https://www.nature.com/articles/s41524-022-00779-7#additional-information
Al0.5 Co1 Fe1 Ni1 | FCC+BCC | CAST | other | other |  |  | 7.4 | 212 | C | 25 | 346 | [8 empty] | 10.1016/j.jmmm.2014.07.023 | 2014 | Effects of Al and Si addition on the structure and properties of CoFeNi equal atomic ratio alloy
Al0.75 Co1 Fe1 Ni1 | FCC+BCC | CAST | other | other |  |  | 7 | 385 | C | 25 | 794 | [8 empty] | 10.1016/j.jmmm.2014.07.023 | 2014 | Effects of Al and Si addition on the structure and properties of CoFeNi equal atomic ratio alloy
Al1 Co1 Fe1 Ni1 | BCC | CAST | BCC | BCC |  |  | 6.6 | 456 | C | 25 | 964 |  |  |  |  | 162 |  |  |  | 10.1016/j.jmmm.2014.07.023 | 2014 | Effects of Al and Si addition on the structure and properties of CoFeNi equal atomic ratio alloy
Co1 Fe1 Ni1 | FCC | CAST | FCC | FCC |  |  | 8.5 | 125 | C | 25 | 204 |  |  |  |  | 207 |  |  |  | 10.1016/j.jmmm.2014.07.023 | 2014 | Effects of Al and Si addition on the structure and properties of CoFeNi equal atomic ratio alloy
Co1 Fe1 Ni1 | FCC | CAST | FCC | FCC |  |  | 8.5 | 125 | C | 25 | 209 |  |  |  |  | 207 |  |  |  | 10.1016/j.jmmm.2014.07.023 | 2014 | Effects of Al and Si addition on the structure and properties of CoFeNi equal atomic ratio alloy
Co1 Fe1 Ni1 Si0.25 | FCC | CAST | FCC | FCC |  |  | 7.7 | 149 | C | 25 | 196 |  |  |  |  | 186 |  |  |  | 10.1016/j.jmmm.2014.07.023 | 2014 | Effects of Al and Si addition on the structure and properties of CoFeNi equal atomic ratio alloy
Co1 Fe1 Ni1 Si0.5 | FCC+Sec. | CAST | other | other |  |  | 7.1 | 287 | C | 25 | 476 | [8 empty] | 10.1016/j.jmmm.2014.07.023 | 2014 | Effects of Al and Si addition on the structure and properties of CoFeNi equal atomic ratio alloy
Co1 Fe1 Ni1 Si0.75 | FCC+Sec. | CAST | other | other |  |  | 6.6 | 570 | C | 25 | 1301 | [8 empty] | 10.1016/j.jmmm.2014.07.023 | 2014 | Effects of Al and Si addition on the structure and properties of CoFeNi equal atomic ratio alloy
Co1 Cr1 Fe1 Ni1 | FCC | WROUGHT | FCC | FCC | 24 |  | 8.2 |  | T | 25 | 274 | 708 | 39 |  |  | 226 |  |  |  | 10.1016/j.actamat.2014.08.026 | 2014 | Temperature dependence of the mechanical properties of equiatomic solid solution alloys with face-centered cubic crystal structures
Co1 Cr1 Mn1 Ni1 | FCC | WROUGHT | FCC | FCC | 36 |  | 8.1 |  | T | 25 | 282 | 694 | 44 |  |  | 222 |  |  |  | 10.1016/j.actamat.2014.08.026 | 2014 | Temperature dependence of the mechanical properties of equiatomic solid solution alloys with face-centered cubic crystal structures
Co1 Cr1 Ni1 | FCC | WROUGHT | FCC | FCC | 41 |  | 8.3 |  | T | 25 | 300 | 860 | 60 |  |  | 231 |  |  |  | 10.1016/j.actamat.2014.08.026 | 2014 | Temperature dependence of the mechanical properties of equiatomic solid solution alloys with face-centered cubic crystal structures
Co1 Fe1 Mn1 Ni1 | FCC | WROUGHT | FCC | FCC | 48 |  | 8.2 |  | T | 25 | 170 | 550 | 41 |  |  | 204 |  |  |  | 10.1016/j.actamat.2014.08.026 | 2014 | Temperature dependence of the mechanical properties of equiatomic solid solution alloys with face-centered cubic crystal structures
Co1 Fe1 Ni1 | FCC | WROUGHT | FCC | FCC | 28 |  | 8.5 |  | T | 25 | 211 | 513 | 31 |  |  | 207 |  |  |  | 10.1016/j.actamat.2014.08.026 | 2014 | Temperature dependence of the mechanical properties of equiatomic solid solution alloys with face-centered cubic crystal structures
Co1 Mn1 Ni1 | FCC | WROUGHT | FCC | FCC | 32 |  | 8.4 |  | T | 25 | 231 | 653 | 38 |  |  | 202 |  |  |  | 10.1016/j.actamat.2014.08.026 | 2014 | Temperature dependence of the mechanical properties of equiatomic solid solution alloys with face-centered cubic crystal structures
Fe1 Mn1 Ni1 | FCC | WROUGHT | FCC | FCC | 30 |  | 8.1 |  | T | 25 | 221 | 602 | 36 |  |  | 203 |  |  |  | 10.1016/j.actamat.2014.08.026 | 2014 | Temperature dependence of the mechanical properties of equiatomic solid solution alloys with face-centered cubic crystal structures
Co1 Cr1 Fe1 Nb0.103 Ni1 | FCC+Sec. | CAST | other | other | 175 |  | 8.2 |  | T | 25 | 318 | 622 | 19 | [6 empty] | 10.1016/j.intermet.2015.01.004 | 2015 | Effects of Nb additions on the microstructure and mechanical property of CoCrFeNi high-entropy alloys
Co1 Cr1 Fe1 Nb0.155 Ni1 | FCC+Sec. | CAST | other | other | 175 |  | 8.2 |  | T | 25 | 322 | 744 | 23 | [6 empty] | 10.1016/j.intermet.2015.01.004 | 2015 | Effects of Nb additions on the microstructure and mechanical property of CoCrFeNi high-entropy alloys
Co1 Cr1 Fe1 Nb0.206 Ni1 | FCC+Sec. | CAST | other | other | 175 |  | 8.2 |  | T | 25 | 403 | 807 | 9 | [6 empty] | 10.1016/j.intermet.2015.01.004 | 2015 | Effects of Nb additions on the microstructure and mechanical property of CoCrFeNi high-entropy alloys
Co1 Cr1 Fe1 Nb0.309 Ni1 | FCC+Sec. | CAST | other | other | 175 |  | 8.2 |  | T | 25 | 479 | 879 | 4 | [6 empty] | 10.1016/j.intermet.2015.01.004 | 2015 | Effects of Nb additions on the microstructure and mechanical property of CoCrFeNi high-entropy alloys
Co1 Cr1 Fe1 Nb0.412 Ni1 | FCC+Sec. | CAST | other | other | 175 |  | 8.2 |  | T | 25 | 638 | 1004 | 1 | [6 empty] | 10.1016/j.intermet.2015.01.004 | 2015 | Effects of Nb additions on the microstructure and mechanical property of CoCrFeNi high-entropy alloys
Co1 Cr1 Fe1 Ni1 | FCC | CAST | FCC | FCC | 175 |  | 8.2 |  | T | 25 | 148 | 413 | 48 |  |  | 226 |  |  |  | 10.1016/j.intermet.2015.01.004 | 2015 | Effects of Nb additions on the microstructure and mechanical property of CoCrFeNi high-entropy alloys
Al0.25 Co1 Cr1 Fe1 Ni1 | FCC | ANNEAL | FCC | FCC |  |  | 7.7 | 110 |  | 25 | [5 empty] | 213 |  |  |  | 10.1016/j.jallcom.2009.08.090 | 2009 | Microstructure and mechanical property of as-cast, -homogenized, and -deformed AlxCoCrFeNi (0â‰¤xâ‰¤2) high-entropy alloys
Al0.25 Co1 Cr1 Fe1 Ni1 | FCC | ANNEAL | FCC | FCC |  |  | 7.7 | 113 |  | 25 | [5 empty] | 213 |  |  |  | 10.1016/j.jallcom.2009.08.090 | 2009 | Microstructure and mechanical property of as-cast, -homogenized, and -deformed AlxCoCrFeNi (0â‰¤xâ‰¤2) high-entropy alloys
Al0.375 Co1 Cr1 Fe1 Ni1 | FCC | ANNEAL | FCC | FCC |  |  | 7.5 | 131 |  | 25 | [5 empty] | 207 |  |  |  | 10.1016/j.jallcom.2009.08.090 | 2009 | Microstructure and mechanical property of as-cast, -homogenized, and -deformed AlxCoCrFeNi (0â‰¤xâ‰¤2) high-entropy alloys
Al0.375 Co1 Cr1 Fe1 Ni1 | FCC | ANNEAL | FCC | FCC |  |  | 7.5 | 196 |  | 25 | [5 empty] | 207 |  |  |  | 10.1016/j.jallcom.2009.08.090 | 2009 | Microstructure and mechanical property of as-cast, -homogenized, and -deformed AlxCoCrFeNi (0â‰¤xâ‰¤2) high-entropy alloys
Al0.5 Co1 Cr1 Fe1 Ni1 | FCC+BCC | ANNEAL | other | other |  |  | 7.3 | 159 |  | 25 | [9 empty] | 10.1016/j.jallcom.2009.08.090 | 2009 | Microstructure and mechanical property of as-cast, -homogenized, and -deformed AlxCoCrFeNi (0â‰¤xâ‰¤2) high-entropy alloys
Al0.5 Co1 Cr1 Fe1 Ni1 | FCC+BCC | ANNEAL | other | other |  |  | 7.3 | 209 |  | 25 | [9 empty] | 10.1016/j.jallcom.2009.08.090 | 2009 | Microstructure and mechanical property of as-cast, -homogenized, and -deformed AlxCoCrFeNi (0â‰¤xâ‰¤2) high-entropy alloys
Al0.75 Co1 Cr1 Fe1 Ni1 | FCC+BCC | ANNEAL | other | other |  |  | 7 | 388 |  | 25 | [9 empty] | 10.1016/j.jallcom.2009.08.090 | 2009 | Microstructure and mechanical property of as-cast, -homogenized, and -deformed AlxCoCrFeNi (0â‰¤xâ‰¤2) high-entropy alloys
Al0.75 Co1 Cr1 Fe1 Ni1 | FCC+BCC | ANNEAL | other | other |  |  | 7 | 280 |  | 25 | [9 empty] | 10.1016/j.jallcom.2009.08.090 | 2009 | Microstructure and mechanical property of as-cast, -homogenized, and -deformed AlxCoCrFeNi (0â‰¤xâ‰¤2) high-entropy alloys
Al0.875 Co1 Cr1 Fe1 Ni1 | BCC | ANNEAL | BCC | BCC |  |  | 6.9 | 538 |  | 25 | [5 empty] | 188 |  |  |  | 10.1016/j.jallcom.2009.08.090 | 2009 | Microstructure and mechanical property of as-cast, -homogenized, and -deformed AlxCoCrFeNi (0â‰¤xâ‰¤2) high-entropy alloys
Al0.875 Co1 Cr1 Fe1 Ni1 | FCC+BCC | ANNEAL | other | other |  |  | 6.9 | 361 |  | 25 | [9 empty] | 10.1016/j.jallcom.2009.08.090 | 2009 | Microstructure and mechanical property of as-cast, -homogenized, and -deformed AlxCoCrFeNi (0â‰¤xâ‰¤2) high-entropy alloys
Al1 Co0.8 Cr0.8 Fe0.8 Ni0.8 | BCC | ANNEAL | BCC | BCC |  |  | 6.5 | 487 |  | 25 | [5 empty] | 177 |  |  |  | 10.1016/j.jallcom.2009.08.090 | 2009 | Microstructure and mechanical property of as-cast, -homogenized, and -deformed AlxCoCrFeNi (0â‰¤xâ‰¤2) high-entropy alloys
Al1 Co0.8 Cr0.8 Fe0.8 Ni0.8 | BCC | ANNEAL | BCC | BCC |  |  | 6.5 | 499 |  | 25 | [5 empty] | 177 |  |  |  | 10.1016/j.jallcom.2009.08.090 | 2009 | Microstructure and mechanical property of as-cast, -homogenized, and -deformed AlxCoCrFeNi (0â‰¤xâ‰¤2) high-entropy alloys
Al1 Co0.667 Cr0.667 Fe0.667 Ni0.667 | BCC | ANNEAL | BCC | BCC |  |  | 6.2 | 484 |  | 25 | [5 empty] | 171 |  |  |  | 10.1016/j.jallcom.2009.08.090 | 2009 | Microstructure and mechanical property of as-cast, -homogenized, and -deformed AlxCoCrFeNi (0â‰¤xâ‰¤2) high-entropy alloys
Al1 Co0.667 Cr0.667 Fe0.667 Ni0.667 | BCC | ANNEAL | BCC | BCC |  |  | 6.2 | 517 |  | 25 | [5 empty] | 171 |  |  |  | 10.1016/j.jallcom.2009.08.090 | 2009 | Microstructure and mechanical property of as-cast, -homogenized, and -deformed AlxCoCrFeNi (0â‰¤xâ‰¤2) high-entropy alloys
Al1 Co0.5 Cr0.5 Fe0.5 Ni0.5 | BCC | ANNEAL | BCC | BCC |  |  | 5.9 | 509 |  | 25 | [5 empty] | 160 |  |  |  | 10.1016/j.jallcom.2009.08.090 | 2009 | Microstructure and mechanical property of as-cast, -homogenized, and -deformed AlxCoCrFeNi (0â‰¤xâ‰¤2) high-entropy alloys
Al1 Co0.5 Cr0.5 Fe0.5 Ni0.5 | BCC | ANNEAL | BCC | BCC |  |  | 5.9 | 512 |  | 25 | [5 empty] | 160 |  |  |  | 10.1016/j.jallcom.2009.08.090 | 2009 | Microstructure and mechanical property of as-cast, -homogenized, and -deformed AlxCoCrFeNi (0â‰¤xâ‰¤2) high-entropy alloys
Al1 Co1 Cr1 Fe1 Ni1 | BCC | ANNEAL | BCC | BCC |  |  | 6.7 | 484 |  | 25 | [5 empty] | 184 |  |  |  | 10.1016/j.jallcom.2009.08.090 | 2009 | Microstructure and mechanical property of as-cast, -homogenized, and -deformed AlxCoCrFeNi (0â‰¤xâ‰¤2) high-entropy alloys
Al1 Co1 Cr1 Fe1 Ni1 | FCC+BCC | ANNEAL | other | other |  |  | 6.7 | 433 |  | 25 | [9 empty] | 10.1016/j.jallcom.2009.08.090 | 2009 | Microstructure and mechanical property of as-cast, -homogenized, and -deformed AlxCoCrFeNi (0â‰¤xâ‰¤2) high-entropy alloys
Co1 Cr1 Fe1 Ni1 | FCC | ANNEAL | FCC | FCC |  |  | 8.2 | 116 |  | 25 | [5 empty] | 226 |  |  |  | 10.1016/j.jallcom.2009.08.090 | 2009 | Microstructure and mechanical property of as-cast, -homogenized, and -deformed AlxCoCrFeNi (0â‰¤xâ‰¤2) high-entropy alloys
Co1 Cr1 Fe1 Ni1 | FCC | ANNEAL | FCC | FCC |  |  | 8.2 | 113 |  | 25 | [5 empty] | 226 |  |  |  | 10.1016/j.jallcom.2009.08.090 | 2009 | Microstructure and mechanical property of as-cast, -homogenized, and -deformed AlxCoCrFeNi (0â‰¤xâ‰¤2) high-entropy alloys
Al0.5 Co1 Cr1 Fe1 Mo0.5 Ni1 | FCC+Sec. | CAST | other | other |  |  | 7.7 | 425 |  | 25 | [9 empty] | 10.1007/s11837-013-0753-6 | 2013 | Effect of Aluminum Content on Microstructure and Mechanical Properties of Al x CoCrFeMo0.5Ni High-Entropy Alloys
Al1 Co0.667 Cr0.667 Fe0.667 Mo0.333 Ni0.667 | B2+Sec. | CAST | other | other |  |  | 6.6 | 655 |  | 25 | [9 empty] | 10.1007/s11837-013-0753-6 | 2013 | Effect of Aluminum Content on Microstructure and Mechanical Properties of Al x CoCrFeMo0.5Ni High-Entropy Alloys
Al1 Co0.5 Cr0.5 Fe0.5 Mo0.25 Ni0.5 | BCC+B2 | CAST | other | other |  |  | 6.3 | 605 |  | 25 | [9 empty] | 10.1007/s11837-013-0753-6 | 2013 | Effect of Aluminum Content on Microstructure and Mechanical Properties of Al x CoCrFeMo0.5Ni High-Entropy Alloys
Al1 Co1 Cr1 Fe1 Mo0.5 Ni1 | B2+Sec. | CAST | other | other |  |  | 7.1 | 715 |  | 25 | [9 empty] | 10.1007/s11837-013-0753-6 | 2013 | Effect of Aluminum Content on Microstructure and Mechanical Properties of Al x CoCrFeMo0.5Ni High-Entropy Alloys
Co1 Cr1 Fe1 Mo0.5 Ni1 | FCC+Sec. | CAST | other | other |  |  | 8.5 | 210 |  | 25 | [9 empty] | 10.1007/s11837-013-0753-6 | 2013 | Effect of Aluminum Content on Microstructure and Mechanical Properties of Al x CoCrFeMo0.5Ni High-Entropy Alloys
Al0.5 Co1 Cr1 Fe1 Ni1 Ti1 | BCC+Laves | CAST | other | other |  |  | 6.6 |  | C | 25 |  | 1600 |  | 10 | 107 |  |  |  |  | 10.1016/j.msea.2008.12.053 | 2009 | Microstructure and mechanical properties of CoCrFeNiTiAlx high-entropy alloys
Al1 Co0.667 Cr0.667 Fe0.667 Ni0.667 Ti0.667 | BCC+BCC | CAST | other | other |  |  | 5.9 |  | C | 25 |  | 2110 |  | 10 | 133 |  |  |  |  | 10.1016/j.msea.2008.12.053 | 2009 | Microstructure and mechanical properties of CoCrFeNiTiAlx high-entropy alloys
Al1 Co0.5 Cr0.5 Fe0.5 Ni0.5 Ti0.5 | BCC+BCC | CAST | other | other |  |  | 5.6 | 643 | C | 25 |  | 1030 |  | 5 | 94 |  |  |  |  | 10.1016/j.msea.2008.12.053 | 2009 | Microstructure and mechanical properties of CoCrFeNiTiAlx high-entropy alloys
Al1 Co1 Cr1 Fe1 Ni1 Ti1 | BCC+Laves | CAST | other | other | 0.15 |  | 6.2 |  | C | 25 |  | 2280 |  | 6 | 148 |  |  |  |  | 10.1016/j.msea.2008.12.053 | 2009 | Microstructure and mechanical properties of CoCrFeNiTiAlx high-entropy alloys
Co1 Cr1 Fe1 Ni1 Ti1 | FCC | CAST | FCC | FCC |  |  | 7.2 |  | C | 25 |  | 2020 |  | 9 | 135 | 195 |  |  |  | 10.1016/j.msea.2008.12.053 | 2009 | Microstructure and mechanical properties of CoCrFeNiTiAlx high-entropy alloys
Al0.133 Co1 Cr0.667 Fe0.667 Ni1 Ti0.667 | FCC+Sec. | ANNEAL | other | other |  |  | 7.2 | 717 |  | 25 | [9 empty] | 10.1016/j.actamat.2011.06.041 | 2011 | Microstructure and wear behavior of AlxCo1.5CrFeNi1.5Tiy high-entropy alloys
Al0.133 Co1 Cr0.667 Fe0.667 Ni1 Ti0.333 | FCC | ANNEAL | FCC | FCC |  |  | 7.6 | 487 |  | 25 | [5 empty] | 201 |  |  |  | 10.1016/j.actamat.2011.06.041 | 2011 | Microstructure and wear behavior of AlxCo1.5CrFeNi1.5Tiy high-entropy alloys
Co1 Cr0.667 Fe0.667 Ni1 Ti0.667 | FCC+Sec. | ANNEAL | other | other |  |  | 7.4 | 654 |  | 25 | [9 empty] | 10.1016/j.actamat.2011.06.041 | 2011 | Microstructure and wear behavior of AlxCo1.5CrFeNi1.5Tiy high-entropy alloys
Co1 Cr0.667 Fe0.667 Ni1 Ti0.333 | FCC | ANNEAL | other | other |  |  | 7.8 | 509 |  | 25 | [9 empty] | 10.1016/j.actamat.2011.06.041 | 2011 | Microstructure and wear behavior of AlxCo1.5CrFeNi1.5Tiy high-entropy alloys
Al0.7 Co0.3 Cr1 Fe1 Ni1 | FCC+BCC+B2 | POWDER | other | other |  |  | 6.8 | 624 | C | 25 | 2033 | 2635 | 8 | [6 empty] | 10.1016/j.matdes.2013.04.061 | 2013 | Alloying behavior, microstructure and mechanical properties in a FeNiCrCo0.3Al0.7 high entropy alloy
Al0.875 Co1 Cr1 Fe1 Ni1 | FCC+BCC |  | other | other |  |  | 6.9 |  |  | 25 | [9 empty] | 10.1016/C2013-0-14235-3 | 2014 | High Entropy Alloys
Al1 Co0.667 Cr0.667 Fe0.667 Ni0.667 | BCC | CAST | BCC | BCC |  |  | 6.2 | 402 |  | 25 | [5 empty] | 171 |  |  |  | 10.1016/j.jallcom.2008.07.124 | 2009 | Effect of alloying elements on microstructure and properties of multiprincipal elements high-entropy alloys
Al1 Co0.4 Cr0.4 Fe0.4 Ni0.4 | BCC | CAST | BCC | BCC |  |  | 5.6 | 487 |  | 25 | [5 empty] | 152 |  |  |  | 10.1016/j.jallcom.2008.07.124 | 2009 | Effect of alloying elements on microstructure and properties of multiprincipal elements high-entropy alloys
Al1 Co0.5 Cr0.5 Fe0.5 Ni0.5 | BCC | CAST | BCC | BCC |  |  | 5.9 | 432 |  | 25 | [5 empty] | 160 |  |  |  | 10.1016/j.jallcom.2008.07.124 | 2009 | Effect of alloying elements on microstructure and properties of multiprincipal elements high-entropy alloys
Al1 Co0.333 Cr0.333 Fe0.333 Ni0.333 | BCC | CAST | BCC | BCC |  |  | 5.3 | 506 |  | 25 | [5 empty] | 145 |  |  |  | 10.1016/j.jallcom.2008.07.124 | 2009 | Effect of alloying elements on microstructure and properties of multiprincipal elements high-entropy alloys
Al1 Co1 Cr1 Fe1 Ni1 | BCC | CAST | BCC | BCC |  |  | 6.7 | 395 |  | 25 | [5 empty] | 184 |  |  |  | 10.1016/j.jallcom.2008.07.124 | 2009 | Effect of alloying elements on microstructure and properties of multiprincipal elements high-entropy alloys
Al1 Cr1 Cu1 Fe1 Ni1 | FCC+BCC | CAST | other | other |  |  | 6.8 | 342 |  | 25 | [9 empty] | 10.1016/j.jallcom.2008.07.124 | 2009 | Effect of alloying elements on microstructure and properties of multiprincipal elements high-entropy alloys
Co1 Cr1 Cu1 Fe1 Ni1 | FCC | CAST | FCC | FCC |  |  | 8.3 | 286 |  | 25 | [5 empty] | 206 |  |  |  | 10.1016/j.jallcom.2008.07.124 | 2009 | Effect of alloying elements on microstructure and properties of multiprincipal elements high-entropy alloys
Cr1 Cu1 Fe1 Mn1 Ni1 | FCC+BCC | CAST | other | other |  |  | 8.1 | 296 |  | 25 | [9 empty] | 10.1016/j.jallcom.2008.07.124 | 2009 | Effect of alloying elements on microstructure and properties of multiprincipal elements high-entropy alloys
Cr1 Cu1 Fe1 Mo1 Ni1 | FCC | CAST | FCC | FCC |  |  | 8.7 | 263 |  | 25 | [5 empty] | 236 |  |  |  | 10.1016/j.jallcom.2008.07.124 | 2009 | Effect of alloying elements on microstructure and properties of multiprincipal elements high-entropy alloys
Al1 Co1 Cr1 Fe1 Ni1 | BCC | CAST | BCC | BCC |  |  | 6.7 |  | C | 25 | 1251 | 2004 |  | 33 |  | 184 |  |  |  | 10.1016/j.msea.2008.01.064 | 2008 | Microstructure and compressive properties of AlCrFeCoNi high entropy alloy
Al1 C0.1 Co1 Cr1 Fe1 Ni1 | BCC+Sec. | CAST | other | other |  |  | 6.7 |  | C | 25 | 957 | 2550 |  | 11 | 213 |  |  |  |  | 10.1016/j.jallcom.2010.10.047 | 2011 | Microstructure and compressive properties of multiprincipal component AlCoCrFeNiCx alloys
Al1 C0.2 Co1 Cr1 Fe1 Ni1 | BCC+Sec. | CAST | other | other |  |  | 6.6 |  | C | 25 | 906 | 2386 |  | 9 | 151 |  |  |  |  | 10.1016/j.jallcom.2010.10.047 | 2011 | Microstructure and compressive properties of multiprincipal component AlCoCrFeNiCx alloys
Al1 C0.3 Co1 Cr1 Fe1 Ni1 | BCC+Sec. | CAST | other | other |  |  | 6.5 |  | C | 25 | 867 | 2178 |  | 8 | 137 |  |  |  |  | 10.1016/j.jallcom.2010.10.047 | 2011 | Microstructure and compressive properties of multiprincipal component AlCoCrFeNiCx alloys
Al1 C0.4 Co1 Cr1 Fe1 Ni1 | BCC+Sec. | CAST | other | other |  |  | 6.5 |  | C | 25 | 1056 | 2375 |  | 7 | 156 |  |  |  |  | 10.1016/j.jallcom.2010.10.047 | 2011 | Microstructure and compressive properties of multiprincipal component AlCoCrFeNiCx alloys
Al1 C0.5 Co1 Cr1 Fe1 Ni1 | BCC+Sec. | CAST | other | other |  |  | 6.4 |  | C | 25 | 1060 | 2250 |  | 6 | 181 |  |  |  |  | 10.1016/j.jallcom.2010.10.047 | 2011 | Microstructure and compressive properties of multiprincipal component AlCoCrFeNiCx alloys
Al0.667 C1 Co0.667 Cr0.667 Fe0.667 Ni0.667 | BCC+Sec. | CAST | other | other |  |  | 5.9 |  | C | 25 | 1255 | 2083 |  | 6 | 73 |  |  |  |  | 10.1016/j.jallcom.2010.10.047 | 2011 | Microstructure and compressive properties of multiprincipal component AlCoCrFeNiCx alloys
Al1 C1 Co1 Cr1 Fe1 Ni1 | BCC+Sec. | CAST | other | other |  |  | 6.2 |  | C | 25 | 1251 | 2166 |  | 7 | 75 |  |  |  |  | 10.1016/j.jallcom.2010.10.047 | 2011 | Microstructure and compressive properties of multiprincipal component AlCoCrFeNiCx alloys
Al1 Co1 Cr1 Fe1 Ni1 | BCC | CAST | BCC | BCC |  |  | 6.7 |  | C | 25 | 1138 |  |  | 11 |  | 184 |  |  |  | 10.1016/j.jallcom.2010.10.047 | 2011 | Microstructure and compressive properties of multiprincipal component AlCoCrFeNiCx alloys
Al1 Co1 Cr1 Fe1 Mo0.1 Ni1 | BCC | CAST | BCC | BCC |  |  | 6.8 |  | C | 25 | 1804 | 2280 |  | 9 |  | 188 |  |  |  | 10.1016/j.msea.2010.07.028 | 2010 | Microstructures and compressive properties of multicomponent AlCoCrFeNiMox alloys
Al1 Co1 Cr1 Fe1 Mo0.2 Ni1 | BCC+Sec. | CAST | other | other |  |  | 6.9 |  | C | 25 | 2456 | 2953 |  | 3 | [5 empty] | 10.1016/j.msea.2010.07.028 | 2010 | Microstructures and compressive properties of multicomponent AlCoCrFeNiMox alloys
Al1 Co1 Cr1 Fe1 Mo0.3 Ni1 | BCC+Sec. | CAST | other | other |  |  | 7 |  | C | 25 | 2649 | 3208 |  | 3 | [5 empty] | 10.1016/j.msea.2010.07.028 | 2010 | Microstructures and compressive properties of multicomponent AlCoCrFeNiMox alloys
Al1 Co1 Cr1 Fe1 Mo0.4 Ni1 | BCC+Sec. | CAST | other | other |  |  | 7 |  | C | 25 | 2670 | 3161 |  | 3 | [5 empty] | 10.1016/j.msea.2010.07.028 | 2010 | Microstructures and compressive properties of multicomponent AlCoCrFeNiMox alloys
Al1 Co1 Cr1 Fe1 Mo0.5 Ni1 | BCC+Sec. | CAST | other | other |  |  | 7.1 |  | C | 25 | 2757 | 3036 |  | 3 | [5 empty] | 10.1016/j.msea.2010.07.028 | 2010 | Microstructures and compressive properties of multicomponent AlCoCrFeNiMox alloys
Al1 Co1 Cr1 Fe1 Ni1 | BCC | CAST | BCC | BCC |  |  | 6.7 |  | C | 25 | 1051 |  |  |  |  | 184 |  |  |  | 10.1016/j.msea.2010.07.028 | 2010 | Microstructures and compressive properties of multicomponent AlCoCrFeNiMox alloys
Al1 Co1 Cr1 Fe1 Nb0.1 Ni1 | BCC | CAST | BCC | BCC |  |  | 6.8 | 569 | C | 25 | 1641 | 3285 |  | 17 |  | 182 |  |  |  | 10.1016/j.msea.2011.10.110 | 2012 | Effect of Nb addition on the microstructure and properties of AlCoCrFeNi high-entropy alloy
Al1 Co1 Cr1 Fe1 Nb0.25 Ni1 | BCC+Sec. | CAST | other | other |  |  | 6.8 | 668 | C | 25 | 1959 | 3008 |  | 11 | [5 empty] | 10.1016/j.msea.2011.10.110 | 2012 | Effect of Nb addition on the microstructure and properties of AlCoCrFeNi high-entropy alloy
Al1 Co1 Cr1 Fe1 Nb0.5 Ni1 | BCC+Sec. | CAST | other | other |  |  | 7 | 747 | C | 25 | 2473 | 3170 |  | 4 | [5 empty] | 10.1016/j.msea.2011.10.110 | 2012 | Effect of Nb addition on the microstructure and properties of AlCoCrFeNi high-entropy alloy
Al1 Co1 Cr1 Fe1 Nb0.75 Ni1 | BCC+Sec. | CAST | other | other |  |  | 7 |  |  | 25 | [9 empty] | 10.1016/j.msea.2011.10.110 | 2012 | Effect of Nb addition on the microstructure and properties of AlCoCrFeNi high-entropy alloy
Al1 Co1 Cr1 Fe1 Ni1 | BCC | CAST | BCC | BCC |  |  | 6.7 | 520 | C | 25 | 1373 | 3531 |  | 25 |  | 184 |  |  |  | 10.1016/j.msea.2011.10.110 | 2012 | Effect of Nb addition on the microstructure and properties of AlCoCrFeNi high-entropy alloy
Al0.8 Co1 Cr1 Cu1 Fe1 Ni1 | FCC+BCC | CAST | other | other |  |  | 7.3 | 270 |  | 25 | [9 empty] | 10.1002/adem.200900171 | 2010 | Microstructure and Mechanical Properties of New AlCoxCrFeMo0.5Ni High-Entropy Alloys
Al1 Co0.5 Cr1 Fe1 Mo0.5 Ni1 | BCC+Sec. | CAST | other | other |  |  | 7 | 801 |  | 25 | [9 empty] | 10.1002/adem.200900171 | 2010 | Microstructure and Mechanical Properties of New AlCoxCrFeMo0.5Ni High-Entropy Alloys
Al0.667 Co1 Cr0.667 Fe0.667 Mo0.333 Ni0.667 | BCC+Sec. | CAST | other | other |  |  | 7.2 | 741 |  | 25 | [9 empty] | 10.1002/adem.200900171 | 2010 | Microstructure and Mechanical Properties of New AlCoxCrFeMo0.5Ni High-Entropy Alloys
Al0.5 Co1 Cr0.5 Fe0.5 Mo0.25 Ni0.5 | FCC+BCC+Sec. | CAST | other | other | 200 |  | 7.3 | 586 |  | 25 | [9 empty] | 10.1002/adem.200900171 | 2010 | Microstructure and Mechanical Properties of New AlCoxCrFeMo0.5Ni High-Entropy Alloys
Al1 Co1 Cr1 Fe1 Mo0.5 Ni1 | BCC+Sec. | CAST | other | other |  |  | 7.1 | 796 |  | 25 | [9 empty] | 10.1002/adem.200900171 | 2010 | Microstructure and Mechanical Properties of New AlCoxCrFeMo0.5Ni High-Entropy Alloys
Al1 Co1 Cr1 Fe1 Mo0.5 Ni1 | BCC+Sec. | CAST | other | other |  |  | 7.1 | 755 |  | 25 | [9 empty] | 10.1016/j.wear.2009.10.013 | 2010 | Effect of iron content on wear behavior of AlCoCrFexMo0.5Ni high-entropy alloys
Al1 Co1 Cr1 Fe0.6 Mo0.5 Ni1 | BCC+Sec. | CAST | other | other |  |  | 7.1 | 754 |  | 25 | [9 empty] | 10.1016/j.wear.2009.10.013 | 2010 | Effect of iron content on wear behavior of AlCoCrFexMo0.5Ni high-entropy alloys
Al0.667 Co0.667 Cr0.667 Fe1 Mo0.333 Ni0.667 | BCC+Sec. | CAST | other | other |  |  | 7.2 | 635 |  | 25 | [9 empty] | 10.1016/j.wear.2009.10.013 | 2010 | Effect of iron content on wear behavior of AlCoCrFexMo0.5Ni high-entropy alloys
Al0.5 Co0.5 Cr0.5 Fe1 Mo0.25 Ni0.5 | BCC+Sec. | CAST | other | other |  |  | 7.2 | 639 |  | 25 | [9 empty] | 10.1016/j.wear.2009.10.013 | 2010 | Effect of iron content on wear behavior of AlCoCrFexMo0.5Ni high-entropy alloys
Al1 Co1 Cr1 Fe1 Mo0.5 | B2+Sec. | CAST | other | other |  |  | 6.8 | 857 |  | 25 | [9 empty] | 10.1016/j.intermet.2012.09.008 | 2013 | On microstructure and mechanical performance of AlCoCrFeMo0.5Nix high-entropy alloys
Al1 Co1 Cr1 Fe1 Mo0.5 Ni1 | B2+Sec. | CAST | other | other |  |  | 7.1 | 730 |  | 25 | [9 empty] | 10.1016/j.intermet.2012.09.008 | 2013 | On microstructure and mechanical performance of AlCoCrFeMo0.5Nix high-entropy alloys
Al1 Co1 Cr1 Fe1 Mo0.5 Ni0.5 | B2+Sec. | CAST | other | other |  |  | 7 | 708 |  | 25 | [9 empty] | 10.1016/j.intermet.2012.09.008 | 2013 | On microstructure and mechanical performance of AlCoCrFeMo0.5Nix high-entropy alloys
Al0.667 Co0.667 Cr0.667 Fe0.667 Mo0.333 Ni1 | FCC+B2+Sec. | CAST | other | other |  |  | 7.2 | 586 |  | 25 | [9 empty] | 10.1016/j.intermet.2012.09.008 | 2013 | On microstructure and mechanical performance of AlCoCrFeMo0.5Nix high-entropy alloys
Al0.5 Co0.5 Cr0.5 Fe0.5 Mo0.25 Ni1 | FCC+B2+Sec. | CAST | other | other |  |  | 7.3 | 395 |  | 25 | [9 empty] | 10.1016/j.intermet.2012.09.008 | 2013 | On microstructure and mechanical performance of AlCoCrFeMo0.5Nix high-entropy alloys
Al1 Co1 Cr1 Fe1 Ni1 | BCC | CAST | BCC | BCC |  |  | 6.7 |  | C | 25 | 1110 |  |  |  |  | 184 |  |  |  | 10.1016/j.msea.2010.07.049 | 2010 | Synthesis and properties of multiprincipal component AlCoCrFeNiSix alloys
Al1 Co1 Cr1 Fe1 Ni1 Si1 | BCC+Sec. | CAST | other | other |  |  | 5.7 |  | C | 25 | 2411 | 2950 |  | 1 | [5 empty] | 10.1016/j.msea.2010.07.049 | 2010 | Synthesis and properties of multiprincipal component AlCoCrFeNiSix alloys
Al1 Co1 Cr1 Fe1 Ni1 Si0.2 | BCC | CAST | BCC | BCC |  |  | 6.5 |  | C | 25 | 1265 | 2173 |  | 14 |  | 176 |  |  |  | 10.1016/j.msea.2010.07.049 | 2010 | Synthesis and properties of multiprincipal component AlCoCrFeNiSix alloys
Al1 Co1 Cr1 Fe1 Ni1 Si0.4 | BCC | CAST | BCC | BCC |  |  | 6.2 |  | C | 25 | 1481 | 2444 |  | 13 |  | 169 |  |  |  | 10.1016/j.msea.2010.07.049 | 2010 | Synthesis and properties of multiprincipal component AlCoCrFeNiSix alloys
Al1 Co1 Cr1 Fe1 Ni1 Si0.6 | BCC | CAST | BCC | BCC |  |  | 6 |  | C | 25 | 1834 | 2195 |  | 3 |  | 162 |  |  |  | 10.1016/j.msea.2010.07.049 | 2010 | Synthesis and properties of multiprincipal component AlCoCrFeNiSix alloys
Al1 Co1 Cr1 Fe1 Ni1 Si0.8 | BCC+Sec. | CAST | other | other |  |  | 5.8 |  | C | 25 | 2179 | 2664 |  | 2 | [5 empty] | 10.1016/j.msea.2010.07.049 | 2010 | Synthesis and properties of multiprincipal component AlCoCrFeNiSix alloys
Al0.25 Co1 Cr1 Cu0.5 Fe1 Ni1 Ti0.5 | FCC | CAST | FCC | FCC |  |  | 7.4 |  |  | 25 | [5 empty] | 192 |  |  |  | 10.1016/j.jallcom.2008.11.059 | 2009 | Atomic packing efficiency and phase transition in a high entropy alloy
Al0.25 Co1 Cr1 Cu0.75 Fe1 Ni1 Ti0.5 | FCC | CAST | FCC | FCC |  |  | 7.5 |  | C | 25 | 750 | 1970 |  | 39 | 103 | 189 |  |  |  | 10.1016/j.jallcom.2008.11.059 | 2009 | Atomic packing efficiency and phase transition in a high entropy alloy
Al0.5 Co1 Cr1 Cu0.5 Fe1 Ni1 Ti0.5 | FCC+BCC | CAST | other | other |  |  | 7.1 |  | C | 25 | 1580 | 2389 |  | 17 | 161 |  |  |  |  | 10.1016/j.jallcom.2008.11.059 | 2009 | Atomic packing efficiency and phase transition in a high entropy alloy
Al0.75 Co1 Cr1 Cu0.25 Fe1 Ni1 Ti0.5 | FCC+BCC | CAST | other | other |  |  | 6.8 |  | C | 25 | 1900 | 2697 |  | 12 | 164 |  |  |  |  | 10.1016/j.jallcom.2008.11.059 | 2009 | Atomic packing efficiency and phase transition in a high entropy alloy
Co1 Cr1 Cu1 Fe1 Ni1 Ti0.5 | FCC | CAST | FCC | FCC |  |  | 7.8 |  | C | 25 | 700 | 1650 |  | 29 | 93 | 194 |  |  |  | 10.1016/j.jallcom.2008.11.059 | 2009 | Atomic packing efficiency and phase transition in a high entropy alloy
Al1 Co1 Cr1 Fe1 Ni1 Ti1 | BCC+BCC | CAST | other | other |  |  | 6.2 |  | C | 25 | 1860 | 2580 | 10.7 | 9 | 90 |  |  |  |  | 10.1063/1.2734517 | 2007 | Solid solution alloys of AlCoCrFeNiTix with excellent room-temperature mechanical properties
Al1 Co1 Cr1 Fe1 Ni1 Ti0.5 | BCC+BCC | CAST | other | other |  |  | 6.4 | 178 | C | 25 | 2260 | 3140 | 24.4 | 23 | 178 |  |  |  |  | 10.1063/1.2734517 | 2007 | Solid solution alloys of AlCoCrFeNiTix with excellent room-temperature mechanical properties
Al0.667 Co0.667 Cr0.667 Fe0.667 Ni0.667 Ti1 | BCC+Sec. | CAST | other | other |  |  | 6.1 |  | C | 25 | 2220 | 2720 | 6.6 | 5 | 160 |  |  |  |  | 10.1063/1.2734517 | 2007 | Solid solution alloys of AlCoCrFeNiTix with excellent room-temperature mechanical properties
Al1 Co1 Cr1 Fe1 Ni1 Ti1 V1 Zr1 |  | CAST | other | other |  |  | 6.3 | 780 |  | 25 | [9 empty] | 10.1002/adem.200300567 | 2004 | Nanostructured High-Entropy Alloys with Multiple Principal Elements: Novel Alloy Design Concepts and Outcomes
Al1 Co1 Fe1 Ni1 Ti1 V1 Zr1 | BCC | CAST | BCC | BCC |  |  | 6.2 | 790 |  | 25 | [5 empty] | 129 |  |  |  | 10.1002/adem.200300567 | 2004 | Nanostructured High-Entropy Alloys with Multiple Principal Elements: Novel Alloy Design Concepts and Outcomes
Al1 Fe1 Ni1 Ti1 V1 Zr1 | BCC | CAST | BCC | BCC |  |  | 5.9 | 800 |  | 25 | [5 empty] | 119 |  |  |  | 10.1002/adem.200300567 | 2004 | Nanostructured High-Entropy Alloys with Multiple Principal Elements: Novel Alloy Design Concepts and Outcomes
Co1 Cr1 Cu1 Fe1 Ni1 Ti1 V1 Zr1 |  | CAST | other | other |  |  | 7.1 | 680 |  | 25 | [9 empty] | 10.1002/adem.200300567 | 2004 | Nanostructured High-Entropy Alloys with Multiple Principal Elements: Novel Alloy Design Concepts and Outcomes
Co1 Cr1 Fe1 Mo1 Ni1 Ti1 V1 Zr1 |  | CAST | other | other |  |  | 7.3 | 850 |  | 25 | [9 empty] | 10.1002/adem.200300567 | 2004 | Nanostructured High-Entropy Alloys with Multiple Principal Elements: Novel Alloy Design Concepts and Outcomes
Co1 Cu1 Fe1 Ni1 Ti1 V1 Zr1 |  | CAST | other | other |  |  | 7.1 | 630 |  | 25 | [9 empty] | 10.1002/adem.200300567 | 2004 | Nanostructured High-Entropy Alloys with Multiple Principal Elements: Novel Alloy Design Concepts and Outcomes
Co1 Fe1 Mo1 Ni1 Ti1 V1 Zr1 |  | CAST | other | other |  |  | 7.3 | 790 |  | 25 | [9 empty] | 10.1002/adem.200300567 | 2004 | Nanostructured High-Entropy Alloys with Multiple Principal Elements: Novel Alloy Design Concepts and Outcomes
Cu1 Fe1 Ni1 Ti1 V1 Zr1 |  | CAST | other | other |  |  | 6.8 | 590 |  | 25 | [9 empty] | 10.1002/adem.200300567 | 2004 | Nanostructured High-Entropy Alloys with Multiple Principal Elements: Novel Alloy Design Concepts and Outcomes
Fe1 Mo1 Ni1 Ti1 V1 Zr1 | BCC+Sec. | CAST | other | other |  |  | 7.1 | 740 |  | 25 | [9 empty] | 10.1002/adem.200300567 | 2004 | Nanostructured High-Entropy Alloys with Multiple Principal Elements: Novel Alloy Design Concepts and Outcomes
Al0.1 Co1 Cr1 Fe1 Mn1 Ni1 | FCC | CAST | FCC | FCC |  |  | 7.9 | 180 |  | 25 | [5 empty] | 216 |  |  |  | 10.1016/j.actamat.2013.09.037 | 2014 | Effects of Al addition on structural evolution and tensile properties of the FeCoNiCrMn high-entropy alloy system
Al0.2 Co1 Cr1 Fe1 Mn1 Ni1 | FCC | CAST | FCC | FCC |  |  | 7.7 | 171 | T | 25 | 220 |  | 56 |  |  | 212 |  |  |  | 10.1016/j.actamat.2013.09.037 | 2014 | Effects of Al addition on structural evolution and tensile properties of the FeCoNiCrMn high-entropy alloy system
Al0.38 Co1 Cr1 Fe1 Mn1 Ni1 | FCC | CAST | FCC | FCC |  |  | 7.5 | 182 | T | 25 | 244 |  | 45 |  |  | 205 |  |  |  | 10.1016/j.actamat.2013.09.037 | 2014 | Effects of Al addition on structural evolution and tensile properties of the FeCoNiCrMn high-entropy alloy system
Al0.43 Co1 Cr1 Fe1 Mn1 Ni1 | FCC+BCC | CAST | other | other |  |  | 7.4 | 183 | T | 25 | 285 |  | 35 | [6 empty] | 10.1016/j.actamat.2013.09.037 | 2014 | Effects of Al addition on structural evolution and tensile properties of the FeCoNiCrMn high-entropy alloy system
Al0.49 Co1 Cr1 Fe1 Mn1 Ni1 | FCC+BCC | CAST | other | other |  |  | 7.4 | 220 | T | 25 | 331 |  | 29 | [6 empty] | 10.1016/j.actamat.2013.09.037 | 2014 | Effects of Al addition on structural evolution and tensile properties of the FeCoNiCrMn high-entropy alloy system
Al0.56 Co1 Cr1 Fe1 Mn1 Ni1 | FCC+BCC | CAST | other | other |  |  | 7.3 | 278 | T | 25 | 526 |  | 16 | [6 empty] | 10.1016/j.actamat.2013.09.037 | 2014 | Effects of Al addition on structural evolution and tensile properties of the FeCoNiCrMn high-entropy alloy system
Al0.62 Co1 Cr1 Fe1 Mn1 Ni1 | FCC+BCC | CAST | other | other |  |  | 7.2 | 405 | T | 25 | 833 |  | 5 | [6 empty] | 10.1016/j.actamat.2013.09.037 | 2014 | Effects of Al addition on structural evolution and tensile properties of the FeCoNiCrMn high-entropy alloy system
Al0.68 Co1 Cr1 Fe1 Mn1 Ni1 | FCC+BCC | CAST | other | other |  |  | 7.2 | 486 |  | 25 | [9 empty] | 10.1016/j.actamat.2013.09.037 | 2014 | Effects of Al addition on structural evolution and tensile properties of the FeCoNiCrMn high-entropy alloy system
Al0.75 Co1 Cr1 Fe1 Mn1 Ni1 | FCC+BCC | CAST | other | other |  |  | 7.1 | 530 |  | 25 | [9 empty] | 10.1016/j.actamat.2013.09.037 | 2014 | Effects of Al addition on structural evolution and tensile properties of the FeCoNiCrMn high-entropy alloy system
Al0.81 Co1 Cr1 Fe1 Mn1 Ni1 | FCC+BCC | CAST | other | other |  |  | 7 | 539 |  | 25 | [9 empty] | 10.1016/j.actamat.2013.09.037 | 2014 | Effects of Al addition on structural evolution and tensile properties of the FeCoNiCrMn high-entropy alloy system
Al0.88 Co1 Cr1 Fe1 Mn1 Ni1 | FCC+BCC | CAST | other | other |  |  | 7 | 533 |  | 25 | [9 empty] | 10.1016/j.actamat.2013.09.037 | 2014 | Effects of Al addition on structural evolution and tensile properties of the FeCoNiCrMn high-entropy alloy system
Al0.95 Co1 Cr1 Fe1 Mn1 Ni1 | FCC+BCC | CAST | other | other |  |  | 6.9 | 535 |  | 25 | [9 empty] | 10.1016/j.actamat.2013.09.037 | 2014 | Effects of Al addition on structural evolution and tensile properties of the FeCoNiCrMn high-entropy alloy system
Al1 Co0.8 Cr0.8 Fe0.8 Mn0.8 Ni0.8 | BCC | CAST | BCC | BCC |  |  | 6.6 | 539 |  | 25 | [5 empty] | 180 |  |  |  | 10.1016/j.actamat.2013.09.037 | 2014 | Effects of Al addition on structural evolution and tensile properties of the FeCoNiCrMn high-entropy alloy system
Co1 Cr1 Fe1 Mn1 Ni1 | FCC | CAST | FCC | FCC |  |  | 8 | 176 | T | 25 | 208 |  | 62 |  |  | 220 |  |  |  | 10.1016/j.actamat.2013.09.037 | 2014 | Effects of Al addition on structural evolution and tensile properties of the FeCoNiCrMn high-entropy alloy system
Co1 Cr1 Fe1 Mn1 Ni1 | FCC | CAST | FCC | FCC | 300 |  | 8 | 144 | C | 25 | [5 empty] | 220 |  |  |  | 10.1016/j.jallcom.2014.12.157 | 2015 | Effect of V content on microstructure and mechanical properties of the CoCrFeMnNiVx high entropy alloys
Co1 Cr1 Fe1 Mn1 Ni1 | FCC | ANNEAL | FCC | FCC | 350 |  | 8 | 135 | C | 25 | 230 |  |  | 75 |  | 220 |  |  |  | 10.1016/j.jallcom.2014.12.157 | 2015 | Effect of V content on microstructure and mechanical properties of the CoCrFeMnNiVx high entropy alloys
Co1 Cr1 Fe1 Mn1 Ni1 V0.25 | FCC | CAST | FCC | FCC | 120 |  | 7.9 | 151 | C | 25 | [5 empty] | 215 |  |  |  | 10.1016/j.jallcom.2014.12.157 | 2015 | Effect of V content on microstructure and mechanical properties of the CoCrFeMnNiVx high entropy alloys
Co1 Cr1 Fe1 Mn1 Ni1 V0.25 | FCC+Sec. | ANNEAL | other | other | 130 |  | 7.9 | 144 | C | 25 | 200 |  |  | 75 | [5 empty] | 10.1016/j.jallcom.2014.12.157 | 2015 | Effect of V content on microstructure and mechanical properties of the CoCrFeMnNiVx high entropy alloys
Co1 Cr1 Fe1 Mn1 Ni1 V0.5 | FCC | CAST | FCC | FCC | 220 |  | 7.8 | 186 | C | 25 | [5 empty] | 210 |  |  |  | 10.1016/j.jallcom.2014.12.157 | 2015 | Effect of V content on microstructure and mechanical properties of the CoCrFeMnNiVx high entropy alloys
Co1 Cr1 Fe1 Mn1 Ni1 V0.5 | FCC | ANNEAL | FCC | FCC | 250 |  | 7.8 | 275 | C | 25 | 620 |  |  | 75 |  | 210 |  |  |  | 10.1016/j.jallcom.2014.12.157 | 2015 | Effect of V content on microstructure and mechanical properties of the CoCrFeMnNiVx high entropy alloys
Co1 Cr1 Fe1 Mn1 Ni1 V0.75 | FCC+Sec. | ANNEAL | other | other | 500 |  | 7.7 | 380 | C | 25 | 740 | 1325 |  | 7.8 | [5 empty] | 10.1016/j.jallcom.2014.12.157 | 2015 | Effect of V content on microstructure and mechanical properties of the CoCrFeMnNiVx high entropy alloys
Co1 Cr1 Fe1 Mn1 Ni1 V0.75 | FCC+Sec. | CAST | other | other | 500 |  | 7.7 | 342 | C | 25 | [9 empty] | 10.1016/j.jallcom.2014.12.157 | 2015 | Effect of V content on microstructure and mechanical properties of the CoCrFeMnNiVx high entropy alloys
Co1 Cr1 Fe1 Mn1 Ni1 V1 | FCC+Sec. | ANNEAL | other | other | 12 |  | 7.7 | 636 | C | 25 | 1660 | 1845 |  | 0.5 | [5 empty] | 10.1016/j.jallcom.2014.12.157 | 2015 | Effect of V content on microstructure and mechanical properties of the CoCrFeMnNiVx high entropy alloys
Co1 Cr1 Fe1 Mn1 Ni1 V1 | FCC+Sec. | CAST | other | other |  |  | 7.7 | 650 | C | 25 | [9 empty] | 10.1016/j.jallcom.2014.12.157 | 2015 | Effect of V content on microstructure and mechanical properties of the CoCrFeMnNiVx high entropy alloys
Al0.2 Cr0.667 Fe1 Mn0.667 Ni0.333 | FCC+BCC | CAST | other | other |  |  | 7.2 | 297 |  | 25 | [9 empty] | 10.1016/j.msea.2010.05.052 | 2010 | Microstructure and properties of age-hardenable AlxCrFe1.5MnNi0.5 alloys
Al0.333 Cr0.667 Fe1 Mn0.667 Ni0.333 | BCC | CAST | BCC | BCC |  |  | 7 | 396 |  | 25 | [5 empty] | 201 |  |  |  | 10.1016/j.msea.2010.05.052 | 2010 | Microstructure and properties of age-hardenable AlxCrFe1.5MnNi0.5 alloys
Al1 Cr1 Fe1 Ni1 | BCC+B2 | CAST | other | other |  |  | 6.3 | 472 | C | 25 | 1406 | 2927 |  | 29 | [5 empty] | 10.1016/j.jallcom.2013.03.253 | 2013 | Microstructure and mechanical properties of multi-component AlCrFeNiMox high-entropy alloys
Al1 Cr1 Fe1 Mo1 Ni1 | B2+Sec. | CAST | other | other |  |  | 7.2 | 905 |  | 25 | [9 empty] | 10.1016/j.jallcom.2013.03.253 | 2013 | Microstructure and mechanical properties of multi-component AlCrFeNiMox high-entropy alloys
Al1 Cr1 Fe1 Mo0.2 Ni1 | BCC+B2 | CAST | other | other |  |  | 6.5 | 549 | C | 25 | 1487 | 3222 |  | 29 | [5 empty] | 10.1016/j.jallcom.2013.03.253 | 2013 | Microstructure and mechanical properties of multi-component AlCrFeNiMox high-entropy alloys
Al1 Cr1 Fe1 Mo0.5 Ni1 | BCC+B2 | CAST | other | other |  |  | 6.8 | 622 | C | 25 | 1749 | 2644 |  | 13 | [5 empty] | 10.1016/j.jallcom.2013.03.253 | 2013 | Microstructure and mechanical properties of multi-component AlCrFeNiMox high-entropy alloys
Al1 Cr1 Fe1 Mo0.8 Ni1 | B2+Sec. | CAST | other | other |  |  | 7 | 854 | C | 25 | 1513 | 1513 |  | 0 | [5 empty] | 10.1016/j.jallcom.2013.03.253 | 2013 | Microstructure and mechanical properties of multi-component AlCrFeNiMox high-entropy alloys
Al0.3 Co1 Cr1 Cu1 Fe1 | FCC |  | FCC | FCC |  |  | 7.7 | 180 |  | 25 | [5 empty] | 194 |  |  |  | 10.3166/acsm.31.633-648 | 2006 | Recent progress in high-entropy alloys
Al0.5 Co1 Cr1 Cu1 Fe1 | FCC |  | FCC | FCC |  |  | 7.4 | 207 |  | 25 | [5 empty] | 187 |  |  |  | 10.3166/acsm.31.633-648 | 2006 | Recent progress in high-entropy alloys
Al0.8 Co1 Cr1 Cu1 Fe1 | FCC+BCC |  | other | other |  |  | 7 | 271 |  | 25 | [9 empty] | 10.3166/acsm.31.633-648 | 2006 | Recent progress in high-entropy alloys
Al1 Co0.769 Cr0.769 Cu0.769 Fe0.769 | FCC+BCC |  | other | other |  |  | 6.5 | 476 |  | 25 | [9 empty] | 10.3166/acsm.31.633-648 | 2006 | Recent progress in high-entropy alloys
Al1 Co0.667 Cr0.667 Cu0.667 Fe0.667 | FCC+BCC |  | other | other |  |  | 6.3 | 510 |  | 25 | [9 empty] | 10.3166/acsm.31.633-648 | 2006 | Recent progress in high-entropy alloys
Al1 Co0.556 Cr0.556 Cu0.556 Fe0.556 | FCC+BCC |  | other | other |  |  | 6.1 | 557 |  | 25 | [9 empty] | 10.3166/acsm.31.633-648 | 2006 | Recent progress in high-entropy alloys
Al1 Co0.5 Cr0.5 Cu0.5 Fe0.5 | FCC+BCC |  | other | other |  |  | 5.9 | 567 |  | 25 | [9 empty] | 10.3166/acsm.31.633-648 | 2006 | Recent progress in high-entropy alloys
Al1 Co0.435 Cr0.435 Cu0.435 Fe0.435 | FCC+BCC |  | other | other |  |  | 5.7 | 603 |  | 25 | [9 empty] | 10.3166/acsm.31.633-648 | 2006 | Recent progress in high-entropy alloys
Al1 Co0.4 Cr0.4 Cu0.4 Fe0.4 | FCC+BCC |  | other | other |  |  | 5.6 | 624 |  | 25 | [9 empty] | 10.3166/acsm.31.633-648 | 2006 | Recent progress in high-entropy alloys
Al1 Co0.357 Cr0.357 Cu0.357 Fe0.357 | BCC |  | BCC | BCC |  |  | 5.5 | 657 |  | 25 | [5 empty] | 139 |  |  |  | 10.3166/acsm.31.633-648 | 2006 | Recent progress in high-entropy alloys
Al1 Co0.333 Cr0.333 Cu0.333 Fe0.333 | BCC |  | BCC | BCC |  |  | 5.4 | 644 |  | 25 | [5 empty] | 136 |  |  |  | 10.3166/acsm.31.633-648 | 2006 | Recent progress in high-entropy alloys
Al1 Co1 Cr1 Cu1 Fe1 | FCC+BCC |  | other | other |  |  | 6.8 | 407 |  | 25 | [9 empty] | 10.3166/acsm.31.633-648 | 2006 | Recent progress in high-entropy alloys
Co1 Cr1 Cu1 Fe1 | FCC |  | FCC | FCC |  |  | 8.2 | 134 |  | 25 | [5 empty] | 208 |  |  |  | 10.3166/acsm.31.633-648 | 2006 | Recent progress in high-entropy alloys
Co1 Cr1 Cu0.5 Fe1 Ni1 | FCC | CAST | FCC | FCC |  |  | 8.3 | 172 |  | 25 | [5 empty] | 215 |  |  |  | 10.1016/j.intermet.2010.03.030 | 2010 | Effect of aging treatment on microstructure and properties of high-entropy Cu0.5CoCrFeNi alloy
Co1 Cr1 Cu1 Fe1 Ni1 Ti1 | FCC | CAST | FCC | FCC |  |  | 7.4 |  | C | 25 | 1272 | 1272 | 2 | 0 |  | 185 |  |  |  | 10.1016/j.intermet.2006.08.005 | 2007 | Novel microstructure and properties of multicomponent CoCrCuFeNiTix alloys
Co1 Cr1 Cu1 Fe1 Ni1 Ti0.5 | FCC | CAST | FCC | FCC |  |  | 7.8 |  | C | 25 | 700 | 1650 | 22 | 21.6 |  | 194 |  |  |  | 10.1016/j.intermet.2006.08.005 | 2007 | Novel microstructure and properties of multicomponent CoCrCuFeNiTix alloys
Co1 Cr1 Cu1 Fe1 Ni1 Ti0.8 | FCC+Sec. | CAST | other | other |  |  | 7.6 |  | C | 25 | 1042 | 1848 | 3 | 2.11 | [5 empty] | 10.1016/j.intermet.2006.08.005 | 2007 | Novel microstructure and properties of multicomponent CoCrCuFeNiTix alloys
Al0.5 B0.2 Co1 Cr1 Cu1 Fe1 Ni1 |  | CAST | other | other |  |  | 7.5 | 415 |  | 25 | [9 empty] | 10.1149/1.2744133 | 2007 | The Effect of Boron on the Corrosion Resistance of the High Entropy Alloys Al[sub 0.5]CoCrCuFeNiB[sub x]
Al0.5 B0.6 Co1 Cr1 Cu1 Fe1 Ni1 |  | CAST | other | other |  |  | 7.3 | 505 |  | 25 | [9 empty] | 10.1149/1.2744133 | 2007 | The Effect of Boron on the Corrosion Resistance of the High Entropy Alloys Al[sub 0.5]CoCrCuFeNiB[sub x]
Al0.5 B1 Co1 Cr1 Cu1 Fe1 Ni1 |  | CAST | other | other |  |  | 7.1 | 736 |  | 25 | [9 empty] | 10.1149/1.2744133 | 2007 | The Effect of Boron on the Corrosion Resistance of the High Entropy Alloys Al[sub 0.5]CoCrCuFeNiB[sub x]
Al0.5 Co1 Cr1 Cu1 Fe1 Ni1 |  | CAST | other | other |  |  | 7.6 | 300 |  | 25 | [9 empty] | 10.1149/1.2744133 | 2007 | The Effect of Boron on the Corrosion Resistance of the High Entropy Alloys Al[sub 0.5]CoCrCuFeNiB[sub x]
Al0.5 Co1 Cr1 Cu1 Fe1 Ni1 | FCC | CAST | FCC | FCC |  |  | 7.6 | 225 |  | 25 | [5 empty] | 189 |  |  |  | 10.2320/matertrans.47.1395 | 2006 | Microstructure and Properties of AlSUB0.5/SUBCoCrCuFeNiTiISUBx/SUB/I (Ix/I=0&ndash;2.0) High-Entropy Alloys
Al0.5 Co1 Cr1 Cu1 Fe1 Ni1 Ti1 | FCC+BCC+Sec. | CAST | other | other |  |  | 7 | 636 |  | 25 | [9 empty] | 10.2320/matertrans.47.1395 | 2006 | Microstructure and Properties of AlSUB0.5/SUBCoCrCuFeNiTiISUBx/SUB/I (Ix/I=0&ndash;2.0) High-Entropy Alloys
Al0.5 Co1 Cr1 Cu1 Fe1 Ni1 Ti0.2 | FCC | CAST | FCC | FCC |  |  | 7.5 | 272 |  | 25 | [5 empty] | 185 |  |  |  | 10.2320/matertrans.47.1395 | 2006 | Microstructure and Properties of AlSUB0.5/SUBCoCrCuFeNiTiISUBx/SUB/I (Ix/I=0&ndash;2.0) High-Entropy Alloys
Al0.5 Co1 Cr1 Cu1 Fe1 Ni1 Ti0.4 | FCC | CAST | FCC | FCC |  |  | 7.3 | 321 |  | 25 | [5 empty] | 182 |  |  |  | 10.2320/matertrans.47.1395 | 2006 | Microstructure and Properties of AlSUB0.5/SUBCoCrCuFeNiTiISUBx/SUB/I (Ix/I=0&ndash;2.0) High-Entropy Alloys
Al0.5 Co1 Cr1 Cu1 Fe1 Ni1 Ti0.6 | FCC+BCC | CAST | other | other |  |  | 7.2 | 458 |  | 25 | [9 empty] | 10.2320/matertrans.47.1395 | 2006 | Microstructure and Properties of AlSUB0.5/SUBCoCrCuFeNiTiISUBx/SUB/I (Ix/I=0&ndash;2.0) High-Entropy Alloys
Al0.5 Co1 Cr1 Cu1 Fe1 Ni1 Ti0.8 | FCC+BCC+Sec. | CAST | other | other |  |  | 7.1 | 590 |  | 25 | [9 empty] | 10.2320/matertrans.47.1395 | 2006 | Microstructure and Properties of AlSUB0.5/SUBCoCrCuFeNiTiISUBx/SUB/I (Ix/I=0&ndash;2.0) High-Entropy Alloys
Al0.417 Co0.833 Cr0.833 Cu0.833 Fe0.833 Ni0.833 Ti1 | FCC+BCC+Sec. | CAST | other | other |  |  | 6.9 | 646 |  | 25 | [9 empty] | 10.2320/matertrans.47.1395 | 2006 | Microstructure and Properties of AlSUB0.5/SUBCoCrCuFeNiTiISUBx/SUB/I (Ix/I=0&ndash;2.0) High-Entropy Alloys
Al0.357 Co0.714 Cr0.714 Cu0.714 Fe0.714 Ni0.714 Ti1 | FCC+BCC+B2+Sec. | CAST | other | other |  |  | 6.8 | 664 |  | 25 | [9 empty] | 10.2320/matertrans.47.1395 | 2006 | Microstructure and Properties of AlSUB0.5/SUBCoCrCuFeNiTiISUBx/SUB/I (Ix/I=0&ndash;2.0) High-Entropy Alloys
Al0.312 Co0.625 Cr0.625 Cu0.625 Fe0.625 Ni0.625 Ti1 | FCC+BCC+B2+Sec. | CAST | other | other |  |  | 6.7 | 657 |  | 25 | [9 empty] | 10.2320/matertrans.47.1395 | 2006 | Microstructure and Properties of AlSUB0.5/SUBCoCrCuFeNiTiISUBx/SUB/I (Ix/I=0&ndash;2.0) High-Entropy Alloys
Al0.278 Co0.556 Cr0.556 Cu0.556 Fe0.556 Ni0.556 Ti1 | FCC+BCC+B2+Sec. | CAST | other | other |  |  | 6.6 | 667 |  | 25 | [9 empty] | 10.2320/matertrans.47.1395 | 2006 | Microstructure and Properties of AlSUB0.5/SUBCoCrCuFeNiTiISUBx/SUB/I (Ix/I=0&ndash;2.0) High-Entropy Alloys
Al0.25 Co0.5 Cr0.5 Cu0.5 Fe0.5 Ni0.5 Ti1 | FCC+BCC+B2+Sec. | CAST | other | other |  |  | 6.5 | 696 |  | 25 | [9 empty] | 10.2320/matertrans.47.1395 | 2006 | Microstructure and Properties of AlSUB0.5/SUBCoCrCuFeNiTiISUBx/SUB/I (Ix/I=0&ndash;2.0) High-Entropy Alloys
Al0.5 Co1 Cr1 Cu1 Fe1 Ni1 | FCC | CAST | FCC | FCC |  |  | 7.6 | 215 |  | 25 | [5 empty] | 189 |  |  |  | 10.1007/s11661-006-0081-3 | 2006 | Effect of vanadium addition on the microstructure, hardness, and wear resistance of Al0.5CoCrCuFeNi high-entropy alloy
Al0.5 Co1 Cr1 Cu1 Fe1 Ni1 V0.2 | FCC | CAST | FCC | FCC |  |  | 7.6 | 204 |  | 25 | [5 empty] | 186 |  |  |  | 10.1007/s11661-006-0081-3 | 2006 | Effect of vanadium addition on the microstructure, hardness, and wear resistance of Al0.5CoCrCuFeNi high-entropy alloy
Al0.5 Co1 Cr1 Cu1 Fe1 Ni1 V0.4 | FCC+BCC | CAST | other | other |  |  | 7.5 | 231 |  | 25 | [9 empty] | 10.1007/s11661-006-0081-3 | 2006 | Effect of vanadium addition on the microstructure, hardness, and wear resistance of Al0.5CoCrCuFeNi high-entropy alloy
Al0.5 Co1 Cr1 Cu1 Fe1 Ni1 V0.6 | FCC+BCC+Sec. | CAST | other | other |  |  | 7.5 | 328 |  | 25 | [9 empty] | 10.1007/s11661-006-0081-3 | 2006 | Effect of vanadium addition on the microstructure, hardness, and wear resistance of Al0.5CoCrCuFeNi high-entropy alloy
Al0.5 Co1 Cr1 Cu1 Fe1 Ni1 V0.8 | FCC+BCC+Sec. | CAST | other | other |  |  | 7.4 | 447 |  | 25 | [9 empty] | 10.1007/s11661-006-0081-3 | 2006 | Effect of vanadium addition on the microstructure, hardness, and wear resistance of Al0.5CoCrCuFeNi high-entropy alloy
Al0.5 Co1 Cr1 Cu1 Fe1 Ni1 V1 | FCC+BCC+Sec. | CAST | other | other |  |  | 7.4 | 639 |  | 25 | [9 empty] | 10.1007/s11661-006-0081-3 | 2006 | Effect of vanadium addition on the microstructure, hardness, and wear resistance of Al0.5CoCrCuFeNi high-entropy alloy
Al0.417 Co0.833 Cr0.833 Cu0.833 Fe0.833 Ni0.833 V1 | BCC | CAST | BCC | BCC |  |  | 7.3 | 579 |  | 25 | [5 empty] | 177 |  |  |  | 10.1007/s11661-006-0081-3 | 2006 | Effect of vanadium addition on the microstructure, hardness, and wear resistance of Al0.5CoCrCuFeNi high-entropy alloy
Al0.357 Co0.714 Cr0.714 Cu0.714 Fe0.714 Ni0.714 V1 | BCC | CAST | BCC | BCC |  |  | 7.3 | 577 |  | 25 | [5 empty] | 175 |  |  |  | 10.1007/s11661-006-0081-3 | 2006 | Effect of vanadium addition on the microstructure, hardness, and wear resistance of Al0.5CoCrCuFeNi high-entropy alloy
Al0.312 Co0.625 Cr0.625 Cu0.625 Fe0.625 Ni0.625 V1 | BCC | CAST | BCC | BCC |  |  | 7.2 | 594 |  | 25 | [5 empty] | 174 |  |  |  | 10.1007/s11661-006-0081-3 | 2006 | Effect of vanadium addition on the microstructure, hardness, and wear resistance of Al0.5CoCrCuFeNi high-entropy alloy
Al0.278 Co0.556 Cr0.556 Cu0.556 Fe0.556 Ni0.556 V1 | BCC | CAST | BCC | BCC |  |  | 7.2 | 597 |  | 25 | [5 empty] | 172 |  |  |  | 10.1007/s11661-006-0081-3 | 2006 | Effect of vanadium addition on the microstructure, hardness, and wear resistance of Al0.5CoCrCuFeNi high-entropy alloy
Al0.25 Co0.5 Cr0.5 Cu0.5 Fe0.5 Ni0.5 V1 | BCC | CAST | BCC | BCC |  |  | 7.2 | 587 |  | 25 | [5 empty] | 171 |  |  |  | 10.1007/s11661-006-0081-3 | 2006 | Effect of vanadium addition on the microstructure, hardness, and wear resistance of Al0.5CoCrCuFeNi high-entropy alloy
Al1 Co1 Cr1 Cu1 Fe1 Ni1 | FCC+BCC | CAST | other | other |  |  | 7.1 | 472 |  | 25 | [9 empty] | 10.1016/j.msea.2012.07.003 | 2012 | Effect of elemental interaction on microstructure and mechanical properties of FeCoNiCuAl alloys
Al1 Co1 Cu1 Fe1 Nd1 Ni1 | Other | CAST | other | other |  |  | 7 | 578 |  | 25 | [9 empty] | 10.1016/j.msea.2012.07.003 | 2012 | Effect of elemental interaction on microstructure and mechanical properties of FeCoNiCuAl alloys
Al1 Co1 Cu1 Fe1 Ni1 | FCC+BCC | CAST | other | other |  |  | 7 | 536 |  | 25 | [9 empty] | 10.1016/j.msea.2012.07.003 | 2012 | Effect of elemental interaction on microstructure and mechanical properties of FeCoNiCuAl alloys
Al1 Co1 Cu1 Fe1 Ni1 Si1 | FCC+BCC | CAST | other | other |  |  | 5.9 | 682 |  | 25 | [9 empty] | 10.1016/j.msea.2012.07.003 | 2012 | Effect of elemental interaction on microstructure and mechanical properties of FeCoNiCuAl alloys
Al1 Co1 Cu1 Fe1 Ni1 Ti1 | FCC+BCC | CAST | other | other |  |  | 6.5 | 626 |  | 25 | [9 empty] | 10.1016/j.msea.2012.07.003 | 2012 | Effect of elemental interaction on microstructure and mechanical properties of FeCoNiCuAl alloys
Al1 Co1 Cu1 Fe1 Ni1 Zr1 | FCC+BCC+Sec. | CAST | other | other |  |  | 6.9 | 472 |  | 25 | [9 empty] | 10.1016/j.msea.2012.07.003 | 2012 | Effect of elemental interaction on microstructure and mechanical properties of FeCoNiCuAl alloys
Al1 Co1 Cr1 Cu1 Fe1 Mn1 Ni1 | FCC+BCC+Sec. | CAST | other | other |  |  | 7.1 |  | C | 25 | 1005 |  | 15 | [6 empty] | 10.1016/j.msea.2008.08.025 | 2008 | Effects of Mn, Ti and V on the microstructure and properties of AlCrFeCoNiCu high entropy alloy
Al1 Co1 Cr1 Cu1 Fe1 Ni1 | FCC+BCC | CAST | other | other |  |  | 7.1 |  | C | 25 | 1303 |  | 24 | [6 empty] | 10.1016/j.msea.2008.08.025 | 2008 | Effects of Mn, Ti and V on the microstructure and properties of AlCrFeCoNiCu high entropy alloy
Al1 Co1 Cr1 Cu1 Fe1 Ni1 Ti1 | FCC+BCC+BCC | CAST | other | other |  |  | 6.6 |  | C | 25 | 1234 |  | 9 | [6 empty] | 10.1016/j.msea.2008.08.025 | 2008 | Effects of Mn, Ti and V on the microstructure and properties of AlCrFeCoNiCu high entropy alloy
Al1 Co1 Cr1 Cu1 Fe1 Ni1 V1 | FCC+BCC | CAST | other | other |  |  | 6.9 |  | C | 25 | 1469 |  | 16 | [6 empty] | 10.1016/j.msea.2008.08.025 | 2008 | Effects of Mn, Ti and V on the microstructure and properties of AlCrFeCoNiCu high entropy alloy
Al1 Co1 Cr1 Cu1 Ni1 Ti1 | BCC |  | BCC | BCC |  |  | 6.4 |  | C | 25 |  | 1495 |  | 8 | 36 | 157 |  |  |  | 10.1016/j.matdes.2009.09.016 | 2010 | Effect of rare earth Y addition on the microstructure and mechanical properties of high entropy AlCoCrCuNiTi alloys
Al1 Co1 Cr1 Cu1 Ni1 Ti1 Y1 | Other | CAST | other | other |  |  | 5.8 |  | C | 25 |  | 1192 |  | 4 | 37 |  |  |  |  | 10.1016/j.matdes.2009.09.016 | 2010 | Effect of rare earth Y addition on the microstructure and mechanical properties of high entropy AlCoCrCuNiTi alloys
Al1 Co1 Cr1 Cu1 Ni1 Ti1 Y0.5 | Other | CAST | other | other |  |  | 6.1 |  | C | 25 |  | 1025 |  | 3 | 36 |  |  |  |  | 10.1016/j.matdes.2009.09.016 | 2010 | Effect of rare earth Y addition on the microstructure and mechanical properties of high entropy AlCoCrCuNiTi alloys
Al1 Co1 Cr1 Cu1 Ni1 Ti1 Y0.8 | Other | CAST | other | other |  |  | 5.9 |  | C | 25 |  | 1325 |  | 5 | 38 |  |  |  |  | 10.1016/j.matdes.2009.09.016 | 2010 | Effect of rare earth Y addition on the microstructure and mechanical properties of high entropy AlCoCrCuNiTi alloys
Co1 Cu1 Fe1 Ni1 | FCC | CAST | FCC | FCC |  |  | 8.6 |  | T | 25 |  | 480 |  | 15 |  | 187 |  |  |  | 10.1016/j.msea.2012.03.080 | 2012 | Microstructure and the properties of FeCoCuNiSnx high entropy alloys
Co1 Cu1 Fe1 Ni1 Sn0.02 | FCC | CAST | FCC | FCC |  |  | 8.6 |  | T | 25 |  | 548 |  | 17 |  | 185 |  |  |  | 10.1016/j.msea.2012.03.080 | 2012 | Microstructure and the properties of FeCoCuNiSnx high entropy alloys
Co1 Cu1 Fe1 Ni1 Sn0.04 | FCC+Sec. | CAST | other | other |  |  | 8.6 |  | T | 25 |  | 594 |  | 18 | [5 empty] | 10.1016/j.msea.2012.03.080 | 2012 | Microstructure and the properties of FeCoCuNiSnx high entropy alloys
Co1 Cu1 Fe1 Ni1 Sn0.05 | FCC+Sec. | CAST | other | other |  |  | 8.6 |  | T | 25 |  | 615 |  | 20 | [5 empty] | 10.1016/j.msea.2012.03.080 | 2012 | Microstructure and the properties of FeCoCuNiSnx high entropy alloys
Co1 Cu1 Fe1 Ni1 Sn0.07 | FCC+Sec. | CAST | other | other |  |  | 8.6 |  | T | 25 |  | 632 |  | 19 | [5 empty] | 10.1016/j.msea.2012.03.080 | 2012 | Microstructure and the properties of FeCoCuNiSnx high entropy alloys
Co1 Cu1 Fe1 Ni1 Sn0.1 | FCC+Sec. | CAST | other | other |  |  | 8.6 |  | T | 25 |  | 602 |  | 5 | [5 empty] | 10.1016/j.msea.2012.03.080 | 2012 | Microstructure and the properties of FeCoCuNiSnx high entropy alloys
Co1 Cu1 Fe1 Ni1 Sn0.2 | FCC+Sec. | CAST | other | other |  |  | 8.5 |  | T | 25 |  | 261 |  | 2 | [5 empty] | 10.1016/j.msea.2012.03.080 | 2012 | Microstructure and the properties of FeCoCuNiSnx high entropy alloys
Co1 Cu1 Fe1 Ni1 Sn0.5 | FCC+Sec. | CAST | other | other |  |  | 8.3 |  |  | 25 | [9 empty] | 10.1016/j.msea.2012.03.080 | 2012 | Microstructure and the properties of FeCoCuNiSnx high entropy alloys
Co1 Cu1 Fe1 Mn1 Ni1 | FCC | CAST | FCC | FCC |  |  | 8.4 | 208 | T | 25 |  | 478 |  | 14 |  | 189 |  |  |  | 10.1016/j.matdes.2012.08.019 | 2013 | Microstructure and tensile properties of FeMnNiCuCoSnx high entropy alloys
Co1 Cu1 Fe1 Mn1 Ni1 Sn0.03 | FCC | CAST | FCC | FCC |  |  | 8.4 | 192 | T | 25 |  | 465 |  | 18 |  | 187 |  |  |  | 10.1016/j.matdes.2012.08.019 | 2013 | Microstructure and tensile properties of FeMnNiCuCoSnx high entropy alloys
Co1 Cu1 Fe1 Mn1 Ni1 Sn0.05 | FCC+Sec. | CAST | other | other |  |  | 8.4 | 205 | T | 25 |  | 475 |  | 12 | [5 empty] | 10.1016/j.matdes.2012.08.019 | 2013 | Microstructure and tensile properties of FeMnNiCuCoSnx high entropy alloys
Co1 Cu1 Fe1 Mn1 Ni1 Sn0.08 | FCC+Sec. | CAST | other | other |  |  | 8.3 | 219 | T | 25 |  | 425 |  | 7 | [5 empty] | 10.1016/j.matdes.2012.08.019 | 2013 | Microstructure and tensile properties of FeMnNiCuCoSnx high entropy alloys
Co1 Cu1 Fe1 Mn1 Ni1 Sn0.1 | FCC+Sec. | CAST | other | other |  |  | 8.3 | 253 | T | 25 |  | 470 |  | 6 | [5 empty] | 10.1016/j.matdes.2012.08.019 | 2013 | Microstructure and tensile properties of FeMnNiCuCoSnx high entropy alloys
Co1 Cu1 Fe1 Mn1 Ni1 Sn0.2 | FCC+Sec. | CAST | other | other |  |  | 8.3 | 319 | T | 25 |  | 368 |  | 2 | [5 empty] | 10.1016/j.matdes.2012.08.019 | 2013 | Microstructure and tensile properties of FeMnNiCuCoSnx high entropy alloys
Al1 Cr1 Cu1 Fe1 Ni1 | FCC+BCC | ANNEAL | other | other |  |  | 6.8 | 495 |  | 25 | [9 empty] | 10.1016/j.msea.2011.11.063 | 2012 | Microstructure and properties of AlCrFeCuNix (0.6â‰¤xâ‰¤1.4) high-entropy alloys
Al1 Cr1 Cu1 Fe1 Ni0.6 | FCC+BCC | ANNEAL | other | other |  |  | 6.6 | 496 |  | 25 | [9 empty] | 10.1016/j.msea.2011.11.063 | 2012 | Microstructure and properties of AlCrFeCuNix (0.6â‰¤xâ‰¤1.4) high-entropy alloys
Al1 Cr1 Cu1 Fe1 Ni0.8 | FCC+BCC | ANNEAL | other | other |  |  | 6.7 | 486 |  | 25 | [9 empty] | 10.1016/j.msea.2011.11.063 | 2012 | Microstructure and properties of AlCrFeCuNix (0.6â‰¤xâ‰¤1.4) high-entropy alloys
Al0.833 Cr0.833 Cu0.833 Fe0.833 Ni1 | FCC+BCC | ANNEAL | other | other |  |  | 6.8 | 407 |  | 25 | [9 empty] | 10.1016/j.msea.2011.11.063 | 2012 | Microstructure and properties of AlCrFeCuNix (0.6â‰¤xâ‰¤1.4) high-entropy alloys
Al0.714 Cr0.714 Cu0.714 Fe0.714 Ni1 | FCC+BCC | ANNEAL | other | other |  |  | 6.9 | 367 |  | 25 | [9 empty] | 10.1016/j.msea.2011.11.063 | 2012 | Microstructure and properties of AlCrFeCuNix (0.6â‰¤xâ‰¤1.4) high-entropy alloys
Co1 Cr1 Cu1 Fe1 Ni1 | FCC |  | FCC | FCC |  |  | 8.3 | 286 | C | 25 | 230 | 888 | 51 |  |  | 206 |  |  |  | 10.1016/j.msea.2011.11.063 | 2012 | Microstructure and properties of AlCrFeCuNix (0.6â‰¤xâ‰¤1.4) high-entropy alloys
Al0.1 Cr0.5 Cu0.5 Fe0.5 Ni1 | FCC |  | FCC | FCC |  |  | 8 |  |  | 25 | [5 empty] | 197 |  |  |  | 10.1063/1.3587228 | 2011 | Effect of valence electron concentration on stability of fcc or bcc phase in high entropy alloys
Al0.2 Cr0.5 Cu0.5 Fe0.5 Ni1 | FCC |  | FCC | FCC |  |  | 7.8 |  |  | 25 | [5 empty] | 190 |  |  |  | 10.1063/1.3587228 | 2011 | Effect of valence electron concentration on stability of fcc or bcc phase in high entropy alloys
Al0.3 Cr0.5 Cu0.5 Fe0.5 Ni1 | FCC |  | FCC | FCC |  |  | 7.5 |  |  | 25 | [5 empty] | 185 |  |  |  | 10.1063/1.3587228 | 2011 | Effect of valence electron concentration on stability of fcc or bcc phase in high entropy alloys
Al0.4 Cr0.5 Cu0.5 Fe0.5 Ni1 | FCC |  | FCC | FCC |  |  | 7.3 |  |  | 25 | [5 empty] | 179 |  |  |  | 10.1063/1.3587228 | 2011 | Effect of valence electron concentration on stability of fcc or bcc phase in high entropy alloys
Al0.6 Cr0.5 Cu0.5 Fe0.5 Ni1 | FCC+BCC |  | other | other |  |  | 6.9 |  |  | 25 | [9 empty] | 10.1063/1.3587228 | 2011 | Effect of valence electron concentration on stability of fcc or bcc phase in high entropy alloys
Al0.5 Cr0.5 Cu0.5 Fe0.5 Ni1 | FCC+BCC |  | other | other |  |  | 7.1 |  |  | 25 | [9 empty] | 10.1063/1.3587228 | 2011 | Effect of valence electron concentration on stability of fcc or bcc phase in high entropy alloys
Al1 Cr1 Cu1 Fe1 Ni1 Ti1 | BCC+BCC+Sec. | ANNEAL | other | other |  |  | 6.3 |  | C | 25 |  | 1219 | [7 empty] | 10.1016/j.jallcom.2011.02.108 | 2011 | Microstructure and property of AlTiCrFeNiCu high-entropy alloy
Al1 Cu0.889 Fe0.667 Ni0.889 Ti1 | FCC | CAST | FCC | FCC |  |  | 5.9 | 516 | C | 25 | 980 | 1326 |  | 7 | 145 | 131 |  |  |  | 10.1016/j.apsusc.2015.07.207 | 2015 | Effect of iron content on the structure and mechanical properties of Al25Ti25Ni25Cu25 and (AlTi)60-xNi20Cu20Fex (x=15, 20) high-entropy alloys
Al1 Cu0.889 Fe0.667 Ni0.889 Ti1 | FCC | CAST | FCC | FCC |  |  | 5.9 | 516 | C | 25 | 980 | 1326 |  | 7 | 145 | 131 |  |  |  | 10.1016/j.apsusc.2015.07.207 | 2015 | Effect of iron content on the structure and mechanical properties of Al25Ti25Ni25Cu25 and (AlTi)60-xNi20Cu20Fex (x=15, 20) high-entropy alloys
Al1 Cu1 Fe1 Ni1 Ti1 | FCC | CAST | FCC | FCC |  |  | 6.1 | 516 | C | 25 | 1074 | 1617 |  | 8 | 146 | 137 |  |  |  | 10.1016/j.apsusc.2015.07.207 | 2015 | Effect of iron content on the structure and mechanical properties of Al25Ti25Ni25Cu25 and (AlTi)60-xNi20Cu20Fex (x=15, 20) high-entropy alloys
Al1 Cu1 Ni1 Ti1 | FCC | CAST | FCC | FCC |  |  | 5.7 | 537 | C | 25 | 300 | 536 |  | 0.85 | 108 | 122 |  |  |  | 10.1016/j.apsusc.2015.07.207 | 2015 | Effect of iron content on the structure and mechanical properties of Al25Ti25Ni25Cu25 and (AlTi)60-xNi20Cu20Fex (x=15, 20) high-entropy alloys
Al1 Cu0.062 Li0.062 Mg0.062 Zn0.062 | FCC+Sec. | CAST | other | other |  |  | 2.9 |  | C | 25 | 488 | 879 | 17 | [6 empty] | 10.1007/s11837-015-1402-z | 2015 | Erratum to: Phase Stability of Low-Density, Multiprincipal Component Alloys Containing Aluminum, Magnesium, and Lithium
Al1 Li0.062 Mg0.062 Sn0.062 Zn0.062 | FCC+Sec. | CAST | other | other |  |  | 3 |  | C | 25 | 415 | 836 | 16 | [6 empty] | 10.1007/s11837-015-1402-z | 2015 | Erratum to: Phase Stability of Low-Density, Multiprincipal Component Alloys Containing Aluminum, Magnesium, and Lithium
Al1 Cu0.2 Li0.5 Mg1 Zn0.5 | Other | CAST | other | other |  |  | 2.7 |  |  | 25 | [9 empty] | 10.1007/s11837-015-1402-z | 2015 | Erratum to: Phase Stability of Low-Density, Multiprincipal Component Alloys Containing Aluminum, Magnesium, and Lithium
Al1 Cu0.5 Li0.5 Mg1 Sn0.2 | Other | CAST | other | other |  |  | 3 |  |  | 25 | [9 empty] | 10.1007/s11837-015-1402-z | 2015 | Erratum to: Phase Stability of Low-Density, Multiprincipal Component Alloys Containing Aluminum, Magnesium, and Lithium
Al1 Li0.5 Mg1 Sn0.2 Zn0.5 | FCC+Sec. | CAST | other | other |  |  | 2.9 |  | C | 25 | 546 | 546 | [7 empty] | 10.1007/s11837-015-1402-z | 2015 | Erratum to: Phase Stability of Low-Density, Multiprincipal Component Alloys Containing Aluminum, Magnesium, and Lithium
Al1 Li1 Mg1 Sn1 Zn1 | FCC+HCP+Sec. | CAST | other | other |  |  | 3.9 |  | C | 25 | 600 | 615 | 1 | [6 empty] | 10.1007/s11837-015-1402-z | 2015 | Erratum to: Phase Stability of Low-Density, Multiprincipal Component Alloys Containing Aluminum, Magnesium, and Lithium
Al0.667 Li0.667 Mg0.333 Sc0.667 Ti1 | FCC+HCP |  | other | other |  |  | 2.7 | 591 |  | 25 | [9 empty] | 10.1080/21663831.2014.985855 | 2014 | A Novel Low-Density, High-Hardness, High-entropy Alloy with Close-packed Single-phase Nanocrystalline Structures
Al0.214 Nb0.714 Ta0.571 Ti1 V0.143 Zr0.929 | BCC | OTHER | BCC | BCC | 180 |  | 7.7 | 500 | C | 25 | 1965 | 2061 | 5 |  |  | 107 |  |  |  | 10.1007/s11837-014-1066-0 | 2014 | Microstructure and Properties of Aluminum-Containing Refractory High-Entropy Alloys
Al0.214 Nb0.714 Ta0.571 Ti1 V0.143 Zr0.929 | BCC | OTHER | BCC | BCC |  |  | 7.7 |  | C | 800 | 678 | 693 | 50 |  |  | 107 |  |  |  | 10.1007/s11837-014-1066-0 | 2014 | Microstructure and Properties of Aluminum-Containing Refractory High-Entropy Alloys
Al0.214 Nb0.714 Ta0.571 Ti1 V0.143 Zr0.929 | BCC | OTHER | BCC | BCC |  |  | 7.7 |  | C | 1000 | 166 | 189 | 50 |  |  | 107 |  |  |  | 10.1007/s11837-014-1066-0 | 2014 | Microstructure and Properties of Aluminum-Containing Refractory High-Entropy Alloys
Al0.214 Nb0.714 Ta0.714 Ti1 Zr0.929 | BCC | OTHER | BCC | BCC | 200 |  | 8.1 | 490 | C | 25 | 1965 | 2054 | 5 |  |  | 110 |  |  |  | 10.1007/s11837-014-1066-0 | 2014 | Microstructure and Properties of Aluminum-Containing Refractory High-Entropy Alloys
Al0.214 Nb0.714 Ta0.714 Ti1 Zr0.929 | BCC | OTHER | BCC | BCC |  |  | 8.1 |  | C | 800 | 362 | 397 | 50 |  |  | 110 |  |  |  | 10.1007/s11837-014-1066-0 | 2014 | Microstructure and Properties of Aluminum-Containing Refractory High-Entropy Alloys
Al0.214 Nb0.714 Ta0.714 Ti1 Zr0.929 | BCC | OTHER | BCC | BCC |  |  | 8.1 |  | C | 1000 | 236 | 247 | 50 |  |  | 110 |  |  |  | 10.1007/s11837-014-1066-0 | 2014 | Microstructure and Properties of Aluminum-Containing Refractory High-Entropy Alloys
Al0.4 Hf0.6 Nb1 Ta1 Ti1 Zr1 | BCC | OTHER | BCC | BCC | 140 |  | 9.1 | 500 | C | 25 | 1841 | 2269 | 10 |  |  | 107 |  |  |  | 10.1007/s11837-014-1066-0 | 2014 | Microstructure and Properties of Aluminum-Containing Refractory High-Entropy Alloys
Al0.4 Hf0.6 Nb1 Ta1 Ti1 Zr1 | BCC | OTHER | BCC | BCC |  |  | 9.1 |  | C | 800 | 796 | 834 | 50 |  |  | 107 |  |  |  | 10.1007/s11837-014-1066-0 | 2014 | Microstructure and Properties of Aluminum-Containing Refractory High-Entropy Alloys
Al0.4 Hf0.6 Nb1 Ta1 Ti1 Zr1 | BCC | OTHER | BCC | BCC |  |  | 9.1 |  | C | 1000 | 298 | 455 | 50 |  |  | 107 |  |  |  | 10.1007/s11837-014-1066-0 | 2014 | Microstructure and Properties of Aluminum-Containing Refractory High-Entropy Alloys
Al0.333 Nb0.667 Ta0.533 Ti1 V0.133 Zr0.667 | BCC | OTHER | BCC | BCC | 100 |  | 7.6 | 530 | C | 25 | 2035 | 2105 | 5 |  |  | 109 |  |  |  | 10.1007/s11837-014-1066-0 | 2014 | Microstructure and Properties of Aluminum-Containing Refractory High-Entropy Alloys
Al0.333 Nb0.667 Ta0.533 Ti1 V0.133 Zr0.667 | BCC | OTHER | BCC | BCC |  |  | 7.6 |  | C | 800 | 796 | 851 | 50 |  |  | 109 |  |  |  | 10.1007/s11837-014-1066-0 | 2014 | Microstructure and Properties of Aluminum-Containing Refractory High-Entropy Alloys
Al0.333 Nb0.667 Ta0.533 Ti1 V0.133 Zr0.667 | BCC | OTHER | BCC | BCC |  |  | 7.6 |  | C | 1000 | 220 | 225 | 50 |  |  | 109 |  |  |  | 10.1007/s11837-014-1066-0 | 2014 | Microstructure and Properties of Aluminum-Containing Refractory High-Entropy Alloys
Al1 Mo0.5 Nb1 Ta0.5 Ti1 Zr1 | BCC+B2 | OTHER | other | other | 75 |  | 7.1 | 591 | C | 25 | 2000 | 2368 | 10 | [6 empty] | 10.1007/s11837-014-1066-0 | 2014 | Microstructure and Properties of Aluminum-Containing Refractory High-Entropy Alloys
Al1 Mo0.5 Nb1 Ta0.5 Ti1 Zr1 | BCC+B2 | OTHER | other | other |  |  | 7.1 |  | C | 800 | 1597 | 1810 | 11 | [6 empty] | 10.1007/s11837-014-1066-0 | 2014 | Microstructure and Properties of Aluminum-Containing Refractory High-Entropy Alloys
Al1 Mo0.5 Nb1 Ta0.5 Ti1 Zr1 | BCC+B2 | OTHER | other | other |  |  | 7.1 |  | C | 1000 | 745 | 772 | 50 | [6 empty] | 10.1007/s11837-014-1066-0 | 2014 | Microstructure and Properties of Aluminum-Containing Refractory High-Entropy Alloys
Al1 Mo0.5 Nb1 Ta0.5 Ti1 Zr1 | BCC+B2 | OTHER | other | other |  |  | 7.1 |  | C | 1200 | 250 |  | 50 | [6 empty] | 10.1007/s11837-014-1066-0 | 2014 | Microstructure and Properties of Aluminum-Containing Refractory High-Entropy Alloys
Al0.667 Nb1 Ta0.333 Ti1 Zr0.333 | BCC | OTHER | BCC | BCC | 2000 |  | 6.8 | 408 | C | 25 | 1280 | 1367 | 4 |  |  | 105 |  |  |  | 10.1007/s11837-014-1066-0 | 2014 | Microstructure and Properties of Aluminum-Containing Refractory High-Entropy Alloys
Al0.667 Nb1 Ta0.333 Ti1 Zr0.333 | BCC | OTHER | BCC | BCC |  |  | 6.8 |  | C | 800 | 728 | 1000 | 12 |  |  | 105 |  |  |  | 10.1007/s11837-014-1066-0 | 2014 | Microstructure and Properties of Aluminum-Containing Refractory High-Entropy Alloys
Al0.667 Nb1 Ta0.333 Ti1 Zr0.333 | BCC | OTHER | BCC | BCC |  |  | 6.8 |  | C | 1000 | 403 | 415 | 50 |  |  | 105 |  |  |  | 10.1007/s11837-014-1066-0 | 2014 | Microstructure and Properties of Aluminum-Containing Refractory High-Entropy Alloys
Al0.3 Hf1 Nb1 Ta1 Ti1 Zr1 | BCC | CAST | BCC | BCC | 105 |  | 9.5 | 353 | C | 25 | 1188 |  | 50 |  | 63 | 105 |  |  |  | 10.1016/j.jallcom.2014.11.064 | 2015 | Effect of Al addition on mechanical properties and microstructure of refractory AlxHfNbTaTiZr alloys
Al0.5 Hf1 Nb1 Ta1 Ti1 Zr1 | BCC | CAST | BCC | BCC | 86 |  | 9.3 | 396 | C | 25 | 1302 |  | 46 |  | 97 | 104 |  |  |  | 10.1016/j.jallcom.2014.11.064 | 2015 | Effect of Al addition on mechanical properties and microstructure of refractory AlxHfNbTaTiZr alloys
Al0.75 Hf1 Nb1 Ta1 Ti1 Zr1 | BCC | CAST | BCC | BCC | 89 |  | 9.1 | 427 | C | 25 | 1415 | 2050 | 30 |  | 102 | 103 |  |  |  | 10.1016/j.jallcom.2014.11.064 | 2015 | Effect of Al addition on mechanical properties and microstructure of refractory AlxHfNbTaTiZr alloys
Al1 Hf1 Nb1 Ta1 Ti1 Zr1 | BCC+Sec. | CAST | other | other | 92 |  | 8.9 | 441 | C | 25 | 1489 | 1900 | 21 |  | 103 |  |  |  |  | 10.1016/j.jallcom.2014.11.064 | 2015 | Effect of Al addition on mechanical properties and microstructure of refractory AlxHfNbTaTiZr alloys
Hf1 Nb1 Ta1 Ti1 Zr1 | BCC | CAST | BCC | BCC | 120 |  | 9.9 | 295 | C | 25 | 1073 |  | 50 |  | 55 | 107 |  |  |  | 10.1016/j.jallcom.2014.11.064 | 2015 | Effect of Al addition on mechanical properties and microstructure of refractory AlxHfNbTaTiZr alloys
Al0.25 Mo1 Nb1 Ti1 V1 | BCC | CAST | BCC | BCC |  |  | 7.1 | 460 | C | 25 | 1250 | 1500 | 13 |  |  | 161 |  |  |  | 10.3390/e16020870 | 2014 | Microstructures and Crackling Noise of AlxNbTiMoV High Entropy Alloys
Al0.5 Mo1 Nb1 Ti1 V1 | BCC | CAST | BCC | BCC |  |  | 6.8 | 487 | C | 25 | 1625 | 1800 | 11 |  |  | 156 |  |  |  | 10.3390/e16020870 | 2014 | Microstructures and Crackling Noise of AlxNbTiMoV High Entropy Alloys
Al0.75 Mo1 Nb1 Ti1 V1 | BCC | CAST | BCC | BCC |  |  | 6.6 | 517 | C | 25 | 1260 | 1300 | 8 |  |  | 151 |  |  |  | 10.3390/e16020870 | 2014 | Microstructures and Crackling Noise of AlxNbTiMoV High Entropy Alloys
Al1 Mo1 Nb1 Ti1 V1 | BCC | CAST | BCC | BCC |  |  | 6.4 | 537 | C | 25 | 1375 | 1400 | 3 |  |  | 147 |  |  |  | 10.3390/e16020870 | 2014 | Microstructures and Crackling Noise of AlxNbTiMoV High Entropy Alloys
Mo1 Nb1 Ti1 V1 | BCC | CAST | BCC | BCC |  |  | 7.3 | 441 | C | 25 | 1200 | 2050 | 26 |  |  | 167 |  |  |  | 10.3390/e16020870 | 2014 | Microstructures and Crackling Noise of AlxNbTiMoV High Entropy Alloys
Al0.25 Nb1 Ta1 Ti1 V1 | BCC | CAST | BCC | BCC |  |  | 8.8 |  | C | 25 | 1330 |  |  |  |  | 130 |  |  |  | 10.1016/j.proeng.2012.03.043 | 2012 | Microstructure and Compressive Properties of NbTiVTaAlx High Entropy Alloys
Al0.5 Nb1 Ta1 Ti1 V1 | BCC | CAST | BCC | BCC |  |  | 8.5 |  | C | 25 | 1014 |  |  |  |  | 127 |  |  |  | 10.1016/j.proeng.2012.03.043 | 2012 | Microstructure and Compressive Properties of NbTiVTaAlx High Entropy Alloys
Al1 Nb1 Ta1 Ti1 V1 | BCC | CAST | BCC | BCC |  |  | 7.9 |  | C | 25 | 993 |  |  |  |  | 122 |  |  |  | 10.1016/j.proeng.2012.03.043 | 2012 | Microstructure and Compressive Properties of NbTiVTaAlx High Entropy Alloys
Nb1 Ta1 Ti1 V1 | BCC | CAST | BCC | BCC |  |  | 9.2 |  | C | 25 | 1092 |  |  |  |  | 134 |  |  |  | 10.1016/j.proeng.2012.03.043 | 2012 | Microstructure and Compressive Properties of NbTiVTaAlx High Entropy Alloys
Al1 Nb1 Ti1 V1 | BCC | ANNEAL | BCC | BCC | 350 |  | 5.5 | 448 | C | 25 | 1020 | 1318 |  | 5 |  | 104 |  |  |  | 10.1016/j.matlet.2014.11.162 | 2015 | Structure and mechanical properties of a light-weight AlNbTiV high entropy alloy
Al1 Nb1 Ti1 V1 | BCC | ANNEAL | BCC | BCC |  |  | 5.5 |  | C | 600 | 810 | 1050 |  | 12 |  | 104 |  |  |  | 10.1016/j.matlet.2014.11.162 | 2015 | Structure and mechanical properties of a light-weight AlNbTiV high entropy alloy
Al1 Nb1 Ti1 V1 | BCC | ANNEAL | BCC | BCC |  |  | 5.5 |  | C | 800 | 685 |  |  | 50 |  | 104 |  |  |  | 10.1016/j.matlet.2014.11.162 | 2015 | Structure and mechanical properties of a light-weight AlNbTiV high entropy alloy
Al1 Nb1 Ti1 V1 | BCC | ANNEAL | BCC | BCC |  |  | 5.5 |  | C | 1000 | 158 |  |  | 50 |  | 104 |  |  |  | 10.1016/j.matlet.2014.11.162 | 2015 | Structure and mechanical properties of a light-weight AlNbTiV high entropy alloy
Cr1 Mo0.5 Nb1 Ta0.5 Ti1 Zr1 | BCC+BCC+Sec. | OTHER | other | other |  |  | 8 | 540 | C | 25 | 1595 | 2046 | 5 | [6 empty] | 10.1016/j.msea.2011.09.033 | 2011 | Microstructure and properties of a refractory NbCrMo0.5Ta0.5TiZr alloy
Cr1 Mo0.5 Nb1 Ta0.5 Ti1 Zr1 | BCC+BCC+Sec. | OTHER | other | other |  |  | 8 |  | C | 800 | 983 | 1100 | 5.5 | [6 empty] | 10.1016/j.msea.2011.09.033 | 2011 | Microstructure and properties of a refractory NbCrMo0.5Ta0.5TiZr alloy
Cr1 Mo0.5 Nb1 Ta0.5 Ti1 Zr1 | BCC+BCC+Sec. | OTHER | other | other |  |  | 8 |  | C | 1000 | 546 | 630 | 50 | [6 empty] | 10.1016/j.msea.2011.09.033 | 2011 | Microstructure and properties of a refractory NbCrMo0.5Ta0.5TiZr alloy
Cr1 Mo0.5 Nb1 Ta0.5 Ti1 Zr1 | BCC+BCC+Sec. | OTHER | other | other |  |  | 8 |  | C | 1200 | 170 | 190 | 50 | [6 empty] | 10.1016/j.msea.2011.09.033 | 2011 | Microstructure and properties of a refractory NbCrMo0.5Ta0.5TiZr alloy
Cr1 Nb1 Ti1 V1 Zr1 | BCC+Sec. | OTHER | other | other |  |  | 6.6 | 482 | C | 25 | 1298 |  | 3 | [6 empty] | 10.1016/j.msea.2012.12.018 | 2013 | Mechanical properties of low-density, refractory multi-principal element alloys of the Crâ€“Nbâ€“Tiâ€“Vâ€“Zr system
Cr1 Nb1 Ti1 V1 Zr1 | BCC+Sec. | OTHER | other | other |  |  | 6.6 |  | C | 600 | 1230 |  | 10 | [6 empty] | 10.1016/j.msea.2012.12.018 | 2013 | Mechanical properties of low-density, refractory multi-principal element alloys of the Crâ€“Nbâ€“Tiâ€“Vâ€“Zr system
Cr1 Nb1 Ti1 V1 Zr1 | BCC+Sec. | OTHER | other | other |  |  | 6.6 |  | C | 800 | 615 |  | 50 | [6 empty] | 10.1016/j.msea.2012.12.018 | 2013 | Mechanical properties of low-density, refractory multi-principal element alloys of the Crâ€“Nbâ€“Tiâ€“Vâ€“Zr system
Cr1 Nb1 Ti1 V1 Zr1 | BCC+Sec. | OTHER | other | other |  |  | 6.6 |  | C | 1000 | 259 |  | 50 | [6 empty] | 10.1016/j.msea.2012.12.018 | 2013 | Mechanical properties of low-density, refractory multi-principal element alloys of the Crâ€“Nbâ€“Tiâ€“Vâ€“Zr system
Cr1 Nb1 Ti1 Zr1 | BCC+Sec. | OTHER | other | other |  |  | 6.6 | 418 | C | 25 | 1260 |  | 6 | [6 empty] | 10.1016/j.msea.2012.12.018 | 2013 | Mechanical properties of low-density, refractory multi-principal element alloys of the Crâ€“Nbâ€“Tiâ€“Vâ€“Zr system
Cr1 Nb1 Ti1 Zr1 | BCC+Sec. | OTHER | other | other |  |  | 6.6 |  | C | 600 | 1035 |  | 50 | [6 empty] | 10.1016/j.msea.2012.12.018 | 2013 | Mechanical properties of low-density, refractory multi-principal element alloys of the Crâ€“Nbâ€“Tiâ€“Vâ€“Zr system
Cr1 Nb1 Ti1 Zr1 | BCC+Sec. | OTHER | other | other |  |  | 6.6 |  | C | 800 | 300 |  | 50 | [6 empty] | 10.1016/j.msea.2012.12.018 | 2013 | Mechanical properties of low-density, refractory multi-principal element alloys of the Crâ€“Nbâ€“Tiâ€“Vâ€“Zr system
Cr1 Nb1 Ti1 Zr1 | BCC+Sec. | OTHER | other | other |  |  | 6.6 |  | C | 1000 | 115 |  | 50 | [6 empty] | 10.1016/j.msea.2012.12.018 | 2013 | Mechanical properties of low-density, refractory multi-principal element alloys of the Crâ€“Nbâ€“Tiâ€“Vâ€“Zr system
Nb0.5 Ti0.5 V1 Zr0.5 | BCC | OTHER | BCC | BCC | 550 |  | 6.4 | 304 | C | 25 | 918 |  | 50 |  |  | 105 |  |  |  | 10.1016/j.msea.2012.12.018 | 2013 | Mechanical properties of low-density, refractory multi-principal element alloys of the Crâ€“Nbâ€“Tiâ€“Vâ€“Zr system
Nb0.5 Ti0.5 V1 Zr0.5 | BCC | OTHER | BCC | BCC |  |  | 6.4 |  | C | 600 | 571 |  | 50 |  |  | 105 |  |  |  | 10.1016/j.msea.2012.12.018 | 2013 | Mechanical properties of low-density, refractory multi-principal element alloys of the Crâ€“Nbâ€“Tiâ€“Vâ€“Zr system
Nb0.5 Ti0.5 V1 Zr0.5 | BCC | OTHER | BCC | BCC |  |  | 6.4 |  | C | 800 | 240 |  | 50 |  |  | 105 |  |  |  | 10.1016/j.msea.2012.12.018 | 2013 | Mechanical properties of low-density, refractory multi-principal element alloys of the Crâ€“Nbâ€“Tiâ€“Vâ€“Zr system
Nb0.5 Ti0.5 V1 Zr0.5 | BCC | OTHER | BCC | BCC |  |  | 6.4 |  | C | 1000 | 72 |  | 50 |  |  | 105 |  |  |  | 10.1016/j.msea.2012.12.018 | 2013 | Mechanical properties of low-density, refractory multi-principal element alloys of the Crâ€“Nbâ€“Tiâ€“Vâ€“Zr system
Nb1 Ti1 V1 Zr1 | BCC | OTHER | BCC | BCC | 550 |  | 6.5 | 335 | C | 25 | 1105 |  | 50 |  |  | 100 |  |  |  | 10.1016/j.msea.2012.12.018 | 2013 | Mechanical properties of low-density, refractory multi-principal element alloys of the Crâ€“Nbâ€“Tiâ€“Vâ€“Zr system
Nb1 Ti1 V1 Zr1 | BCC | OTHER | BCC | BCC |  |  | 6.5 |  | C | 600 | 834 |  | 50 |  |  | 100 |  |  |  | 10.1016/j.msea.2012.12.018 | 2013 | Mechanical properties of low-density, refractory multi-principal element alloys of the Crâ€“Nbâ€“Tiâ€“Vâ€“Zr system
Nb1 Ti1 V1 Zr1 | BCC | OTHER | BCC | BCC |  |  | 6.5 |  | C | 800 | 187 |  | 50 |  |  | 100 |  |  |  | 10.1016/j.msea.2012.12.018 | 2013 | Mechanical properties of low-density, refractory multi-principal element alloys of the Crâ€“Nbâ€“Tiâ€“Vâ€“Zr system
Nb1 Ti1 V1 Zr1 | BCC | OTHER | BCC | BCC |  |  | 6.5 |  | C | 1000 | 58 |  | 50 |  |  | 100 |  |  |  | 10.1016/j.msea.2012.12.018 | 2013 | Mechanical properties of low-density, refractory multi-principal element alloys of the Crâ€“Nbâ€“Tiâ€“Vâ€“Zr system
Hf0.5 Mo0.5 Nb1 Ti1 Zr1 | BCC | CAST | BCC | BCC |  |  | 7.9 |  | C | 25 | 1176 | 1538 |  |  |  | 115 |  |  |  | 10.1016/j.intermet.2015.09.011 | 2016 | Microstructure and mechanical properties of in-situ MC-carbide particulates-reinforced refractory high-entropy Mo0.5NbHf0.5ZrTi matrix alloy composite
C0.1 Hf0.5 Mo0.5 Nb1 Ti1 Zr1 | BCC+Sec. | CAST | other | other |  |  | 7.8 |  | C | 25 | 1183 | 2139 | 38 | [6 empty] | 10.1016/j.intermet.2015.09.011 | 2016 | Microstructure and mechanical properties of in-situ MC-carbide particulates-reinforced refractory high-entropy Mo0.5NbHf0.5ZrTi matrix alloy composite
C0.3 Hf0.5 Mo0.5 Nb1 Ti1 Zr1 | BCC+Sec. | CAST | other | other |  |  | 7.7 |  | C | 25 | 1201 | 1965 | 33 | [6 empty] | 10.1016/j.intermet.2015.09.011 | 2016 | Microstructure and mechanical properties of in-situ MC-carbide particulates-reinforced refractory high-entropy Mo0.5NbHf0.5ZrTi matrix alloy composite
Hf1 Mo0.25 Nb1 Ta1 Ti1 Zr1 | BCC | CAST | BCC | BCC |  |  | 9.9 | 395 | C | 25 | 1112 |  | 50 |  | 96 | 115 |  |  |  | 10.1016/j.matlet.2016.03.133 | 2016 | Solution strengthening of ductile refractory HfMoxNbTaTiZr high-entropy alloys
Hf1 Mo0.5 Nb1 Ta1 Ti1 Zr1 | BCC | CAST | BCC | BCC |  |  | 9.9 | 480 | C | 25 | 1317 |  | 50 |  | 102 | 123 |  |  |  | 10.1016/j.matlet.2016.03.133 | 2016 | Solution strengthening of ductile refractory HfMoxNbTaTiZr high-entropy alloys
Hf1 Mo0.75 Nb1 Ta1 Ti1 Zr1 | BCC | CAST | BCC | BCC |  |  | 9.9 | 492 | C | 25 | 1373 |  | 50 |  | 109 | 130 |  |  |  | 10.1016/j.matlet.2016.03.133 | 2016 | Solution strengthening of ductile refractory HfMoxNbTaTiZr high-entropy alloys
Hf1 Mo1 Nb1 Ta1 Ti1 Zr1 | BCC | CAST | BCC | BCC |  |  | 9.9 | 505 | C | 25 | 1512 | 1800 | 12 |  | 115 | 137 |  |  |  | 10.1016/j.matlet.2016.03.133 | 2016 | Solution strengthening of ductile refractory HfMoxNbTaTiZr high-entropy alloys
Hf1 Nb1 Ta1 Ti1 Zr1 | BCC | CAST | BCC | BCC |  |  | 9.9 | 335 | C | 25 | 1015 |  | 50 |  | 85 | 107 |  |  |  | 10.1016/j.matlet.2016.03.133 | 2016 | Solution strengthening of ductile refractory HfMoxNbTaTiZr high-entropy alloys
Hf1 Mo1 Nb1 Ta1 Ti1 Zr1 | BCC | CAST | BCC | BCC |  |  | 9.9 | 505 | C | 25 | 1512 |  | 12 |  |  | 137 |  |  |  | 10.1016/j.intermet.2015.03.013 | 2015 | Enhanced mechanical properties of HfMoTaTiZr and HfMoNbTaTiZr refractory high-entropy alloys
Hf1 Mo1 Nb1 Ta1 Ti1 Zr1 | BCC | CAST | BCC | BCC |  |  | 9.9 |  | C | 800 | 1007 |  | 23 |  |  | 137 |  |  |  | 10.1016/j.intermet.2015.03.013 | 2015 | Enhanced mechanical properties of HfMoTaTiZr and HfMoNbTaTiZr refractory high-entropy alloys
Hf1 Mo1 Nb1 Ta1 Ti1 Zr1 | BCC | CAST | BCC | BCC |  |  | 9.9 |  | C | 1000 | 814 |  | 30 |  |  | 137 |  |  |  | 10.1016/j.intermet.2015.03.013 | 2015 | Enhanced mechanical properties of HfMoTaTiZr and HfMoNbTaTiZr refractory high-entropy alloys
Hf1 Mo1 Nb1 Ta1 Ti1 Zr1 | BCC | CAST | BCC | BCC |  |  | 9.9 |  | C | 1200 | 556 |  | 30 |  |  | 137 |  |  |  | 10.1016/j.intermet.2015.03.013 | 2015 | Enhanced mechanical properties of HfMoTaTiZr and HfMoNbTaTiZr refractory high-entropy alloys
Hf1 Mo1 Ta1 Ti1 Zr1 | BCC | CAST | BCC | BCC |  |  | 10.2 | 542 | C | 25 | 1600 | 1743 | 4 |  |  | 143 |  |  |  | 10.1016/j.intermet.2015.03.013 | 2015 | Enhanced mechanical properties of HfMoTaTiZr and HfMoNbTaTiZr refractory high-entropy alloys
Hf1 Mo1 Ta1 Ti1 Zr1 | BCC | CAST | BCC | BCC |  |  | 10.2 |  | C | 800 | 1045 | 1446 | 19 |  |  | 143 |  |  |  | 10.1016/j.intermet.2015.03.013 | 2015 | Enhanced mechanical properties of HfMoTaTiZr and HfMoNbTaTiZr refractory high-entropy alloys
Hf1 Mo1 Ta1 Ti1 Zr1 | BCC | CAST | BCC | BCC |  |  | 10.2 |  | C | 1000 | 855 |  | 30 |  |  | 143 |  |  |  | 10.1016/j.intermet.2015.03.013 | 2015 | Enhanced mechanical properties of HfMoTaTiZr and HfMoNbTaTiZr refractory high-entropy alloys
Hf1 Mo1 Ta1 Ti1 Zr1 | BCC | CAST | BCC | BCC |  |  | 10.2 |  | C | 1200 | 404 |  | 30 |  |  | 143 |  |  |  | 10.1016/j.intermet.2015.03.013 | 2015 | Enhanced mechanical properties of HfMoTaTiZr and HfMoNbTaTiZr refractory high-entropy alloys
Hf1 Mo1 Nb1 Ti1 Zr1 | BCC | ANNEAL | BCC | BCC |  |  | 8.7 |  | C | 25 | 1575 | 1640 | 9 |  |  | 128 |  |  |  | 10.1016/j.matdes.2015.05.019 | 2015 | Microstructure and mechanical properties of refractory MoNbHfZrTi high-entropy alloy
Hf1 Mo1 Nb1 Ti1 Zr1 | BCC | ANNEAL | BCC | BCC |  |  | 8.7 |  | C | 800 | 825 | 1095 | 50 |  |  | 128 |  |  |  | 10.1016/j.matdes.2015.05.019 | 2015 | Microstructure and mechanical properties of refractory MoNbHfZrTi high-entropy alloy
Hf1 Mo1 Nb1 Ti1 Zr1 | BCC | ANNEAL | BCC | BCC |  |  | 8.7 |  | C | 1000 | 635 | 654 | 50 |  |  | 128 |  |  |  | 10.1016/j.matdes.2015.05.019 | 2015 | Microstructure and mechanical properties of refractory MoNbHfZrTi high-entropy alloy
Hf1 Mo1 Nb1 Ti1 Zr1 | BCC | ANNEAL | BCC | BCC |  |  | 8.7 |  | C | 1200 | 187 | 194 | 50 |  |  | 128 |  |  |  | 10.1016/j.matdes.2015.05.019 | 2015 | Microstructure and mechanical properties of refractory MoNbHfZrTi high-entropy alloy
Hf1 Mo1 Nb1 Ti1 Zr1 | BCC | CAST | BCC | BCC |  |  | 8.7 |  | C | 25 | 1719 | 1803 | 10 |  |  | 128 |  |  |  | 10.1016/j.matdes.2015.05.019 | 2015 | Microstructure and mechanical properties of refractory MoNbHfZrTi high-entropy alloy
Hf1 Nb1 Si0.5 Ti1 V1 | BCC+Sec. | CAST | other | other |  |  | 7.8 |  | C | 800 | 875 |  | 50 | [6 empty] | 10.1016/j.matlet.2016.03.092 | 2016 | Microstructure and mechanical properties of a refractory HfNbTiVSi0.5 high-entropy alloy composite
Hf1 Nb1 Si0.5 Ti1 V1 | BCC+Sec. | CAST | other | other |  |  | 7.8 |  | C | 1000 | 240 |  | 50 | [6 empty] | 10.1016/j.matlet.2016.03.092 | 2016 | Microstructure and mechanical properties of a refractory HfNbTiVSi0.5 high-entropy alloy composite
Hf1 Nb1 Si0.5 Ti1 V1 | BCC+Sec. | CAST | other | other |  |  | 7.8 | 490 | C | 25 | 1399 | 1608 | 11 | [6 empty] | 10.1016/j.matlet.2016.03.092 | 2016 | Microstructure and mechanical properties of a refractory HfNbTiVSi0.5 high-entropy alloy composite
Hf0.333 Nb0.333 Ta0.333 Ti1 Zr0.667 | BCC | CAST | BCC | BCC |  |  | 8.2 | 301 | T | 25 | 903 | 990 | 19 |  |  | 103 |  |  |  | 10.1063/1.4966659 | 2016 | Alloy design for intrinsically ductile refractory high-entropy alloys
Hf1 Nb1 Ta1 Ti1 Zr1 | BCC | OTHER | BCC | BCC |  |  | 9.9 |  | C | 25 | 929 |  | 50 |  |  | 107 |  |  |  | 10.1007/s10853-012-6260-2 | 2012 | Microstructure and elevated temperature properties of a refractory TaNbHfZrTi alloy
Hf1 Nb1 Ta1 Ti1 Zr1 | BCC | OTHER | BCC | BCC |  |  | 9.9 |  | C | 400 | 790 |  | 50 |  |  | 107 |  |  |  | 10.1007/s10853-012-6260-2 | 2012 | Microstructure and elevated temperature properties of a refractory TaNbHfZrTi alloy
Hf1 Nb1 Ta1 Ti1 Zr1 | BCC | OTHER | BCC | BCC |  |  | 9.9 |  | C | 600 | 675 |  | 50 |  |  | 107 |  |  |  | 10.1007/s10853-012-6260-2 | 2012 | Microstructure and elevated temperature properties of a refractory TaNbHfZrTi alloy
Hf1 Nb1 Ta1 Ti1 Zr1 | BCC | OTHER | BCC | BCC |  |  | 9.9 |  | C | 800 | 535 |  | 50 |  |  | 107 |  |  |  | 10.1007/s10853-012-6260-2 | 2012 | Microstructure and elevated temperature properties of a refractory TaNbHfZrTi alloy
Hf1 Nb1 Ta1 Ti1 Zr1 | BCC | OTHER | BCC | BCC |  |  | 9.9 |  | C | 1000 | 295 |  | 50 |  |  | 107 |  |  |  | 10.1007/s10853-012-6260-2 | 2012 | Microstructure and elevated temperature properties of a refractory TaNbHfZrTi alloy
Hf1 Nb1 Ta1 Ti1 Zr1 | BCC | OTHER | BCC | BCC |  |  | 9.9 |  | C | 1200 | 92 |  | 50 |  |  | 107 |  |  |  | 10.1007/s10853-012-6260-2 | 2012 | Microstructure and elevated temperature properties of a refractory TaNbHfZrTi alloy
Hf1 Nb1 Ti1 Zr1 | BCC | CAST | BCC | BCC |  |  | 8.4 |  | T | 25 | 879 | 969 |  | 14.9 |  | 89 |  |  |  | 10.1016/j.matlet.2014.05.134 | 2014 | A refractory Hf25Nb25Ti25Zr25 high-entropy alloy with excellent structural stability and tensile properties
Mo1 Nb1 Ta1 V1 | BCC | ANNEAL | BCC | BCC | 200 |  | 10.7 | 504 | C | 25 | 1525 | 2400 | 21 |  |  | 186 |  |  |  | 10.3390/e18050189 | 2016 | MoNbTaV Medium-Entropy Alloy
Mo1 Nb1 Ta1 V1 W1 | BCC | CAST | BCC | BCC | 80 |  | 12.4 | 536 | C | 25 | 1246 | 1270 | 2 |  |  | 229 |  |  |  | 10.1016/j.intermet.2011.01.004 | 2011 | Mechanical properties of Nb25Mo25Ta25W25 and V20Nb20Mo20Ta20W20 refractory high entropy alloys
Mo1 Nb1 Ta1 V1 W1 | BCC | CAST | BCC | BCC |  |  | 12.4 |  | C | 600 | 862 |  | 13 |  |  | 229 |  |  |  | 10.1016/j.intermet.2011.01.004 | 2011 | Mechanical properties of Nb25Mo25Ta25W25 and V20Nb20Mo20Ta20W20 refractory high entropy alloys
Mo1 Nb1 Ta1 V1 W1 | BCC | CAST | BCC | BCC |  |  | 12.4 |  | C | 800 | 846 |  | 17 |  |  | 229 |  |  |  | 10.1016/j.intermet.2011.01.004 | 2011 | Mechanical properties of Nb25Mo25Ta25W25 and V20Nb20Mo20Ta20W20 refractory high entropy alloys
Mo1 Nb1 Ta1 V1 W1 | BCC | CAST | BCC | BCC |  |  | 12.4 |  | C | 1000 | 842 |  | 19 |  |  | 229 |  |  |  | 10.1016/j.intermet.2011.01.004 | 2011 | Mechanical properties of Nb25Mo25Ta25W25 and V20Nb20Mo20Ta20W20 refractory high entropy alloys
Mo1 Nb1 Ta1 V1 W1 | BCC | CAST | BCC | BCC |  |  | 12.4 |  | C | 1200 | 735 |  | 7.5 |  |  | 229 |  |  |  | 10.1016/j.intermet.2011.01.004 | 2011 | Mechanical properties of Nb25Mo25Ta25W25 and V20Nb20Mo20Ta20W20 refractory high entropy alloys
Mo1 Nb1 Ta1 V1 W1 | BCC | CAST | BCC | BCC |  |  | 12.4 |  | C | 1400 | 656 |  | 40 |  |  | 229 |  |  |  | 10.1016/j.intermet.2011.01.004 | 2011 | Mechanical properties of Nb25Mo25Ta25W25 and V20Nb20Mo20Ta20W20 refractory high entropy alloys
Mo1 Nb1 Ta1 V1 W1 | BCC | CAST | BCC | BCC |  |  | 12.4 |  | C | 1600 | 477 |  | 40 |  |  | 229 |  |  |  | 10.1016/j.intermet.2011.01.004 | 2011 | Mechanical properties of Nb25Mo25Ta25W25 and V20Nb20Mo20Ta20W20 refractory high entropy alloys
Mo1 Nb1 Ta1 W1 | BCC | CAST | BCC | BCC | 200 |  | 13.7 | 454 | C | 25 | 1058 | 1211 | 2 |  |  | 250 |  |  |  | 10.1016/j.intermet.2011.01.004 | 2011 | Mechanical properties of Nb25Mo25Ta25W25 and V20Nb20Mo20Ta20W20 refractory high entropy alloys
Mo1 Nb1 Ta1 W1 | BCC | CAST | BCC | BCC |  |  | 13.7 |  | C | 600 | 561 |  | 40 |  |  | 250 |  |  |  | 10.1016/j.intermet.2011.01.004 | 2011 | Mechanical properties of Nb25Mo25Ta25W25 and V20Nb20Mo20Ta20W20 refractory high entropy alloys
Mo1 Nb1 Ta1 W1 | BCC | CAST | BCC | BCC |  |  | 13.7 |  | C | 800 | 552 |  | 40 |  |  | 250 |  |  |  | 10.1016/j.intermet.2011.01.004 | 2011 | Mechanical properties of Nb25Mo25Ta25W25 and V20Nb20Mo20Ta20W20 refractory high entropy alloys
Mo1 Nb1 Ta1 W1 | BCC | CAST | BCC | BCC |  |  | 13.7 |  | C | 1000 | 548 |  | 40 |  |  | 250 |  |  |  | 10.1016/j.intermet.2011.01.004 | 2011 | Mechanical properties of Nb25Mo25Ta25W25 and V20Nb20Mo20Ta20W20 refractory high entropy alloys
Mo1 Nb1 Ta1 W1 | BCC | CAST | BCC | BCC |  |  | 13.7 |  | C | 1200 | 506 |  | 40 |  |  | 250 |  |  |  | 10.1016/j.intermet.2011.01.004 | 2011 | Mechanical properties of Nb25Mo25Ta25W25 and V20Nb20Mo20Ta20W20 refractory high entropy alloys
Mo1 Nb1 Ta1 W1 | BCC | CAST | BCC | BCC |  |  | 13.7 |  | C | 1400 | 421 |  | 40 |  |  | 250 |  |  |  | 10.1016/j.intermet.2011.01.004 | 2011 | Mechanical properties of Nb25Mo25Ta25W25 and V20Nb20Mo20Ta20W20 refractory high entropy alloys
Mo1 Nb1 Ta1 W1 | BCC | CAST | BCC | BCC |  |  | 13.7 |  | C | 1600 | 405 |  | 40 |  |  | 250 |  |  |  | 10.1016/j.intermet.2011.01.004 | 2011 | Mechanical properties of Nb25Mo25Ta25W25 and V20Nb20Mo20Ta20W20 refractory high entropy alloys
Mo0.3 Nb1 Ti1 V1 Zr1 | BCC | ANNEAL | BCC | BCC |  |  | 6.7 |  | C | 25 | 1289 |  |  | 42 |  | 114 |  |  |  | 10.1016/j.matdes.2015.06.072 | 2015 | Phase composition and solid solution strengthening effect in TiZrNbMoV high-entropy alloys
Mo0.5 Nb1 Ti1 V1 Zr1 | BCC | ANNEAL | BCC | BCC |  |  | 6.8 |  | C | 25 | 1473 |  |  | 32 |  | 122 |  |  |  | 10.1016/j.matdes.2015.06.072 | 2015 | Phase composition and solid solution strengthening effect in TiZrNbMoV high-entropy alloys
Mo0.7 Nb1 Ti1 V1 Zr1 | BCC | ANNEAL | BCC | BCC |  |  | 6.9 |  | C | 25 | 1706 |  |  | 32 |  | 130 |  |  |  | 10.1016/j.matdes.2015.06.072 | 2015 | Phase composition and solid solution strengthening effect in TiZrNbMoV high-entropy alloys
Mo1 Nb0.769 Ti0.769 V0.769 Zr0.769 | BCC | ANNEAL | BCC | BCC |  |  | 7.3 |  | C | 25 | 1496 |  |  | 30 |  | 150 |  |  |  | 10.1016/j.matdes.2015.06.072 | 2015 | Phase composition and solid solution strengthening effect in TiZrNbMoV high-entropy alloys
Mo1 Nb0.667 Ti0.667 V0.667 Zr0.667 | BCC | ANNEAL | BCC | BCC |  |  | 7.4 |  | C | 25 | 1603 |  |  | 20 |  | 156 |  |  |  | 10.1016/j.matdes.2015.06.072 | 2015 | Phase composition and solid solution strengthening effect in TiZrNbMoV high-entropy alloys
Mo1 Nb0.588 Ti0.588 V0.588 Zr0.588 | BCC | ANNEAL | BCC | BCC |  |  | 7.5 |  | C | 25 | 1645 |  |  | 15 |  | 161 |  |  |  | 10.1016/j.matdes.2015.06.072 | 2015 | Phase composition and solid solution strengthening effect in TiZrNbMoV high-entropy alloys
Mo1 Nb0.5 Ti0.5 V0.5 Zr0.5 | BCC | ANNEAL | BCC | BCC |  |  | 7.6 |  | C | 25 | 1765 |  |  | 12 |  | 169 |  |  |  | 10.1016/j.matdes.2015.06.072 | 2015 | Phase composition and solid solution strengthening effect in TiZrNbMoV high-entropy alloys
Mo1 Nb1 Ti1 V1 Zr1 | BCC | ANNEAL | BCC | BCC |  |  | 7.1 |  | C | 25 | 1779 |  |  | 32 |  | 141 |  |  |  | 10.1016/j.matdes.2015.06.072 | 2015 | Phase composition and solid solution strengthening effect in TiZrNbMoV high-entropy alloys
Mo1 Nb1 Ti1 V0.3 Zr1 | BCC | ANNEAL | BCC | BCC |  |  | 7.2 |  | C | 25 | 1455 |  |  | 25 |  | 142 |  |  |  | 10.1016/j.matdes.2015.06.072 | 2015 | Phase composition and solid solution strengthening effect in TiZrNbMoV high-entropy alloys
Mo0.1 Nb1 Ti1 V0.3 Zr1 | BCC | ANNEAL | BCC | BCC |  |  | 6.6 |  | C | 25 | 932 |  |  | 45 |  | 102 |  |  |  | 10.1016/j.matdes.2015.06.072 | 2015 | Phase composition and solid solution strengthening effect in TiZrNbMoV high-entropy alloys
Mo0.3 Nb1 Ti1 V0.3 Zr1 | BCC | ANNEAL | BCC | BCC |  |  | 6.8 |  | C | 25 | 1312 |  |  | 50 |  | 112 |  |  |  | 10.1016/j.matdes.2015.06.072 | 2015 | Phase composition and solid solution strengthening effect in TiZrNbMoV high-entropy alloys
Mo0.5 Nb1 Ti1 V0.3 Zr1 | BCC | ANNEAL | BCC | BCC |  |  | 6.9 |  | C | 25 | 1301 |  |  | 43 |  | 122 |  |  |  | 10.1016/j.matdes.2015.06.072 | 2015 | Phase composition and solid solution strengthening effect in TiZrNbMoV high-entropy alloys
Mo0.7 Nb1 Ti1 V0.3 Zr1 | BCC | ANNEAL | BCC | BCC |  |  | 7.1 |  | C | 25 | 1436 |  |  | 27 |  | 130 |  |  |  | 10.1016/j.matdes.2015.06.072 | 2015 | Phase composition and solid solution strengthening effect in TiZrNbMoV high-entropy alloys
Mo1 Nb0.769 Ti0.769 V0.231 Zr0.769 | BCC | ANNEAL | BCC | BCC |  |  | 7.4 |  | C | 25 | 1603 |  |  | 20 |  | 153 |  |  |  | 10.1016/j.matdes.2015.06.072 | 2015 | Phase composition and solid solution strengthening effect in TiZrNbMoV high-entropy alloys
Mo1 Nb0.667 Ti0.667 V0.2 Zr0.667 | BCC | ANNEAL | BCC | BCC |  |  | 7.5 |  | C | 25 | 1576 |  |  | 8 |  | 159 |  |  |  | 10.1016/j.matdes.2015.06.072 | 2015 | Phase composition and solid solution strengthening effect in TiZrNbMoV high-entropy alloys
Nb1 Ti1 V0.3 Zr1 | BCC | ANNEAL | BCC | BCC |  |  | 6.5 |  | C | 25 | 866 |  |  | 45 |  | 96 |  |  |  | 10.1016/j.matdes.2015.06.072 | 2015 | Phase composition and solid solution strengthening effect in TiZrNbMoV high-entropy alloys
Nb1 Ti1 V1 Zr1 | BCC | ANNEAL | BCC | BCC |  |  | 6.5 |  | C | 25 | 1104 |  |  | 50 |  | 100 |  |  |  | 10.1016/j.matdes.2015.06.072 | 2015 | Phase composition and solid solution strengthening effect in TiZrNbMoV high-entropy alloys
Mo1 Nb1 Ti1 V0.25 Zr1 | BCC | CAST | BCC | BCC |  |  | 7.3 |  | C | 25 | 1776 | 3893 | 30 |  |  | 142 |  |  |  | 10.1007/s11837-012-0366-5 | 2012 | Alloy Design and Properties Optimization of High-Entropy Alloys
Mo1 Nb1 Ti1 V0.5 Zr1 | BCC | CAST | BCC | BCC |  |  | 7.2 |  | C | 25 | 1647 | 3307 | 28 |  |  | 142 |  |  |  | 10.1007/s11837-012-0366-5 | 2012 | Alloy Design and Properties Optimization of High-Entropy Alloys
Mo1 Nb1 Ti1 V0.75 Zr1 | BCC | CAST | BCC | BCC |  |  | 7.2 |  | C | 25 | 1708 | 3929 | 29 |  |  | 141 |  |  |  | 10.1007/s11837-012-0366-5 | 2012 | Alloy Design and Properties Optimization of High-Entropy Alloys
Mo1 Nb1 Ti1 V1 Zr1 | BCC | CAST | BCC | BCC |  |  | 7.1 |  | C | 25 | 1786 | 3828 | 26 |  |  | 141 |  |  |  | 10.1007/s11837-012-0366-5 | 2012 | Alloy Design and Properties Optimization of High-Entropy Alloys
Mo0.667 Nb0.667 Ti0.667 V1 Zr0.667 | BCC | CAST | BCC | BCC |  |  | 7.1 |  | C | 25 | 1735 | 3300 | 20 |  |  | 140 |  |  |  | 10.1007/s11837-012-0366-5 | 2012 | Alloy Design and Properties Optimization of High-Entropy Alloys
Mo0.5 Nb0.5 Ti0.5 V1 Zr0.5 | BCC | CAST | BCC | BCC |  |  | 7 |  | C | 25 | 1538 | 3176 | 23 |  |  | 139 |  |  |  | 10.1007/s11837-012-0366-5 | 2012 | Alloy Design and Properties Optimization of High-Entropy Alloys
Mo0.333 Nb0.333 Ti0.333 V1 Zr0.333 | BCC | CAST | BCC | BCC |  |  | 6.9 |  | C | 25 | 1418 | 2508 | 24 |  |  | 138 |  |  |  | 10.1007/s11837-012-0366-5 | 2012 | Alloy Design and Properties Optimization of High-Entropy Alloys
Mo1 Nb1 Ti1 Zr1 | BCC | CAST | BCC | BCC |  |  | 7.3 |  | C | 25 | 1592 | 3450 | 34 |  |  | 143 |  |  |  | 10.1007/s11837-012-0366-5 | 2012 | Alloy Design and Properties Optimization of High-Entropy Alloys
Co1 Fe1 Mo0.2 Ni1 V1 | FCC+Sec. | CAST | other | other |  |  | 8 | 267 |  | 25 | [9 empty] | 10.1016/j.jallcom.2015.07.185 | 2015 | Effect of Mo and Ni elements on microstructure evolution and mechanical properties of the CoFeNixVMoy high entropy alloys
Co1 Fe1 Mo0.4 Ni1 V1 | FCC+Sec. | CAST | other | other |  |  | 8.1 | 402 |  | 25 | [9 empty] | 10.1016/j.jallcom.2015.07.185 | 2015 | Effect of Mo and Ni elements on microstructure evolution and mechanical properties of the CoFeNixVMoy high entropy alloys
Co1 Fe1 Mo0.6 Ni1 V1 | FCC+Sec. | CAST | other | other |  |  | 8.2 | 557 |  | 25 | [9 empty] | 10.1016/j.jallcom.2015.07.185 | 2015 | Effect of Mo and Ni elements on microstructure evolution and mechanical properties of the CoFeNixVMoy high entropy alloys
Co1 Fe1 Mo0.8 Ni1 V1 | FCC+Sec. | CAST | other | other |  |  | 8.3 | 606 |  | 25 | [9 empty] | 10.1016/j.jallcom.2015.07.185 | 2015 | Effect of Mo and Ni elements on microstructure evolution and mechanical properties of the CoFeNixVMoy high entropy alloys
Co0.833 Fe0.833 Mo0.833 Ni1 V0.833 | FCC+Sec. | CAST | other | other |  |  | 8.4 | 602 |  | 25 | [9 empty] | 10.1016/j.jallcom.2015.07.185 | 2015 | Effect of Mo and Ni elements on microstructure evolution and mechanical properties of the CoFeNixVMoy high entropy alloys
Co0.714 Fe0.714 Mo0.714 Ni1 V0.714 | FCC+Sec. | CAST | other | other |  |  | 8.5 | 538 |  | 25 | [9 empty] | 10.1016/j.jallcom.2015.07.185 | 2015 | Effect of Mo and Ni elements on microstructure evolution and mechanical properties of the CoFeNixVMoy high entropy alloys
Co0.625 Fe0.625 Mo0.625 Ni1 V0.625 | FCC+Sec. | CAST | other | other |  |  | 8.5 | 520 |  | 25 | [9 empty] | 10.1016/j.jallcom.2015.07.185 | 2015 | Effect of Mo and Ni elements on microstructure evolution and mechanical properties of the CoFeNixVMoy high entropy alloys
Co0.556 Fe0.556 Mo0.556 Ni1 V0.556 | FCC+Sec. | CAST | other | other |  |  | 8.5 | 510 |  | 25 | [9 empty] | 10.1016/j.jallcom.2015.07.185 | 2015 | Effect of Mo and Ni elements on microstructure evolution and mechanical properties of the CoFeNixVMoy high entropy alloys
Co0.5 Fe0.5 Mo0.5 Ni1 V0.5 | FCC+Sec. | CAST | other | other |  |  | 8.5 | 382 |  | 25 | [9 empty] | 10.1016/j.jallcom.2015.07.185 | 2015 | Effect of Mo and Ni elements on microstructure evolution and mechanical properties of the CoFeNixVMoy high entropy alloys
Co1 Fe1 Mo1 Ni1 V1 | FCC+Sec. | CAST | other | other |  |  | 8.4 | 625 |  | 25 | [9 empty] | 10.1016/j.jallcom.2015.07.185 | 2015 | Effect of Mo and Ni elements on microstructure evolution and mechanical properties of the CoFeNixVMoy high entropy alloys
Co1 Fe1 Ni1 V1 | FCC | CAST | FCC | FCC |  |  | 7.8 | 238 |  | 25 | [5 empty] | 184 |  |  |  | 10.1016/j.jallcom.2015.07.185 | 2015 | Effect of Mo and Ni elements on microstructure evolution and mechanical properties of the CoFeNixVMoy high entropy alloys
Al0.125 Co1 Cr1 Cu1 Fe1 Mn1 Ni1 Ti1 V1 | FCC+BCC | CAST | other | other |  |  | 7.2 |  | C | 25 | 1862 | 2431 | 1 |  | 164 |  |  |  |  | 10.1016/j.msea.2006.11.049 | 2007 | Microstructure and compressive properties of multicomponent Alx(TiVCrMnFeCoNiCu)100âˆ’x high-entropy alloys
Al0.25 Co1 Cr1 Cu1 Fe1 Mn1 Ni1 Ti1 V1 | BCC | CAST | BCC | BCC |  |  | 7.1 |  | C | 25 | 1465 | 2016 | 2 |  | 190 | 174 |  |  |  | 10.1016/j.msea.2006.11.049 | 2007 | Microstructure and compressive properties of multicomponent Alx(TiVCrMnFeCoNiCu)100âˆ’x high-entropy alloys
Al0.667 Co1 Cr1 Cu1 Fe1 Mn1 Ni1 Ti1 V1 | BCC+Sec. | CAST | other | other |  |  | 6.8 |  | C | 25 | 1461 | 1461 | 1 |  | 163 |  |  |  |  | 10.1016/j.msea.2006.11.049 | 2007 | Microstructure and compressive properties of multicomponent Alx(TiVCrMnFeCoNiCu)100âˆ’x high-entropy alloys
Co1 Cr1 Cu1 Fe1 Mn1 Ni1 Ti1 V1 | FCC+BCC+Sec. | CAST | other | other |  |  | 7.3 |  | C | 25 | 1312 | 1312 | 1 |  | 74 |  |  |  |  | 10.1016/j.msea.2006.11.049 | 2007 | Microstructure and compressive properties of multicomponent Alx(TiVCrMnFeCoNiCu)100âˆ’x high-entropy alloys
Cu1 Mn1 Ni1 Zn0.333 | FCC | CAST | FCC | FCC |  |  | 8.3 | 147 | C | 25 | 215 |  | 60 |  |  | 167 |  |  |  | 10.1016/j.jallcom.2015.07.285 | 2015 | High entropy brasses and bronzes â€“ Microstructure, phase evolution and properties
Cu1 Mn1 Ni1 Zn0.25 | FCC | CAST | FCC | FCC |  |  | 8.3 | 109 | C | 25 | 140 |  | 65 |  |  | 169 |  |  |  | 10.1016/j.jallcom.2015.07.285 | 2015 | High entropy brasses and bronzes â€“ Microstructure, phase evolution and properties
Al0.111 Cu1 Mn1 Ni1 | FCC+Sec. | CAST | other | other |  |  | 8.1 | 241 | C | 25 | 515 |  | 40 | [6 empty] | 10.1016/j.jallcom.2015.07.285 | 2015 | High entropy brasses and bronzes â€“ Microstructure, phase evolution and properties
Cu1 Mn1 Ni1 Sn0.111 | FCC+Sec. | CAST | other | other |  |  | 8.3 | 318 | C | 25 | 630 |  | 20 | [6 empty] | 10.1016/j.jallcom.2015.07.285 | 2015 | High entropy brasses and bronzes â€“ Microstructure, phase evolution and properties
Al0.053 Cu1 Mn1 Ni1 | FCC | CAST | FCC | FCC |  |  | 8.3 | 166 | C | 25 | 330 |  | 45 |  |  | 173 |  |  |  | 10.1016/j.jallcom.2015.07.285 | 2015 | High entropy brasses and bronzes â€“ Microstructure, phase evolution and properties
Cu1 Mn1 Ni1 Sn0.053 | FCC+Sec. | CAST | other | other |  |  | 8.4 | 205 | C | 25 | 380 |  | 63 | [6 empty] | 10.1016/j.jallcom.2015.07.285 | 2015 | High entropy brasses and bronzes â€“ Microstructure, phase evolution and properties
Al0.5 Co1 Cr1 Cu1 Fe1 Ni1 | FCC | CAST | FCC | FCC |  |  | 7.6 |  | C | 1000 | 150 |  |  |  |  | 189 |  |  |  | 10.1007/s11661-005-0218-9 | 2005 | Mechanical performance of the Al x CoCrCuFeNi high-entropy alloy system with multiprincipal elements
Al0.5 Co1 Cr1 Cu1 Fe1 Ni1 | FCC | CAST | FCC | FCC |  |  | 7.6 |  | C | 25 | 388 |  |  |  |  | 189 |  |  |  | 10.1007/s11661-005-0218-9 | 2005 | Mechanical performance of the Al x CoCrCuFeNi high-entropy alloy system with multiprincipal elements
Al0.5 Co1 Cr1 Cu1 Fe1 Ni1 | FCC | CAST | FCC | FCC |  |  | 7.6 |  | C | 300 | 411 |  |  |  |  | 189 |  |  |  | 10.1007/s11661-005-0218-9 | 2005 | Mechanical performance of the Al x CoCrCuFeNi high-entropy alloy system with multiprincipal elements
Al0.5 Co1 Cr1 Cu1 Fe1 Ni1 | FCC | CAST | FCC | FCC |  |  | 7.6 |  | C | 500 | 421 |  |  |  |  | 189 |  |  |  | 10.1007/s11661-005-0218-9 | 2005 | Mechanical performance of the Al x CoCrCuFeNi high-entropy alloy system with multiprincipal elements
Al0.5 Co1 Cr1 Cu1 Fe1 Ni1 | FCC | CAST | FCC | FCC |  |  | 7.6 |  | C | 700 | 426 |  |  |  |  | 189 |  |  |  | 10.1007/s11661-005-0218-9 | 2005 | Mechanical performance of the Al x CoCrCuFeNi high-entropy alloy system with multiprincipal elements
Al0.5 Co1 Cr1 Cu1 Fe1 Ni1 | FCC | CAST | FCC | FCC |  |  | 7.6 |  | C | 900 | 230 |  |  |  |  | 189 |  |  |  | 10.1007/s11661-005-0218-9 | 2005 | Mechanical performance of the Al x CoCrCuFeNi high-entropy alloy system with multiprincipal elements
Al0.5 Co1 Cr1 Cu1 Fe1 Ni1 | FCC | CAST | FCC | FCC |  |  | 7.6 |  | C | 1100 | 80 |  |  |  |  | 189 |  |  |  | 10.1007/s11661-005-0218-9 | 2005 | Mechanical performance of the Al x CoCrCuFeNi high-entropy alloy system with multiprincipal elements
Al1 Co0.5 Cr0.5 Cu0.5 Fe0.5 Ni0.5 | BCC | CAST | BCC | BCC |  |  | 6.3 |  | C | 1000 | 116 |  |  |  |  | 156 |  |  |  | 10.1007/s11661-005-0218-9 | 2005 | Mechanical performance of the Al x CoCrCuFeNi high-entropy alloy system with multiprincipal elements
Al1 Co0.5 Cr0.5 Cu0.5 Fe0.5 Ni0.5 | BCC | CAST | BCC | BCC |  |  | 6.3 |  | C | 1100 | 79 |  |  |  |  | 156 |  |  |  | 10.1007/s11661-005-0218-9 | 2005 | Mechanical performance of the Al x CoCrCuFeNi high-entropy alloy system with multiprincipal elements
Al1 Co0.5 Cr0.5 Cu0.5 Fe0.5 Ni0.5 | BCC | CAST | BCC | BCC |  |  | 6.3 |  | C | 25 | 1620 |  |  |  |  | 156 |  |  |  | 10.1007/s11661-005-0218-9 | 2005 | Mechanical performance of the Al x CoCrCuFeNi high-entropy alloy system with multiprincipal elements
Al1 Co0.5 Cr0.5 Cu0.5 Fe0.5 Ni0.5 | BCC | CAST | BCC | BCC |  |  | 6.3 |  | C | 600 | 805 |  |  |  |  | 156 |  |  |  | 10.1007/s11661-005-0218-9 | 2005 | Mechanical performance of the Al x CoCrCuFeNi high-entropy alloy system with multiprincipal elements
Al1 Co0.5 Cr0.5 Cu0.5 Fe0.5 Ni0.5 | BCC | CAST | BCC | BCC |  |  | 6.3 |  | C | 500 | 1120 |  |  |  |  | 156 |  |  |  | 10.1007/s11661-005-0218-9 | 2005 | Mechanical performance of the Al x CoCrCuFeNi high-entropy alloy system with multiprincipal elements
Al1 Co0.5 Cr0.5 Cu0.5 Fe0.5 Ni0.5 | BCC | CAST | BCC | BCC |  |  | 6.3 |  | C | 700 | 567 |  |  |  |  | 156 |  |  |  | 10.1007/s11661-005-0218-9 | 2005 | Mechanical performance of the Al x CoCrCuFeNi high-entropy alloy system with multiprincipal elements
Al1 Co0.5 Cr0.5 Cu0.5 Fe0.5 Ni0.5 | BCC | CAST | BCC | BCC |  |  | 6.3 |  | C | 900 | 214 |  |  |  |  | 156 |  |  |  | 10.1007/s11661-005-0218-9 | 2005 | Mechanical performance of the Al x CoCrCuFeNi high-entropy alloy system with multiprincipal elements
Al1 Co0.5 Cr0.5 Cu0.5 Fe0.5 Ni0.5 | BCC | CAST | BCC | BCC |  |  | 6.3 |  | C | 800 | 302 |  |  |  |  | 156 |  |  |  | 10.1007/s11661-005-0218-9 | 2005 | Mechanical performance of the Al x CoCrCuFeNi high-entropy alloy system with multiprincipal elements
Al1 Co1 Cr1 Cu1 Fe1 Ni1 | FCC+BCC | CAST | other | other |  |  | 7.1 |  | C | 1000 | 47 | [8 empty] | 10.1007/s11661-005-0218-9 | 2005 | Mechanical performance of the Al x CoCrCuFeNi high-entropy alloy system with multiprincipal elements
Al1 Co1 Cr1 Cu1 Fe1 Ni1 | FCC+BCC | CAST | other | other |  |  | 7.1 |  | C | 25 | 948 | [8 empty] | 10.1007/s11661-005-0218-9 | 2005 | Mechanical performance of the Al x CoCrCuFeNi high-entropy alloy system with multiprincipal elements
Al1 Co1 Cr1 Cu1 Fe1 Ni1 | FCC+BCC | CAST | other | other |  |  | 7.1 |  | C | 600 | 561 | [8 empty] | 10.1007/s11661-005-0218-9 | 2005 | Mechanical performance of the Al x CoCrCuFeNi high-entropy alloy system with multiprincipal elements
Al1 Co1 Cr1 Cu1 Fe1 Ni1 | FCC+BCC | CAST | other | other |  |  | 7.1 |  | C | 700 | 307 | [8 empty] | 10.1007/s11661-005-0218-9 | 2005 | Mechanical performance of the Al x CoCrCuFeNi high-entropy alloy system with multiprincipal elements
Al1 Co1 Cr1 Cu1 Fe1 Ni1 | FCC+BCC | CAST | other | other |  |  | 7.1 |  | C | 800 | 172 | [8 empty] | 10.1007/s11661-005-0218-9 | 2005 | Mechanical performance of the Al x CoCrCuFeNi high-entropy alloy system with multiprincipal elements
Al1 Co1 Cr1 Cu1 Fe1 Ni1 | FCC+BCC | CAST | other | other |  |  | 7.1 |  | C | 900 | 98 | [8 empty] | 10.1007/s11661-005-0218-9 | 2005 | Mechanical performance of the Al x CoCrCuFeNi high-entropy alloy system with multiprincipal elements
Al1 Cr1 Mo1 Nb1 Ti1 | BCC | CAST | BCC | BCC |  |  | 6.6 |  | C | 25 | [5 empty] | 170 | 92 |  |  | 10.1016/j.jallcom.2015.11.050 | 2016 | Microstructure and mechanical properties at elevated temperatures of a new Al-containing refractory high-entropy alloy Nb-Mo-Cr-Ti-Al
Al1 Cr1 Mo1 Nb1 Ti1 | BCC | CAST | BCC | BCC |  |  | 6.6 |  | C | 400 | 1080 | 1100 | 2 |  |  | 170 | 92 |  |  | 10.1016/j.jallcom.2015.11.050 | 2016 | Microstructure and mechanical properties at elevated temperatures of a new Al-containing refractory high-entropy alloy Nb-Mo-Cr-Ti-Al
Al1 Cr1 Mo1 Nb1 Ti1 | BCC | CAST | BCC | BCC |  |  | 6.6 |  | C | 600 | 1060 | 1170 | 3 |  |  | 170 | 92 |  |  | 10.1016/j.jallcom.2015.11.050 | 2016 | Microstructure and mechanical properties at elevated temperatures of a new Al-containing refractory high-entropy alloy Nb-Mo-Cr-Ti-Al
Al1 Cr1 Mo1 Nb1 Ti1 | BCC | CAST | BCC | BCC |  |  | 6.6 |  | C | 800 | 860 | 1000 | 2 |  |  | 170 | 92 |  |  | 10.1016/j.jallcom.2015.11.050 | 2016 | Microstructure and mechanical properties at elevated temperatures of a new Al-containing refractory high-entropy alloy Nb-Mo-Cr-Ti-Al
Al1 Cr1 Mo1 Nb1 Ti1 | BCC | CAST | BCC | BCC |  |  | 6.6 |  | C | 1000 | 594 | 630 | 15 |  |  | 170 | 92 |  |  | 10.1016/j.jallcom.2015.11.050 | 2016 | Microstructure and mechanical properties at elevated temperatures of a new Al-containing refractory high-entropy alloy Nb-Mo-Cr-Ti-Al
Al1 Cr1 Mo1 Nb1 Ti1 | BCC | CAST | BCC | BCC |  |  | 6.6 |  | C | 1200 | 105 | 116 | 24 |  |  | 170 | 92 |  |  | 10.1016/j.jallcom.2015.11.050 | 2016 | Microstructure and mechanical properties at elevated temperatures of a new Al-containing refractory high-entropy alloy Nb-Mo-Cr-Ti-Al
Al1 Cr1 Mo1 Nb1 Ti1 | BCC | ANNEAL | BCC | BCC |  |  | 6.6 |  | C | 600 | 930 |  |  |  |  | 170 | 92 |  |  | 10.1007/s11661-017-4386-1 | 2017 | Contribution of Lattice Distortion to Solid Solution Strengthening in a Series of Refractory High Entropy Alloys
Al1 Cr1 Mo1 Nb1 Ti1 | BCC | ANNEAL | BCC | BCC |  |  | 6.6 |  | C | 800 | 875 |  |  |  |  | 170 |  |  |  | 10.1007/s11661-017-4386-1 | 2017 | Contribution of Lattice Distortion to Solid Solution Strengthening in a Series of Refractory High Entropy Alloys
Al1 Cr1 Mo1 Nb1 Ti1 | BCC | ANNEAL | BCC | BCC |  |  | 6.6 |  | C | 1000 | 550 |  |  |  |  | 170 |  |  |  | 10.1007/s11661-017-4386-1 | 2017 | Contribution of Lattice Distortion to Solid Solution Strengthening in a Series of Refractory High Entropy Alloys
Al1 Cr1 Mo1 Nb1 Ti1 | BCC | ANNEAL | BCC | BCC |  |  | 6.6 |  | C | 1200 | 150 |  |  |  |  | 170 |  |  |  | 10.1007/s11661-017-4386-1 | 2017 | Contribution of Lattice Distortion to Solid Solution Strengthening in a Series of Refractory High Entropy Alloys
Al1 Cr1 Mo1 Ti1 | BCC | ANNEAL | BCC | BCC |  |  | 6 |  | C | 400 | 1070 |  |  |  |  | 189 |  |  |  | 10.1007/s11661-017-4386-1 | 2017 | Contribution of Lattice Distortion to Solid Solution Strengthening in a Series of Refractory High Entropy Alloys
Al1 Cr1 Mo1 Ti1 | BCC | ANNEAL | BCC | BCC |  |  | 6 |  | C | 600 | 1020 |  |  |  |  | 189 |  |  |  | 10.1007/s11661-017-4386-1 | 2017 | Contribution of Lattice Distortion to Solid Solution Strengthening in a Series of Refractory High Entropy Alloys
Al1 Cr1 Mo1 Ti1 | BCC | ANNEAL | BCC | BCC |  |  | 6 |  | C | 800 | 875 |  |  |  |  | 189 |  |  |  | 10.1007/s11661-017-4386-1 | 2017 | Contribution of Lattice Distortion to Solid Solution Strengthening in a Series of Refractory High Entropy Alloys
Al1 Cr1 Mo1 Ti1 | BCC | ANNEAL | BCC | BCC |  |  | 6 |  | C | 1000 | 375 |  |  |  |  | 189 |  |  |  | 10.1007/s11661-017-4386-1 | 2017 | Contribution of Lattice Distortion to Solid Solution Strengthening in a Series of Refractory High Entropy Alloys
Al1 Cr1 Mo1 Ti1 | BCC | ANNEAL | BCC | BCC |  |  | 6 |  | C | 1200 | 100 |  |  |  |  | 189 |  |  |  | 10.1007/s11661-017-4386-1 | 2017 | Contribution of Lattice Distortion to Solid Solution Strengthening in a Series of Refractory High Entropy Alloys
Al1 Mo1 Nb1 Ti1 | BCC | ANNEAL | BCC | BCC |  |  | 6.5 |  | C | 600 | 520 |  |  |  |  | 151 |  |  |  | 10.1007/s11661-017-4386-1 | 2017 | Contribution of Lattice Distortion to Solid Solution Strengthening in a Series of Refractory High Entropy Alloys
Al1 Mo1 Nb1 Ti1 | BCC | ANNEAL | BCC | BCC |  |  | 6.5 |  | C | 800 | 500 |  |  |  |  | 151 |  |  |  | 10.1007/s11661-017-4386-1 | 2017 | Contribution of Lattice Distortion to Solid Solution Strengthening in a Series of Refractory High Entropy Alloys
Al1 Mo1 Nb1 Ti1 | BCC | ANNEAL | BCC | BCC |  |  | 6.5 |  | C | 1000 | 540 |  |  |  |  | 151 |  |  |  | 10.1007/s11661-017-4386-1 | 2017 | Contribution of Lattice Distortion to Solid Solution Strengthening in a Series of Refractory High Entropy Alloys
Al1 Mo1 Nb1 Ti1 | BCC | ANNEAL | BCC | BCC |  |  | 6.5 |  | C | 1200 | 200 |  |  |  |  | 151 |  |  |  | 10.1007/s11661-017-4386-1 | 2017 | Contribution of Lattice Distortion to Solid Solution Strengthening in a Series of Refractory High Entropy Alloys
Al1 Nb1 Ti1 V1 | B2 | ANNEAL | other | other |  |  | 5.5 |  | C | 600 | 780 | 1005 | [7 empty] | 10.1016/j.msea.2017.08.019 | 2017 | Structure and mechanical properties of B2 ordered refractory AlNbTiVZr x (x = 0â€“1.5) high-entropy alloys
Al1 Nb1 Ti1 V1 | B2 | ANNEAL | other | other |  |  | 5.5 |  | C | 800 | 560 | 700 | [7 empty] | 10.1016/j.msea.2017.08.019 | 2017 | Structure and mechanical properties of B2 ordered refractory AlNbTiVZr x (x = 0â€“1.5) high-entropy alloys
Al1 Nb1 Ti1 V1 | B2 | ANNEAL | other | other |  |  | 5.5 |  | C | 25 | 1000 | 1280 | [7 empty] | 10.1016/j.msea.2017.08.019 | 2017 | Structure and mechanical properties of B2 ordered refractory AlNbTiVZr x (x = 0â€“1.5) high-entropy alloys
Al1 Nb1 Ti1 V1 Zr1 | B2+Laves+Sec. | ANNEAL | other | other |  |  | 5.8 |  | C | 600 | 1155 | 1385 | [7 empty] | 10.1016/j.msea.2017.08.019 | 2017 | Structure and mechanical properties of B2 ordered refractory AlNbTiVZr x (x = 0â€“1.5) high-entropy alloys
Al1 Nb1 Ti1 V1 Zr1 | B2+Laves+Sec. | ANNEAL | other | other |  |  | 5.8 |  | C | 800 | 550 | 600 | [7 empty] | 10.1016/j.msea.2017.08.019 | 2017 | Structure and mechanical properties of B2 ordered refractory AlNbTiVZr x (x = 0â€“1.5) high-entropy alloys
Al1 Nb1 Ti1 V1 Zr1 | B2+Laves+Sec. | ANNEAL | other | other |  |  | 5.8 |  | C | 25 | 1500 | 1675 | [7 empty] | 10.1016/j.msea.2017.08.019 | 2017 | Structure and mechanical properties of B2 ordered refractory AlNbTiVZr x (x = 0â€“1.5) high-entropy alloys
Al1 Nb1 Ti1 V1 Zr0.1 | B2+Sec. | ANNEAL | other | other |  |  | 5.5 |  | C | 600 | 975 | 1085 | [7 empty] | 10.1016/j.msea.2017.08.019 | 2017 | Structure and mechanical properties of B2 ordered refractory AlNbTiVZr x (x = 0â€“1.5) high-entropy alloys
Al1 Nb1 Ti1 V1 Zr0.1 | B2+Sec. | ANNEAL | other | other |  |  | 5.5 |  | C | 800 | 865 | 920 | [7 empty] | 10.1016/j.msea.2017.08.019 | 2017 | Structure and mechanical properties of B2 ordered refractory AlNbTiVZr x (x = 0â€“1.5) high-entropy alloys
Al1 Nb1 Ti1 V1 Zr0.1 | B2+Sec. | ANNEAL | other | other |  |  | 5.5 |  | C | 25 | 1290 | 1395 | [7 empty] | 10.1016/j.msea.2017.08.019 | 2017 | Structure and mechanical properties of B2 ordered refractory AlNbTiVZr x (x = 0â€“1.5) high-entropy alloys
Al1 Nb1 Ti1 V1 Zr0.25 | B2+Sec. | ANNEAL | other | other |  |  | 5.6 |  | C | 600 | 1065 | 1260 | [7 empty] | 10.1016/j.msea.2017.08.019 | 2017 | Structure and mechanical properties of B2 ordered refractory AlNbTiVZr x (x = 0â€“1.5) high-entropy alloys
Al1 Nb1 Ti1 V1 Zr0.25 | B2+Sec. | ANNEAL | other | other |  |  | 5.6 |  | C | 800 | 855 | 865 | [7 empty] | 10.1016/j.msea.2017.08.019 | 2017 | Structure and mechanical properties of B2 ordered refractory AlNbTiVZr x (x = 0â€“1.5) high-entropy alloys
Al1 Nb1 Ti1 V1 Zr0.25 | B2+Sec. | ANNEAL | other | other |  |  | 5.6 |  | C | 25 | 1360 | 1480 | [7 empty] | 10.1016/j.msea.2017.08.019 | 2017 | Structure and mechanical properties of B2 ordered refractory AlNbTiVZr x (x = 0â€“1.5) high-entropy alloys
Al1 Nb1 Ti1 V1 Zr0.5 | B2+Laves+Sec. | ANNEAL | other | other |  |  | 5.6 |  | C | 600 | 1135 | 1425 | [7 empty] | 10.1016/j.msea.2017.08.019 | 2017 | Structure and mechanical properties of B2 ordered refractory AlNbTiVZr x (x = 0â€“1.5) high-entropy alloys
Al1 Nb1 Ti1 V1 Zr0.5 | B2+Laves+Sec. | ANNEAL | other | other |  |  | 5.6 |  | C | 800 | 675 | 740 | [7 empty] | 10.1016/j.msea.2017.08.019 | 2017 | Structure and mechanical properties of B2 ordered refractory AlNbTiVZr x (x = 0â€“1.5) high-entropy alloys
Al1 Nb1 Ti1 V1 Zr0.5 | B2+Laves+Sec. | ANNEAL | other | other |  |  | 5.6 |  | C | 25 | 1485 | [8 empty] | 10.1016/j.msea.2017.08.019 | 2017 | Structure and mechanical properties of B2 ordered refractory AlNbTiVZr x (x = 0â€“1.5) high-entropy alloys
Al0.667 Nb0.667 Ti0.667 V0.667 Zr1 | B2+Laves+Sec. | ANNEAL | other | other |  |  | 5.8 |  | C | 600 | 1195 | 1195 | [7 empty] | 10.1016/j.msea.2017.08.019 | 2017 | Structure and mechanical properties of B2 ordered refractory AlNbTiVZr x (x = 0â€“1.5) high-entropy alloys
Al0.667 Nb0.667 Ti0.667 V0.667 Zr1 | B2+Laves+Sec. | ANNEAL | other | other |  |  | 5.8 |  | C | 800 | 180 | 395 | [7 empty] | 10.1016/j.msea.2017.08.019 | 2017 | Structure and mechanical properties of B2 ordered refractory AlNbTiVZr x (x = 0â€“1.5) high-entropy alloys
Al0.667 Nb0.667 Ti0.667 V0.667 Zr1 | B2+Laves+Sec. | ANNEAL | other | other |  |  | 5.8 |  | C | 25 | 1535 | 1550 | [7 empty] | 10.1016/j.msea.2017.08.019 | 2017 | Structure and mechanical properties of B2 ordered refractory AlNbTiVZr x (x = 0â€“1.5) high-entropy alloys
Co1 Cr1 Mo1 Nb1 | BCC+Laves | CAST | other | other |  |  | 8.8 |  | C | 25 |  | 1419.6 | [7 empty] | 10.1007/s11665-017-2799-z | 2017 | Microstructure and Mechanical Properties of a Refractory CoCrMoNbTi High-Entropy Alloy
Co1 Cr1 Mo1 Nb1 Ti1 | BCC+Laves | CAST | other | other |  |  | 7.8 |  | C | 25 |  | 1096.8 | [7 empty] | 10.1007/s11665-017-2799-z | 2017 | Microstructure and Mechanical Properties of a Refractory CoCrMoNbTi High-Entropy Alloy
Co1 Cr1 Mo1 Nb1 Ti0.2 | BCC+Laves | CAST | other | other |  |  | 8.5 |  | C | 25 |  | 1905.6 | [7 empty] | 10.1007/s11665-017-2799-z | 2017 | Microstructure and Mechanical Properties of a Refractory CoCrMoNbTi High-Entropy Alloy
Co1 Cr1 Mo1 Nb1 Ti0.4 | BCC | CAST | BCC | BCC |  |  | 8.3 |  | C | 25 |  | 1771.3 |  |  |  | 212 |  |  |  | 10.1007/s11665-017-2799-z | 2017 | Microstructure and Mechanical Properties of a Refractory CoCrMoNbTi High-Entropy Alloy
Co1 Cr1 Mo1 Nb1 Ti0.5 | BCC+Laves | CAST | other | other |  |  | 8.2 |  | C | 25 |  | 1609.2 | [7 empty] | 10.1007/s11665-017-2799-z | 2017 | Microstructure and Mechanical Properties of a Refractory CoCrMoNbTi High-Entropy Alloy
Cr1 Hf1 Nb1 Ti1 Zr1 | BCC+Laves | ANNEAL | other | other |  |  | 8.2 |  | C | 25 | 1457 | 1908 | [7 empty] | 10.1016/j.ijrmhm.2014.07.009 | 2014 | Experimental and theoretical study of Ti20Zr20Hf20Nb20X20 (X=V or Cr) refractory high-entropy alloys
Cr1 Hf1 Nb1 Ti1 Zr1 | BCC+Laves | ANNEAL | other | other |  |  | 8.2 |  | C | 25 | 1420 | 1885 | 4.2 | [6 empty] | 10.1016/j.ijrmhm.2014.07.009 | 2014 | Experimental and theoretical study of Ti20Zr20Hf20Nb20X20 (X=V or Cr) refractory high-entropy alloys
Cr1 Hf1 Nb1 Ti1 Zr1 | BCC+Laves | ANNEAL | other | other |  |  | 8.2 |  | C | 25 | 1328 | 1884 | [7 empty] | 10.1016/j.ijrmhm.2014.07.009 | 2014 | Experimental and theoretical study of Ti20Zr20Hf20Nb20X20 (X=V or Cr) refractory high-entropy alloys
Cr1 Hf1 Nb1 Ti1 Zr1 | BCC+Laves | ANNEAL | other | other |  |  | 8.2 |  | C | 25 | 1322 | 1726 | [7 empty] | 10.1016/j.ijrmhm.2014.07.009 | 2014 | Experimental and theoretical study of Ti20Zr20Hf20Nb20X20 (X=V or Cr) refractory high-entropy alloys
Cr1 Hf1 Nb1 Ti1 Zr1 | BCC+Laves | CAST | other | other |  |  | 8.2 |  | C | 25 | 1375 | 2130 | 3 | [6 empty] | 10.1016/j.ijrmhm.2014.07.009 | 2014 | Experimental and theoretical study of Ti20Zr20Hf20Nb20X20 (X=V or Cr) refractory high-entropy alloys
Hf1 Nb1 Ti1 V1 Zr1 | BCC+Laves | ANNEAL | other | other |  |  | 8.1 |  | C | 25 | 1157 | 1468 | [7 empty] | 10.1016/j.ijrmhm.2014.07.009 | 2014 | Experimental and theoretical study of Ti20Zr20Hf20Nb20X20 (X=V or Cr) refractory high-entropy alloys
Hf1 Nb1 Ti1 V1 Zr1 | BCC | ANNEAL | BCC | BCC |  |  | 8.1 |  | C | 25 | 1253 | 1393 |  |  |  | 95 |  |  |  | 10.1016/j.ijrmhm.2014.07.009 | 2014 | Experimental and theoretical study of Ti20Zr20Hf20Nb20X20 (X=V or Cr) refractory high-entropy alloys
Hf1 Nb1 Ti1 V1 Zr1 | BCC | ANNEAL | BCC | BCC |  |  | 8.1 |  | C | 25 | 1140 | 1463 |  |  |  | 95 |  |  |  | 10.1016/j.ijrmhm.2014.07.009 | 2014 | Experimental and theoretical study of Ti20Zr20Hf20Nb20X20 (X=V or Cr) refractory high-entropy alloys
Hf1 Nb1 Ti1 V1 Zr1 | BCC | ANNEAL | BCC | BCC |  |  | 8.1 |  | C | 25 | 1120 | 1376 | 30 |  |  | 95 |  |  |  | 10.1016/j.ijrmhm.2014.07.009 | 2014 | Experimental and theoretical study of Ti20Zr20Hf20Nb20X20 (X=V or Cr) refractory high-entropy alloys
Hf1 Nb1 Ti1 V1 Zr1 | BCC+Laves | CAST | other | other |  |  | 8.1 |  | C | 25 | 1170 | 1463 | 29.6 | [6 empty] | 10.1016/j.ijrmhm.2014.07.009 | 2014 | Experimental and theoretical study of Ti20Zr20Hf20Nb20X20 (X=V or Cr) refractory high-entropy alloys
Cr1 Ta1 Ti0.17 V1 W1 | BCC+Laves | POWDER | other | other |  |  | 12.6 | 715 | C | 25 | 2034 |  | 1.5 | [6 empty] | 10.1016/j.matchemphys.2017.06.054 | 2018 | The effect of Ti on the sintering and mechanical properties of refractory high-entropy alloy TixWTaVCr fabricated via spark plasmaÂ sintering for fusion plasma-facing materials
Cr1 Ta1 Ti0.17 V1 W1 | BCC+Laves | POWDER | other | other |  |  | 12.6 |  | C | 1200 | 750 |  | 1.5 | [6 empty] | 10.1016/j.matchemphys.2017.06.054 | 2018 | The effect of Ti on the sintering and mechanical properties of refractory high-entropy alloy TixWTaVCr fabricated via spark plasmaÂ sintering for fusion plasma-facing materials
Cr1 Ta1 Ti0.3 V1 W1 | BCC+Laves | POWDER | other | other |  |  | 12.3 | 780 | C | 25 | 2050 |  | 1.5 | [6 empty] | 10.1016/j.matchemphys.2017.06.054 | 2018 | The effect of Ti on the sintering and mechanical properties of refractory high-entropy alloy TixWTaVCr fabricated via spark plasmaÂ sintering for fusion plasma-facing materials
Cr1 Ta1 Ti0.3 V1 W1 | BCC+Laves | POWDER | other | other |  |  | 12.3 |  | C | 1200 | 586 |  | 1.5 | [6 empty] | 10.1016/j.matchemphys.2017.06.054 | 2018 | The effect of Ti on the sintering and mechanical properties of refractory high-entropy alloy TixWTaVCr fabricated via spark plasmaÂ sintering for fusion plasma-facing materials
Cr1 Ta1 V1 W1 | BCC+Laves | POWDER | other | other |  |  | 13 | 715 | C | 25 | 2327 |  | 1.5 | [6 empty] | 10.1016/j.matchemphys.2017.06.054 | 2018 | The effect of Ti on the sintering and mechanical properties of refractory high-entropy alloy TixWTaVCr fabricated via spark plasmaÂ sintering for fusion plasma-facing materials
Cr1 Ta1 V1 W1 | BCC+Laves | POWDER | other | other |  |  | 13 |  | C | 1200 | 979 |  | 1.5 | [6 empty] | 10.1016/j.matchemphys.2017.06.054 | 2018 | The effect of Ti on the sintering and mechanical properties of refractory high-entropy alloy TixWTaVCr fabricated via spark plasmaÂ sintering for fusion plasma-facing materials
Hf0.26 Nb1 Ta1 Ti0.578 Zr0.416 | BCC | CAST | BCC | BCC |  |  | 10.4 |  | C | 60 | 795 |  |  |  |  | 122 |  |  |  | 10.1080/14786435.2015.1028506 | 2015 | Plastic deformation properties of Zrâ€“Nbâ€“Tiâ€“Taâ€“Hf high-entropy alloys
Hf0.26 Nb1 Ta1 Ti0.578 Zr0.416 | BCC | CAST | BCC | BCC |  |  | 10.4 |  | C | 100 | 765 |  |  |  |  | 122 |  |  |  | 10.1080/14786435.2015.1028506 | 2015 | Plastic deformation properties of Zrâ€“Nbâ€“Tiâ€“Taâ€“Hf high-entropy alloys
Hf0.26 Nb1 Ta1 Ti0.578 Zr0.416 | BCC | CAST | BCC | BCC |  |  | 10.4 |  | C | 200 | 650 |  |  |  |  | 122 |  |  |  | 10.1080/14786435.2015.1028506 | 2015 | Plastic deformation properties of Zrâ€“Nbâ€“Tiâ€“Taâ€“Hf high-entropy alloys
Hf0.26 Nb1 Ta1 Ti0.578 Zr0.416 | BCC | CAST | BCC | BCC |  |  | 10.4 |  | C | 300 | 590 |  |  |  |  | 122 |  |  |  | 10.1080/14786435.2015.1028506 | 2015 | Plastic deformation properties of Zrâ€“Nbâ€“Tiâ€“Taâ€“Hf high-entropy alloys
Hf0.26 Nb1 Ta1 Ti0.578 Zr0.416 | BCC | CAST | BCC | BCC |  |  | 10.4 |  | C | 25 | 845 |  |  |  |  | 122 |  |  |  | 10.1080/14786435.2015.1028506 | 2015 | Plastic deformation properties of Zrâ€“Nbâ€“Tiâ€“Taâ€“Hf high-entropy alloys
Hf0.5 Mo0.5 Nb1 Si0.1 Ti1 Zr1 | BCC+Sec. | CAST | other | other |  |  | 7.7 | 442 | C | 25 | 1350 | 2150 |  | 28 | [5 empty] | 10.1016/j.jallcom.2015.11.091 | 2016 | Microstructure and mechanical properties of refractory high entropy (Mo 0.5 NbHf 0.5 ZrTi) BCC /M 5 Si 3 in-situ compound
Hf0.5 Mo0.5 Nb1 Si0.3 Ti1 Zr1 | BCC+Sec. | CAST | other | other |  |  | 7.5 | 494 | C | 25 | 1370 | 1950 |  | 23 | [5 empty] | 10.1016/j.jallcom.2015.11.091 | 2016 | Microstructure and mechanical properties of refractory high entropy (Mo 0.5 NbHf 0.5 ZrTi) BCC /M 5 Si 3 in-situ compound
Hf0.5 Mo0.5 Nb1 Si0.5 Ti1 Zr1 | BCC+Sec. | CAST | other | other |  |  | 7.2 | 524 | C | 25 | 1600 | 1900 |  | 23 | [5 empty] | 10.1016/j.jallcom.2015.11.091 | 2016 | Microstructure and mechanical properties of refractory high entropy (Mo 0.5 NbHf 0.5 ZrTi) BCC /M 5 Si 3 in-situ compound
Hf0.5 Mo0.5 Nb1 Si0.7 Ti1 Zr1 | BCC+Sec. | CAST | other | other |  |  | 7 | 580 | C | 25 | 1550 | 1900 |  | 12 | [5 empty] | 10.1016/j.jallcom.2015.11.091 | 2016 | Microstructure and mechanical properties of refractory high entropy (Mo 0.5 NbHf 0.5 ZrTi) BCC /M 5 Si 3 in-situ compound
Hf0.5 Mo0.5 Nb1 Si0.9 Ti1 Zr1 | BCC+Sec. | CAST | other | other |  |  | 6.8 | 640 | C | 25 | 1650 | 2000 |  | 9 | [5 empty] | 10.1016/j.jallcom.2015.11.091 | 2016 | Microstructure and mechanical properties of refractory high entropy (Mo 0.5 NbHf 0.5 ZrTi) BCC /M 5 Si 3 in-situ compound
Hf0.5 Mo0.5 Nb1 Ti1 Zr1 | BCC+Sec. | CAST | other | other |  |  | 7.9 | 400 | C | 25 | 1150 | 1500 |  | 25 | [5 empty] | 10.1016/j.jallcom.2015.11.091 | 2016 | Microstructure and mechanical properties of refractory high entropy (Mo 0.5 NbHf 0.5 ZrTi) BCC /M 5 Si 3 in-situ compound
Hf0.5 Nb0.667 Ta0.333 Ti1 Zr0.833 | BCC | WROUGHT | BCC | BCC |  |  | 8.4 |  | C | -268.8 | 2250 |  |  |  |  | 100 |  |  |  | 10.1016/j.msea.2017.10.073 | 2018 | Mechanical properties and thermally activated plasticity of the Ti30Zr25Hf15Nb20Ta10 high entropy alloy at temperatures 4.2â€“350 K
Hf0.5 Nb0.667 Ta0.333 Ti1 Zr0.833 | BCC | WROUGHT | BCC | BCC |  |  | 8.4 |  | C | -268.8 | 2210 |  |  |  |  | 100 |  |  |  | 10.1016/j.msea.2017.10.073 | 2018 | Mechanical properties and thermally activated plasticity of the Ti30Zr25Hf15Nb20Ta10 high entropy alloy at temperatures 4.2â€“350 K
Hf0.5 Nb0.667 Ta0.333 Ti1 Zr0.833 | BCC | WROUGHT | BCC | BCC |  |  | 8.4 |  | C | -196 | 1880 |  |  |  |  | 100 |  |  |  | 10.1016/j.msea.2017.10.073 | 2018 | Mechanical properties and thermally activated plasticity of the Ti30Zr25Hf15Nb20Ta10 high entropy alloy at temperatures 4.2â€“350 K
Hf0.5 Nb0.667 Ta0.333 Ti1 Zr0.833 | BCC | WROUGHT | BCC | BCC |  |  | 8.4 |  | C | -196 | 1750 |  |  |  |  | 100 |  |  |  | 10.1016/j.msea.2017.10.073 | 2018 | Mechanical properties and thermally activated plasticity of the Ti30Zr25Hf15Nb20Ta10 high entropy alloy at temperatures 4.2â€“350 K
Hf0.5 Nb0.667 Ta0.333 Ti1 Zr0.833 | BCC | WROUGHT | BCC | BCC |  |  | 8.4 |  | C | -153 | 1640 |  |  |  |  | 100 |  |  |  | 10.1016/j.msea.2017.10.073 | 2018 | Mechanical properties and thermally activated plasticity of the Ti30Zr25Hf15Nb20Ta10 high entropy alloy at temperatures 4.2â€“350 K
Hf0.5 Nb0.667 Ta0.333 Ti1 Zr0.833 | BCC | WROUGHT | BCC | BCC |  |  | 8.4 |  | C | -153 | 1550 |  |  |  |  | 100 |  |  |  | 10.1016/j.msea.2017.10.073 | 2018 | Mechanical properties and thermally activated plasticity of the Ti30Zr25Hf15Nb20Ta10 high entropy alloy at temperatures 4.2â€“350 K
Hf0.5 Nb0.667 Ta0.333 Ti1 Zr0.833 | BCC | WROUGHT | BCC | BCC |  |  | 8.4 |  | C | -103 | 1380 |  |  |  |  | 100 |  |  |  | 10.1016/j.msea.2017.10.073 | 2018 | Mechanical properties and thermally activated plasticity of the Ti30Zr25Hf15Nb20Ta10 high entropy alloy at temperatures 4.2â€“350 K
Hf0.5 Nb0.667 Ta0.333 Ti1 Zr0.833 | BCC | WROUGHT | BCC | BCC |  |  | 8.4 |  | C | -103 | 1370 |  |  |  |  | 100 |  |  |  | 10.1016/j.msea.2017.10.073 | 2018 | Mechanical properties and thermally activated plasticity of the Ti30Zr25Hf15Nb20Ta10 high entropy alloy at temperatures 4.2â€“350 K
Hf0.5 Nb0.667 Ta0.333 Ti1 Zr0.833 | BCC | WROUGHT | BCC | BCC |  |  | 8.4 |  | C | -43 | 1200 |  |  |  |  | 100 |  |  |  | 10.1016/j.msea.2017.10.073 | 2018 | Mechanical properties and thermally activated plasticity of the Ti30Zr25Hf15Nb20Ta10 high entropy alloy at temperatures 4.2â€“350 K
Hf0.5 Nb0.667 Ta0.333 Ti1 Zr0.833 | BCC | WROUGHT | BCC | BCC |  |  | 8.4 |  | C | -43 | 1180 |  |  |  |  | 100 |  |  |  | 10.1016/j.msea.2017.10.073 | 2018 | Mechanical properties and thermally activated plasticity of the Ti30Zr25Hf15Nb20Ta10 high entropy alloy at temperatures 4.2â€“350 K
Hf0.5 Nb0.667 Ta0.333 Ti1 Zr0.833 | BCC | WROUGHT | BCC | BCC |  |  | 8.4 |  | C | 72 | 1040 |  |  |  |  | 100 |  |  |  | 10.1016/j.msea.2017.10.073 | 2018 | Mechanical properties and thermally activated plasticity of the Ti30Zr25Hf15Nb20Ta10 high entropy alloy at temperatures 4.2â€“350 K
Hf0.5 Nb0.667 Ta0.333 Ti1 Zr0.833 | BCC | WROUGHT | BCC | BCC |  |  | 8.4 |  | C | 72 | 1020 |  |  |  |  | 100 |  |  |  | 10.1016/j.msea.2017.10.073 | 2018 | Mechanical properties and thermally activated plasticity of the Ti30Zr25Hf15Nb20Ta10 high entropy alloy at temperatures 4.2â€“350 K
Hf0.5 Nb0.667 Ta0.333 Ti1 Zr0.833 | BCC | WROUGHT | BCC | BCC |  |  | 8.4 |  | C | 25 | 1150 |  |  |  |  | 100 |  |  |  | 10.1016/j.msea.2017.10.073 | 2018 | Mechanical properties and thermally activated plasticity of the Ti30Zr25Hf15Nb20Ta10 high entropy alloy at temperatures 4.2â€“350 K
Hf0.5 Nb0.667 Ta0.333 Ti1 Zr0.833 | BCC | WROUGHT | BCC | BCC |  |  | 8.4 |  | C | 25 | 1100 |  |  |  |  | 100 |  |  |  | 10.1016/j.msea.2017.10.073 | 2018 | Mechanical properties and thermally activated plasticity of the Ti30Zr25Hf15Nb20Ta10 high entropy alloy at temperatures 4.2â€“350 K
Hf0.5 Nb0.667 Ta0.333 Ti1 Zr0.833 | BCC | WROUGHT | BCC | BCC |  |  | 8.4 |  | C | -268.8 | 2390 |  |  |  |  | 100 |  |  |  | 10.1016/j.msea.2017.10.073 | 2018 | Mechanical properties and thermally activated plasticity of the Ti30Zr25Hf15Nb20Ta10 high entropy alloy at temperatures 4.2â€“350 K
Hf0.5 Nb0.667 Ta0.333 Ti1 Zr0.833 | BCC | WROUGHT | BCC | BCC |  |  | 8.4 |  | C | -196 | 1920 |  |  |  |  | 100 |  |  |  | 10.1016/j.msea.2017.10.073 | 2018 | Mechanical properties and thermally activated plasticity of the Ti30Zr25Hf15Nb20Ta10 high entropy alloy at temperatures 4.2â€“350 K
Hf0.5 Nb0.667 Ta0.333 Ti1 Zr0.833 | BCC | WROUGHT | BCC | BCC |  |  | 8.4 |  | C | -153 | 1370 |  |  |  |  | 100 |  |  |  | 10.1016/j.msea.2017.10.073 | 2018 | Mechanical properties and thermally activated plasticity of the Ti30Zr25Hf15Nb20Ta10 high entropy alloy at temperatures 4.2â€“350 K
Hf0.5 Nb0.667 Ta0.333 Ti1 Zr0.833 | BCC | WROUGHT | BCC | BCC |  |  | 8.4 |  | C | -103 | 1250 |  |  |  |  | 100 |  |  |  | 10.1016/j.msea.2017.10.073 | 2018 | Mechanical properties and thermally activated plasticity of the Ti30Zr25Hf15Nb20Ta10 high entropy alloy at temperatures 4.2â€“350 K
Hf0.5 Nb0.667 Ta0.333 Ti1 Zr0.833 | BCC | WROUGHT | BCC | BCC |  |  | 8.4 |  | C | -43 | 1020 |  |  |  |  | 100 |  |  |  | 10.1016/j.msea.2017.10.073 | 2018 | Mechanical properties and thermally activated plasticity of the Ti30Zr25Hf15Nb20Ta10 high entropy alloy at temperatures 4.2â€“350 K
Hf0.5 Nb0.667 Ta0.333 Ti1 Zr0.833 | BCC | WROUGHT | BCC | BCC |  |  | 8.4 |  | C | 72 | 640 |  |  |  |  | 100 |  |  |  | 10.1016/j.msea.2017.10.073 | 2018 | Mechanical properties and thermally activated plasticity of the Ti30Zr25Hf15Nb20Ta10 high entropy alloy at temperatures 4.2â€“350 K
Hf0.5 Nb0.667 Ta0.333 Ti1 Zr0.833 | BCC | WROUGHT | BCC | BCC |  |  | 8.4 |  | C | 25 | 890 |  |  |  |  | 100 |  |  |  | 10.1016/j.msea.2017.10.073 | 2018 | Mechanical properties and thermally activated plasticity of the Ti30Zr25Hf15Nb20Ta10 high entropy alloy at temperatures 4.2â€“350 K
Hf1 Mo0.5 Nb1 Si0.3 Ti1 V0.5 | BCC+Sec. | CAST | other | other |  |  | 8.5 |  | C | 1000 | 398 | 430 | [7 empty] | 10.1016/j.jallcom.2016.10.014 | 2017 | Microstructure and mechanical properties of refractory HfMo0.5NbTiV0.5Six high-entropy composites
Hf1 Mo0.5 Nb1 Si0.3 Ti1 V0.5 | BCC+Sec. | CAST | other | other |  |  | 8.5 |  | C | 25 | 1617 | 2016 | [7 empty] | 10.1016/j.jallcom.2016.10.014 | 2017 | Microstructure and mechanical properties of refractory HfMo0.5NbTiV0.5Six high-entropy composites
Hf1 Mo0.5 Nb1 Si0.3 Ti1 V0.5 | BCC+Sec. | CAST | other | other |  |  | 8.5 |  | C | 1200 | 166 | 187 | [7 empty] | 10.1016/j.jallcom.2016.10.014 | 2017 | Microstructure and mechanical properties of refractory HfMo0.5NbTiV0.5Six high-entropy composites
Hf1 Mo0.5 Nb1 Si0.5 Ti1 V0.5 | BCC+Sec. | CAST | other | other |  |  | 8.2 |  | C | 1000 | 614 | 696 | [7 empty] | 10.1016/j.jallcom.2016.10.014 | 2017 | Microstructure and mechanical properties of refractory HfMo0.5NbTiV0.5Six high-entropy composites
Hf1 Mo0.5 Nb1 Si0.5 Ti1 V0.5 | BCC+Sec. | CAST | other | other |  |  | 8.2 |  | C | 25 | 1787 | 2052 | [7 empty] | 10.1016/j.jallcom.2016.10.014 | 2017 | Microstructure and mechanical properties of refractory HfMo0.5NbTiV0.5Six high-entropy composites
Hf1 Mo0.5 Nb1 Si0.5 Ti1 V0.5 | BCC+Sec. | CAST | other | other |  |  | 8.2 |  | C | 1200 | 188 | 219 | [7 empty] | 10.1016/j.jallcom.2016.10.014 | 2017 | Microstructure and mechanical properties of refractory HfMo0.5NbTiV0.5Six high-entropy composites
Hf1 Mo0.5 Nb1 Si0.7 Ti1 V0.5 | BCC+Sec. | CAST | other | other |  |  | 7.9 |  | C | 1000 | 673 | 741 | [7 empty] | 10.1016/j.jallcom.2016.10.014 | 2017 | Microstructure and mechanical properties of refractory HfMo0.5NbTiV0.5Six high-entropy composites
Hf1 Mo0.5 Nb1 Si0.7 Ti1 V0.5 | BCC+Sec. | CAST | other | other |  |  | 7.9 |  | C | 25 | 2134 | 2242 | [7 empty] | 10.1016/j.jallcom.2016.10.014 | 2017 | Microstructure and mechanical properties of refractory HfMo0.5NbTiV0.5Six high-entropy composites
Hf1 Mo0.5 Nb1 Si0.7 Ti1 V0.5 | BCC+Sec. | CAST | other | other |  |  | 7.9 |  | C | 1200 | 235 | 268 | [7 empty] | 10.1016/j.jallcom.2016.10.014 | 2017 | Microstructure and mechanical properties of refractory HfMo0.5NbTiV0.5Six high-entropy composites
Hf1 Mo0.5 Nb1 Ti1 V0.5 | BCC | CAST | BCC | BCC |  |  | 9 |  | C | 1000 | 368 | 394 |  |  |  | 126 |  |  |  | 10.1016/j.jallcom.2016.10.014 | 2017 | Microstructure and mechanical properties of refractory HfMo0.5NbTiV0.5Six high-entropy composites
Hf1 Mo0.5 Nb1 Ti1 V0.5 | BCC | CAST | BCC | BCC |  |  | 9 |  | C | 1200 | 60 |  |  |  |  | 126 |  |  |  | 10.1016/j.jallcom.2016.10.014 | 2017 | Microstructure and mechanical properties of refractory HfMo0.5NbTiV0.5Six high-entropy composites
Hf1 Mo0.5 Nb1 Ti1 V0.5 | BCC | CAST | BCC | BCC |  |  | 9 |  | C | 25 | 1260 |  |  |  |  | 126 |  |  |  | 10.1016/j.jallcom.2016.10.014 | 2017 | Microstructure and mechanical properties of refractory HfMo0.5NbTiV0.5Six high-entropy composites
Hf0.787 Nb0.142 Ta0.142 Ti1 Zr0.787 | BCC | WROUGHT | BCC | BCC |  |  | 8.5 |  | T | 25 | 540 | 995 |  |  |  | 92 |  |  |  | 10.1080/21663831.2016.1221861 | 2016 | Design and tensile properties of a bcc Ti-rich high-entropy alloy with transformation-induced plasticity
Al0.25 Nb1 Ta1 Ti1 Zr1 | BCC+B2 | OTHER | other | other |  |  | 8.6 |  | C | 1000 | 366 | 408 | [7 empty] | 10.1016/j.matdes.2017.11.033 | 2018 | Compositional variation effects on the microstructure and properties of a refractory high-entropy superalloy AlMo0.5NbTa0.5TiZr
Al0.25 Nb1 Ta1 Ti1 Zr1 | BCC+B2 | OTHER | other | other |  |  | 8.6 |  | C | 25 | 1745 | 1830 | [7 empty] | 10.1016/j.matdes.2017.11.033 | 2018 | Compositional variation effects on the microstructure and properties of a refractory high-entropy superalloy AlMo0.5NbTa0.5TiZr
Al0.5 Mo0.5 Nb1 Ta0.5 Ti1 Zr1 | BCC+B2 | OTHER | other | other |  |  | 7.6 |  | C | 1000 | 579 | 646 | [7 empty] | 10.1016/j.matdes.2017.11.033 | 2018 | Compositional variation effects on the microstructure and properties of a refractory high-entropy superalloy AlMo0.5NbTa0.5TiZr
Al0.5 Mo0.5 Nb1 Ta0.5 Ti1 Zr1 | BCC+B2 | OTHER | other | other |  |  | 7.6 |  | C | 25 | 2350 | 2460 | [7 empty] | 10.1016/j.matdes.2017.11.033 | 2018 | Compositional variation effects on the microstructure and properties of a refractory high-entropy superalloy AlMo0.5NbTa0.5TiZr
Al1 Mo0.5 Nb1 Ta0.5 Ti1 Zr1 | BCC+B2 | OTHER | other | other |  |  | 7.1 |  | C | 25 | 2197 | 2370 | [7 empty] | 10.1016/j.matdes.2017.11.033 | 2018 | Compositional variation effects on the microstructure and properties of a refractory high-entropy superalloy AlMo0.5NbTa0.5TiZr
Al1 Mo0.5 Nb1 Ta0.5 Ti1 Zr0.5 | B2 | OTHER | other | other |  |  | 7.2 |  | C | 1000 | 935 | 1019 | [7 empty] | 10.1016/j.matdes.2017.11.033 | 2018 | Compositional variation effects on the microstructure and properties of a refractory high-entropy superalloy AlMo0.5NbTa0.5TiZr
Al1 Mo0.5 Nb1 Ta0.5 Ti1 Zr0.5 | B2 | OTHER | other | other |  |  | 7.2 |  | C | 25 |  | 1320 | [7 empty] | 10.1016/j.matdes.2017.11.033 | 2018 | Compositional variation effects on the microstructure and properties of a refractory high-entropy superalloy AlMo0.5NbTa0.5TiZr
Al1 Nb1 Ta0.5 Ti1 Zr0.5 | B2 | OTHER | other | other |  |  | 6.9 |  | C | 1000 | 535 | 542 | [7 empty] | 10.1016/j.matdes.2017.11.033 | 2018 | Compositional variation effects on the microstructure and properties of a refractory high-entropy superalloy AlMo0.5NbTa0.5TiZr
Al1 Nb1 Ta0.5 Ti1 Zr0.5 | B2 | OTHER | other | other |  |  | 6.9 |  | C | 25 | 1352 | 1357 | [7 empty] | 10.1016/j.matdes.2017.11.033 | 2018 | Compositional variation effects on the microstructure and properties of a refractory high-entropy superalloy AlMo0.5NbTa0.5TiZr
Hf1 Nb1 Si0.5 Ti1 V1 Zr1 | BCC+Laves+Sec. | ANNEAL | other | other |  |  | 7.5 |  | C | 400 | 1273 | 1335 | 14.5 | [6 empty] | 10.4028/www.scientific.net/MSF.849.76 | 2016 | Microstructure and Mechanical Properties of a New Refractory HfNbSisub0.5/subTiVZr High Entropy Alloy
Hf1 Nb1 Si0.5 Ti1 V1 Zr1 | BCC+Laves+Sec. | ANNEAL | other | other |  |  | 7.5 |  | C | 600 | 597 | 651 | 50 | [6 empty] | 10.4028/www.scientific.net/MSF.849.76 | 2016 | Microstructure and Mechanical Properties of a New Refractory HfNbSisub0.5/subTiVZr High Entropy Alloy
Hf1 Nb1 Si0.5 Ti1 V1 Zr1 | BCC+Laves+Sec. | ANNEAL | other | other |  |  | 7.5 |  | C | 800 | 102 | 107 | 50 | [6 empty] | 10.4028/www.scientific.net/MSF.849.76 | 2016 | Microstructure and Mechanical Properties of a New Refractory HfNbSisub0.5/subTiVZr High Entropy Alloy
Hf1 Nb1 Si0.5 Ti1 V1 Zr1 | BCC+Laves+Sec. | ANNEAL | other | other |  |  | 7.5 |  | C | 25 | 1483 | 1611 | 9.5 | [6 empty] | 10.4028/www.scientific.net/MSF.849.76 | 2016 | Microstructure and Mechanical Properties of a New Refractory HfNbSisub0.5/subTiVZr High Entropy Alloy
Hf1 Nb1 Si0.5 Ti1 V1 Zr1 | BCC+Laves+Sec. | CAST | other | other |  |  | 7.5 |  | C | 600 | 920 | 1252 | 50 | [6 empty] | 10.4028/www.scientific.net/MSF.849.76 | 2016 | Microstructure and Mechanical Properties of a New Refractory HfNbSisub0.5/subTiVZr High Entropy Alloy
Hf1 Nb1 Si0.5 Ti1 V1 Zr1 | BCC+Laves+Sec. | CAST | other | other |  |  | 7.5 |  | C | 800 | 371 | 427 | 50 | [6 empty] | 10.4028/www.scientific.net/MSF.849.76 | 2016 | Microstructure and Mechanical Properties of a New Refractory HfNbSisub0.5/subTiVZr High Entropy Alloy
Hf1 Nb1 Si0.5 Ti1 V1 Zr1 | BCC+Laves+Sec. | CAST | other | other |  |  | 7.5 |  | C | 25 | 1540 | 1643 | 16.8 | [6 empty] | 10.4028/www.scientific.net/MSF.849.76 | 2016 | Microstructure and Mechanical Properties of a New Refractory HfNbSisub0.5/subTiVZr High Entropy Alloy
Hf1 Nb1 Ta1 Ti1 Zr1 | BCC | OTHER | BCC | BCC | 0.05 |  | 9.9 | 420 | T | 25 | 1900 |  | 7.9 |  |  | 107 |  |  |  | 10.1016/j.actamat.2017.09.035 | 2018
Hf1 Nb1 Ta1 Ti1 Zr1 | BCC+HCP | OTHER | other | other | 0.05 |  | 9.9 | 530 | T | 25 | 1520 |  | 1.7 | [6 empty] | 10.1016/j.actamat.2017.09.035 | 2018
Hf1 Nb1 Ta1 Ti1 Zr1 | BCC+BCC+HCP | OTHER | other | other | 0.1 |  | 9.9 | 340 | T | 25 | 795 |  | 5 | [6 empty] | 10.1016/j.actamat.2017.09.035 | 2018
Hf1 Nb1 Ta1 Ti1 Zr1 | BCC | WROUGHT | BCC | BCC | 100 |  | 9.9 | 309 | T | 25 | 830 | 840 | 9.2 |  |  | 107 |  |  |  | 10.1016/j.actamat.2017.09.035 | 2018
Hf1 Nb1 Ta1 Ti1 Zr1 | BCC | WROUGHT | BCC | BCC |  |  | 9.9 | 366 | T | 25 | 1202 | 1295 | 4.7 |  |  | 107 |  |  |  | 10.1016/j.jallcom.2015.07.209 | 2015 | Microstructure and properties of a refractory high-entropy alloy after cold working
Hf1 Nb1 Ta1 Ti1 Zr1 | BCC+BCC | WROUGHT | other | other |  |  | 9.9 |  | T | 25 | 1303 | 1334 | [7 empty] | 10.1016/j.jallcom.2015.07.209 | 2015 | Microstructure and properties of a refractory high-entropy alloy after cold working
Hf1 Nb1 Ta1 Ti1 Zr1 | BCC | WROUGHT | BCC | BCC |  |  | 9.9 | 351 | T | 25 | 1145 | 1262 | 9.7 |  |  | 107 |  |  |  | 10.1016/j.jallcom.2015.07.209 | 2015 | Microstructure and properties of a refractory high-entropy alloy after cold working
Hf1 Nb1 Ta1 Ti1 Zr1 | BCC | WROUGHT | BCC | BCC |  |  | 9.9 |  | T | 25 | 958 | 974 |  |  |  | 107 |  |  |  | 10.1016/j.matlet.2016.08.060 | 2016 | Simultaneously increasing the strength and ductility of a refractory high-entropy alloy via grain refining
Hf1 Nb1 Ta1 Ti1 Zr1 | BCC | WROUGHT | BCC | BCC |  |  | 9.9 |  | T | 25 | 944 | 959 |  |  |  | 107 |  |  |  | 10.1016/j.matlet.2016.08.060 | 2016 | Simultaneously increasing the strength and ductility of a refractory high-entropy alloy via grain refining
Hf1 Nb1 Ta1 Ti1 Zr1 | BCC | WROUGHT | BCC | BCC |  |  | 9.9 |  | T | 25 | 940 | 953 |  |  |  | 107 |  |  |  | 10.1016/j.matlet.2016.08.060 | 2016 | Simultaneously increasing the strength and ductility of a refractory high-entropy alloy via grain refining
Hf1 Nb1 Ta1 Ti1 Zr1 | BCC | WROUGHT | BCC | BCC |  |  | 9.9 |  | T | 25 | 940 | 1080 |  |  |  | 107 |  |  |  | 10.1016/j.actamat.2017.09.062 | 2018 | Study of a bcc multi-principal element alloy: Tensile and simple shear properties and underlying deformation mechanisms
Hf1 Nb1 Ta1 Ti1 Zr1 | BCC | CAST | BCC | BCC |  |  | 9.9 |  | C | 25 | 905 |  |  |  |  | 107 |  |  |  | 10.1016/j.msea.2015.08.024 | 2015 | On the room temperature deformation mechanisms of a TiZrHfNbTa refractory high-entropy alloy
Hf1 Nb1 Ta1 Ti1 Zr1 | BCC | CAST | BCC | BCC |  |  | 9.9 |  | C | 25 | 890 |  |  |  |  | 107 |  |  |  | 10.1016/j.matchar.2015.11.018 | 2016 | Mechanical behavior and microstructure of Ti20Hf20Zr20Ta20Nb20 high-entropy alloy loaded under quasi-static and dynamic compression conditions
Hf1 Nb1 Ta1 Ti1 Zr1 | BCC | CAST | BCC | BCC |  |  | 9.9 |  | T | 25 | 828 | 862 |  |  |  | 107 |  |  |  | 10.1016/j.msea.2015.12.017 | 2016 | Elastic and plastic properties of as-cast equimolar TiHfZrTaNb high-entropy alloy
Hf1 Nb1 Ta1 Ti1 Zr1 | BCC | CAST | BCC | BCC |  |  | 9.9 |  | T | 25 | 827 | 856 |  |  |  | 107 |  |  |  | 10.1016/j.msea.2015.12.017 | 2016 | Elastic and plastic properties of as-cast equimolar TiHfZrTaNb high-entropy alloy
Hf1 Nb1 Ta1 Ti1 Zr1 | BCC | CAST | BCC | BCC |  |  | 9.9 |  | T | 25 | 820 | 869 |  |  |  | 107 |  |  |  | 10.1016/j.msea.2015.12.017 | 2016 | Elastic and plastic properties of as-cast equimolar TiHfZrTaNb high-entropy alloy
Hf1 Nb1 Ta1 Ti1 Zr1 | BCC | CAST | BCC | BCC |  |  | 9.9 |  | T | 25 | 803 | 810 |  |  |  | 107 |  |  |  | 10.1016/j.msea.2015.12.017 | 2016 | Elastic and plastic properties of as-cast equimolar TiHfZrTaNb high-entropy alloy
Al0.2 Mo1 Ta1 Ti1 V1 | BCC | CAST | BCC | BCC |  |  | 9.3 |  | C | 25 | 1021 | 1249 |  |  |  | 183 |  |  |  | 10.4028/www.scientific.net/MSF.898.638 | 2017 | Microstructure and Mechanical Properties of VTaTiMoAlsubx/sub Refractory High Entropy Alloys
Al0.6 Mo1 Ta1 Ti1 V1 | BCC | CAST | BCC | BCC |  |  | 8.7 |  | C | 25 | 962 | 1033 |  |  |  | 173 |  |  |  | 10.4028/www.scientific.net/MSF.898.638 | 2017 | Microstructure and Mechanical Properties of VTaTiMoAlsubx/sub Refractory High Entropy Alloys
Al1 Mo1 Ta1 Ti1 V1 | BCC | CAST | BCC | BCC |  |  | 8.2 |  | C | 25 |  | 735 |  |  |  | 165 |  |  |  | 10.4028/www.scientific.net/MSF.898.638 | 2017 | Microstructure and Mechanical Properties of VTaTiMoAlsubx/sub Refractory High Entropy Alloys
Mo1 Ta1 Ti1 V1 | BCC | CAST | BCC | BCC |  |  | 9.6 |  | C | 25 | 1221 | 1454 |  |  |  | 189 |  |  |  | 10.4028/www.scientific.net/MSF.898.638 | 2017 | Microstructure and Mechanical Properties of VTaTiMoAlsubx/sub Refractory High Entropy Alloys
Hf1 Nb1 Ta1 Zr1 | BCC+HCP | ANNEAL | other | other |  |  | 11.1 | 571 | C | 25 | 2310 |  | 0.3 | [6 empty] | 10.1016/j.actamat.2016.01.018 | 2016 | Structural-disorder and its effect on mechanical properties in single-phase TaNbHfZr high-entropy alloy
Hf1 Nb1 Ta1 Zr1 | BCC+HCP | ANNEAL | other | other |  |  | 11.1 | 536 | C | 25 | 2100 | 2200 | 3.5 | [6 empty] | 10.1016/j.actamat.2016.01.018 | 2016 | Structural-disorder and its effect on mechanical properties in single-phase TaNbHfZr high-entropy alloy
Hf1 Nb1 Ta1 Zr1 | BCC+HCP | ANNEAL | other | other |  |  | 11.1 |  | C | 25 | 2020 | 2030 | 1.7 | [6 empty] | 10.1016/j.actamat.2016.01.018 | 2016 | Structural-disorder and its effect on mechanical properties in single-phase TaNbHfZr high-entropy alloy
Hf1 Nb1 Ta1 Zr1 | BCC+HCP | ANNEAL | other | other |  |  | 11.1 | 550 | C | 25 | 1950 | 2010 | 2.2 | [6 empty] | 10.1016/j.actamat.2016.01.018 | 2016 | Structural-disorder and its effect on mechanical properties in single-phase TaNbHfZr high-entropy alloy
Hf1 Nb1 Ta1 Zr1 | BCC | CAST | BCC | BCC |  |  | 11.1 | 365 | C | 25 | 1315 | 1800 | 21.6 |  |  | 105 |  |  |  | 10.1016/j.actamat.2016.01.018 | 2016 | Structural-disorder and its effect on mechanical properties in single-phase TaNbHfZr high-entropy alloy
Hf1 Ta0.4 Ti1 Zr1 | BCC+HCP | CAST | other | other |  |  | 9.2 |  | T | 25 | 400 | 1100 | [7 empty] | 10.1002/adma.201701678 | 2017 | Phase-Transformation Ductilization of Brittle High-Entropy Alloys via Metastability Engineering
Hf1 Ta0.5 Ti1 Zr1 | BCC+HCP | CAST | other | other |  |  | 9.4 |  | T | 25 | 700 | 1100 | [7 empty] | 10.1002/adma.201701678 | 2017 | Phase-Transformation Ductilization of Brittle High-Entropy Alloys via Metastability Engineering
Hf1 Ta0.6 Ti1 Zr1 | BCC+HCP | CAST | other | other |  |  | 9.6 |  | T | 25 | 800 | 1100 | [7 empty] | 10.1002/adma.201701678 | 2017 | Phase-Transformation Ductilization of Brittle High-Entropy Alloys via Metastability Engineering
Hf1 Ta1 Ti1 Zr1 | BCC | CAST | BCC | BCC |  |  | 10.2 |  | T | 25 | 1500 | 1500 |  |  |  | 107 |  |  |  | 10.1002/adma.201701678 | 2017 | Phase-Transformation Ductilization of Brittle High-Entropy Alloys via Metastability Engineering
Mo1 Nb1 Ta1 Ti0.25 W1 | BCC | CAST | BCC | BCC |  |  | 13.1 | 478.3 | C | 25 | 1109 | 1197 |  |  |  | 242 |  |  |  | 10.1016/j.msea.2017.12.004 | 2018 | Microstructures and mechanical properties of Ti NbMoTaW refractory high-entropy alloys
Mo1 Nb1 Ta1 Ti0.5 W1 | BCC | CAST | BCC | BCC |  |  | 12.6 | 481.2 | C | 25 | 1211 | 1578 |  |  |  | 234 |  |  |  | 10.1016/j.msea.2017.12.004 | 2018 | Microstructures and mechanical properties of Ti NbMoTaW refractory high-entropy alloys
Mo1 Nb1 Ta1 Ti0.75 W1 | BCC | CAST | BCC | BCC |  |  | 12.2 | 495.6 | C | 25 | 1304 | 1593 |  |  |  | 228 |  |  |  | 10.1016/j.msea.2017.12.004 | 2018 | Microstructures and mechanical properties of Ti NbMoTaW refractory high-entropy alloys
Mo1 Nb1 Ta1 Ti1 W1 | BCC | CAST | BCC | BCC |  |  | 11.8 | 507.5 | C | 25 | 1455 | 1910 |  |  |  | 222 |  |  |  | 10.1016/j.msea.2017.12.004 | 2018 | Microstructures and mechanical properties of Ti NbMoTaW refractory high-entropy alloys
Mo1 Nb1 Ta1 W1 | BCC | CAST | BCC | BCC |  |  | 13.7 |  | C | 25 | 996 | 1148 |  |  |  | 250 |  |  |  | 10.1016/j.msea.2017.12.004 | 2018 | Microstructures and mechanical properties of Ti NbMoTaW refractory high-entropy alloys
Mo1 Nb1 Ta1 Ti1 V1 | BCC | CAST | BCC | BCC |  |  | 9.4 |  | C | 25 | 1400 | 2450 |  |  |  | 171 |  |  |  | 10.1016/j.jallcom.2016.11.188 | 2017 | Mechanical properties of refractory high-entropy alloys: Experiments and modeling
Mo1 Nb1 Ta1 Ti1 V1 W1 | BCC | CAST | BCC | BCC |  |  | 11 |  | C | 600 | 973 | 1590 |  |  |  | 209 |  |  |  | 10.1016/j.intermet.2017.01.007 | 2017 | Effect of Ti additions on mechanical properties of NbMoTaW and VNbMoTaW refractory high entropy alloys
Mo1 Nb1 Ta1 Ti1 V1 W1 | BCC | CAST | BCC | BCC |  |  | 11 |  | C | 800 | 791.3 | 1180 |  |  |  | 209 |  |  |  | 10.1016/j.intermet.2017.01.007 | 2017 | Effect of Ti additions on mechanical properties of NbMoTaW and VNbMoTaW refractory high entropy alloys
Mo1 Nb1 Ta1 Ti1 V1 W1 | BCC | CAST | BCC | BCC |  |  | 11 |  | C | 1000 | 752.8 | 1105 |  |  |  | 209 |  |  |  | 10.1016/j.intermet.2017.01.007 | 2017 | Effect of Ti additions on mechanical properties of NbMoTaW and VNbMoTaW refractory high entropy alloys
Mo1 Nb1 Ta1 Ti1 V1 W1 | BCC | CAST | BCC | BCC |  |  | 11 |  | C | 1200 | 659 | 696 |  |  |  | 209 |  |  |  | 10.1016/j.intermet.2017.01.007 | 2017 | Effect of Ti additions on mechanical properties of NbMoTaW and VNbMoTaW refractory high entropy alloys
Mo1 Nb1 Ta1 Ti1 V1 W1 | BCC | CAST | BCC | BCC |  |  | 11 |  | C | 25 | 1515 | 2135 |  |  |  | 209 |  |  |  | 10.1016/j.intermet.2017.01.007 | 2017 | Effect of Ti additions on mechanical properties of NbMoTaW and VNbMoTaW refractory high entropy alloys
Mo1 Nb1 Ta1 Ti1 W1 | BCC | CAST | BCC | BCC |  |  | 11.8 |  | C | 600 | 689 | 1681 |  |  |  | 222 |  |  |  | 10.1016/j.intermet.2017.01.007 | 2017 | Effect of Ti additions on mechanical properties of NbMoTaW and VNbMoTaW refractory high entropy alloys
Mo1 Nb1 Ta1 Ti1 W1 | BCC | CAST | BCC | BCC |  |  | 11.8 |  | C | 800 | 674 | 1618 |  |  |  | 222 |  |  |  | 10.1016/j.intermet.2017.01.007 | 2017 | Effect of Ti additions on mechanical properties of NbMoTaW and VNbMoTaW refractory high entropy alloys
Mo1 Nb1 Ta1 Ti1 W1 | BCC | CAST | BCC | BCC |  |  | 11.8 |  | C | 1000 | 620 | 1426 |  |  |  | 222 |  |  |  | 10.1016/j.intermet.2017.01.007 | 2017 | Effect of Ti additions on mechanical properties of NbMoTaW and VNbMoTaW refractory high entropy alloys
Mo1 Nb1 Ta1 Ti1 W1 | BCC | CAST | BCC | BCC |  |  | 11.8 |  | C | 1200 | 586 | 814 |  |  |  | 222 |  |  |  | 10.1016/j.intermet.2017.01.007 | 2017 | Effect of Ti additions on mechanical properties of NbMoTaW and VNbMoTaW refractory high entropy alloys
Mo1 Nb1 Ta1 Ti1 W1 | BCC | CAST | BCC | BCC |  |  | 11.8 |  | C | 25 | 1343 | 2005 |  |  |  | 222 |  |  |  | 10.1016/j.intermet.2017.01.007 | 2017 | Effect of Ti additions on mechanical properties of NbMoTaW and VNbMoTaW refractory high entropy alloys
Mo1 Nb1 Ta1 Ti1 Zr1 | BCC+BCC | CAST | other | other |  |  | 9.1 |  | C | 25 | 1390 | [8 empty] | 10.1016/j.msec.2016.12.057 | 2017 | TiZrNbTaMo high-entropy alloy designed for orthopedic implants: As-cast microstructure and mechanical properties
Mo1 Nb1 Ta1 Ti1 Zr1 | BCC+BCC | ANNEAL | other | other |  |  | 9.1 |  | C | 25 | 1100 | 1200 | [7 empty] | 10.1016/j.scriptamat.2016.10.028 | 2017 | Novel TiNbTaZrMo high-entropy alloys for metallic biomaterials
Mo1 Nb1 Ta1 Ti1 Zr1 | BCC+BCC | CAST | other | other |  |  | 9.1 |  | C | 25 | 1375 | 1450 | [7 empty] | 10.1016/j.scriptamat.2016.10.028 | 2017 | Novel TiNbTaZrMo high-entropy alloys for metallic biomaterials
Mo1 Nb1 Ta1 V1 W1 | BCC | POWDER | BCC | BCC |  |  | 12.4 |  | C | 25 | 2612 | 3472 |  |  |  | 229 |  |  |  | 10.1016/j.msea.2017.12.021 | 2018 | Ultra-high strength WNbMoTaV high-entropy alloys with fine grain structure fabricated by powder metallurgical process
Nb1 Ta1 Ti1 V1 | BCC | CAST | BCC | BCC |  |  | 9.2 |  | C | 25 | 965 |  |  |  |  | 134 |  |  |  | 10.1016/j.msea.2016.07.102 | 2016 | NbTaV-(Ti,W) refractory high-entropy alloys: Experiments and modeling
Nb1 Ta1 Ti1 V1 W1 | BCC | CAST | BCC | BCC |  |  | 11.1 |  | C | 25 | 1420 | 1800 | 20 |  |  | 187 |  |  |  | 10.1016/j.msea.2016.07.102 | 2016 | NbTaV-(Ti,W) refractory high-entropy alloys: Experiments and modeling
Nb1 Ta1 V1 W1 | BCC | CAST | BCC | BCC |  |  | 12.9 |  | C | 25 | 1530 | 1700 | 12 |  |  | 206 |  |  |  | 10.1016/j.msea.2016.07.102 | 2016 | NbTaV-(Ti,W) refractory high-entropy alloys: Experiments and modeling
Al0.25 Cr0.5 Nb0.5 Ti1 V0.25 | BCC+Laves | ANNEAL | other | other |  |  | 5.8 |  | C | 600 | 930 | [8 empty] | 10.1016/j.matlet.2016.11.030 | 2017 | Precipitation-strengthened refractory Al 0.5 CrNbTi 2 V 0.5 high entropy alloy
Al0.25 Cr0.5 Nb0.5 Ti1 V0.25 | BCC+Laves | ANNEAL | other | other |  |  | 5.8 |  | C | 800 | 445 | [8 empty] | 10.1016/j.matlet.2016.11.030 | 2017 | Precipitation-strengthened refractory Al 0.5 CrNbTi 2 V 0.5 high entropy alloy
Al0.25 Cr0.5 Nb0.5 Ti1 V0.25 | BCC+Laves | ANNEAL | other | other |  |  | 5.8 |  | C | 1000 | 90 | [8 empty] | 10.1016/j.matlet.2016.11.030 | 2017 | Precipitation-strengthened refractory Al 0.5 CrNbTi 2 V 0.5 high entropy alloy
Al0.25 Cr0.5 Nb0.5 Ti1 V0.25 | BCC+Laves | ANNEAL | other | other |  |  | 5.8 |  | C | 25 | 1340 | 1700 | [7 empty] | 10.1016/j.matlet.2016.11.030 | 2017 | Precipitation-strengthened refractory Al 0.5 CrNbTi 2 V 0.5 high entropy alloy
Al0.25 Cr0.5 Nb0.5 Ti1 V0.25 | BCC | CAST | BCC | BCC |  |  | 5.8 |  | C | 25 | 1240 |  |  |  |  | 134 |  |  |  | 10.1016/j.matlet.2016.11.030 | 2017 | Precipitation-strengthened refractory Al 0.5 CrNbTi 2 V 0.5 high entropy alloy
Al1 Cr0.5 Nb1 Ti1 V1 | BCC | ANNEAL | BCC | BCC |  |  | 5.6 |  | C | 600 | 1005 | 1045 |  |  |  | 119 |  |  |  | 10.1016/j.jallcom.2015.08.224 | 2015 | Structure and mechanical properties of the AlCrxNbTiV (xÂ =Â 0, 0.5, 1, 1.5) high entropy alloys
Al1 Cr0.5 Nb1 Ti1 V1 | BCC | ANNEAL | BCC | BCC |  |  | 5.6 |  | C | 800 | 640 | 685 |  |  |  | 119 |  |  |  | 10.1016/j.jallcom.2015.08.224 | 2015 | Structure and mechanical properties of the AlCrxNbTiV (xÂ =Â 0, 0.5, 1, 1.5) high entropy alloys
Al1 Cr0.5 Nb1 Ti1 V1 | BCC | ANNEAL | BCC | BCC |  |  | 5.6 |  | C | 1000 | 40 | 80 |  |  |  | 119 |  |  |  | 10.1016/j.jallcom.2015.08.224 | 2015 | Structure and mechanical properties of the AlCrxNbTiV (xÂ =Â 0, 0.5, 1, 1.5) high entropy alloys
Al1 Cr0.5 Nb1 Ti1 V1 | BCC | ANNEAL | BCC | BCC |  |  | 5.6 |  | C | 25 | 1300 | 1430 |  |  |  | 119 |  |  |  | 10.1016/j.jallcom.2015.08.224 | 2015 | Structure and mechanical properties of the AlCrxNbTiV (xÂ =Â 0, 0.5, 1, 1.5) high entropy alloys
Al0.667 Cr1 Nb0.667 Ti0.667 V0.667 | BCC+Laves | ANNEAL | other | other |  |  | 5.9 |  | C | 600 | 1370 | 1480 | [7 empty] | 10.1016/j.jallcom.2015.08.224 | 2015 | Structure and mechanical properties of the AlCrxNbTiV (xÂ =Â 0, 0.5, 1, 1.5) high entropy alloys
Al0.667 Cr1 Nb0.667 Ti0.667 V0.667 | BCC+Laves | ANNEAL | other | other |  |  | 5.9 |  | C | 800 | 970 | 1045 | [7 empty] | 10.1016/j.jallcom.2015.08.224 | 2015 | Structure and mechanical properties of the AlCrxNbTiV (xÂ =Â 0, 0.5, 1, 1.5) high entropy alloys
Al0.667 Cr1 Nb0.667 Ti0.667 V0.667 | BCC+Laves | ANNEAL | other | other |  |  | 5.9 |  | C | 1000 | 75 | 105 | [7 empty] | 10.1016/j.jallcom.2015.08.224 | 2015 | Structure and mechanical properties of the AlCrxNbTiV (xÂ =Â 0, 0.5, 1, 1.5) high entropy alloys
Al0.667 Cr1 Nb0.667 Ti0.667 V0.667 | BCC+Laves | ANNEAL | other | other |  |  | 5.9 |  | C | 25 | 1700 | 1700 | [7 empty] | 10.1016/j.jallcom.2015.08.224 | 2015 | Structure and mechanical properties of the AlCrxNbTiV (xÂ =Â 0, 0.5, 1, 1.5) high entropy alloys
Al1 Cr1 Nb1 Ti1 V1 | BCC+Laves | ANNEAL | other | other |  |  | 5.8 |  | C | 600 | 1015 | 1060 | [7 empty] | 10.1016/j.jallcom.2015.08.224 | 2015 | Structure and mechanical properties of the AlCrxNbTiV (xÂ =Â 0, 0.5, 1, 1.5) high entropy alloys
Al1 Cr1 Nb1 Ti1 V1 | BCC+Laves | ANNEAL | other | other |  |  | 5.8 |  | C | 800 | 860 | 895 | [7 empty] | 10.1016/j.jallcom.2015.08.224 | 2015 | Structure and mechanical properties of the AlCrxNbTiV (xÂ =Â 0, 0.5, 1, 1.5) high entropy alloys
Al1 Cr1 Nb1 Ti1 V1 | BCC+Laves | ANNEAL | other | other |  |  | 5.8 |  | C | 1000 | 65 | 95 | [7 empty] | 10.1016/j.jallcom.2015.08.224 | 2015 | Structure and mechanical properties of the AlCrxNbTiV (xÂ =Â 0, 0.5, 1, 1.5) high entropy alloys
Al1 Cr1 Nb1 Ti1 V1 | BCC+Laves | ANNEAL | other | other |  |  | 5.8 |  | C | 25 | 1550 | 1570 | [7 empty] | 10.1016/j.jallcom.2015.08.224 | 2015 | Structure and mechanical properties of the AlCrxNbTiV (xÂ =Â 0, 0.5, 1, 1.5) high entropy alloys
Al1 Nb1 Ti1 V1 | BCC | ANNEAL | BCC | BCC |  |  | 5.5 |  | C | 600 | 780 | 1005 |  |  |  | 104 |  |  |  | 10.1016/j.jallcom.2015.08.224 | 2015 | Structure and mechanical properties of the AlCrxNbTiV (xÂ =Â 0, 0.5, 1, 1.5) high entropy alloys
Al1 Nb1 Ti1 V1 | BCC | ANNEAL | BCC | BCC |  |  | 5.5 |  | C | 800 | 560 | 700 |  |  |  | 104 |  |  |  | 10.1016/j.jallcom.2015.08.224 | 2015 | Structure and mechanical properties of the AlCrxNbTiV (xÂ =Â 0, 0.5, 1, 1.5) high entropy alloys
Al1 Nb1 Ti1 V1 | BCC | ANNEAL | BCC | BCC |  |  | 5.5 |  | C | 1000 | 110 |  |  |  |  | 104 |  |  |  | 10.1016/j.jallcom.2015.08.224 | 2015 | Structure and mechanical properties of the AlCrxNbTiV (xÂ =Â 0, 0.5, 1, 1.5) high entropy alloys
Al1 Nb1 Ti1 V1 | BCC | ANNEAL | BCC | BCC |  |  | 5.5 |  | C | 25 | 1000 | 1280 |  |  |  | 104 |  |  |  | 10.1016/j.jallcom.2015.08.224 | 2015 | Structure and mechanical properties of the AlCrxNbTiV (xÂ =Â 0, 0.5, 1, 1.5) high entropy alloys
Al0.3 Co1 Cr1 Fe1 Ni1 | FCC+B2+Sec. | WROUGHT | other | other | 0.71 |  | 7.6 |  | T | 25 | 900 | 1074 | 25 | [6 empty] | 10.1016/j.scriptamat.2018.08.048 | 2019 | Fatigue behavior of ultrafine grained triplex Al0.3CoCrFeNi high entropy alloy
Cr0.5 Fe1 Mn0.625 Ni0.375 | FCC+BCC | CAST | other | other | 75 |  | 7.8 |  | C | 25 | 219 | [8 empty] | 10.1016/j.jallcom.2018.08.093 | 2019 | Effect of Al on structure and mechanical properties of Fe-Mn-Cr-Ni-Al non-equiatomic high entropy alloys with high Fe content
Al0.05 Cr0.5 Fe1 Mn0.625 Ni0.375 | FCC+BCC | CAST | other | other |  |  | 7.6 |  | C | 25 | 354 | [8 empty] | 10.1016/j.jallcom.2018.08.093 | 2019 | Effect of Al on structure and mechanical properties of Fe-Mn-Cr-Ni-Al non-equiatomic high entropy alloys with high Fe content
Al0.15 Cr0.5 Fe1 Mn0.625 Ni0.375 | FCC+BCC | CAST | other | other |  |  | 7.4 |  | C | 25 | 550 | [8 empty] | 10.1016/j.jallcom.2018.08.093 | 2019 | Effect of Al on structure and mechanical properties of Fe-Mn-Cr-Ni-Al non-equiatomic high entropy alloys with high Fe content
Al0.25 Cr0.5 Fe1 Mn0.625 Ni0.375 | B2+BCC | CAST | other | other | 175 |  | 7.2 |  | C | 25 | 994 | [8 empty] | 10.1016/j.jallcom.2018.08.093 | 2019 | Effect of Al on structure and mechanical properties of Fe-Mn-Cr-Ni-Al non-equiatomic high entropy alloys with high Fe content
Al0.35 Cr0.5 Fe1 Mn0.625 Ni0.375 | B2+BCC | CAST | other | other | 175 |  | 6.9 |  | C | 25 | 942 | [8 empty] | 10.1016/j.jallcom.2018.08.093 | 2019 | Effect of Al on structure and mechanical properties of Fe-Mn-Cr-Ni-Al non-equiatomic high entropy alloys with high Fe content
Cr0.5 Fe1 Mn0.625 Ni0.375 | FCC+BCC | CAST | other | other |  |  | 7.8 |  | C | 400 | 132 | [8 empty] | 10.1016/j.jallcom.2018.08.093 | 2019 | Effect of Al on structure and mechanical properties of Fe-Mn-Cr-Ni-Al non-equiatomic high entropy alloys with high Fe content
Al0.05 Cr0.5 Fe1 Mn0.625 Ni0.375 | FCC+BCC | CAST | other | other |  |  | 7.6 |  | C | 400 | 260 | [8 empty] | 10.1016/j.jallcom.2018.08.093 | 2019 | Effect of Al on structure and mechanical properties of Fe-Mn-Cr-Ni-Al non-equiatomic high entropy alloys with high Fe content
Al0.15 Cr0.5 Fe1 Mn0.625 Ni0.375 | FCC+BCC | CAST | other | other |  |  | 7.4 |  | C | 400 | 469 | [8 empty] | 10.1016/j.jallcom.2018.08.093 | 2019 | Effect of Al on structure and mechanical properties of Fe-Mn-Cr-Ni-Al non-equiatomic high entropy alloys with high Fe content
Al0.25 Cr0.5 Fe1 Mn0.625 Ni0.375 | B2+BCC | CAST | other | other |  |  | 7.2 |  | C | 400 | 943 | [8 empty] | 10.1016/j.jallcom.2018.08.093 | 2019 | Effect of Al on structure and mechanical properties of Fe-Mn-Cr-Ni-Al non-equiatomic high entropy alloys with high Fe content
Al0.35 Cr0.5 Fe1 Mn0.625 Ni0.375 | B2+BCC | CAST | other | other |  |  | 6.9 |  | C | 400 | 833 | [8 empty] | 10.1016/j.jallcom.2018.08.093 | 2019 | Effect of Al on structure and mechanical properties of Fe-Mn-Cr-Ni-Al non-equiatomic high entropy alloys with high Fe content
Cr0.5 Fe1 Mn0.625 Ni0.375 | FCC+BCC | CAST | other | other |  |  | 7.8 |  | C | 600 | 115 | [8 empty] | 10.1016/j.jallcom.2018.08.093 | 2019 | Effect of Al on structure and mechanical properties of Fe-Mn-Cr-Ni-Al non-equiatomic high entropy alloys with high Fe content
Al0.05 Cr0.5 Fe1 Mn0.625 Ni0.375 | FCC+BCC | CAST | other | other |  |  | 7.6 |  | C | 600 | 155 | [8 empty] | 10.1016/j.jallcom.2018.08.093 | 2019 | Effect of Al on structure and mechanical properties of Fe-Mn-Cr-Ni-Al non-equiatomic high entropy alloys with high Fe content
Al0.15 Cr0.5 Fe1 Mn0.625 Ni0.375 | FCC+BCC | CAST | other | other |  |  | 7.4 |  | C | 600 | 272 | [8 empty] | 10.1016/j.jallcom.2018.08.093 | 2019 | Effect of Al on structure and mechanical properties of Fe-Mn-Cr-Ni-Al non-equiatomic high entropy alloys with high Fe content
Al0.25 Cr0.5 Fe1 Mn0.625 Ni0.375 | B2+BCC | CAST | other | other |  |  | 7.2 |  | C | 600 | 359 | [8 empty] | 10.1016/j.jallcom.2018.08.093 | 2019 | Effect of Al on structure and mechanical properties of Fe-Mn-Cr-Ni-Al non-equiatomic high entropy alloys with high Fe content
Al0.35 Cr0.5 Fe1 Mn0.625 Ni0.375 | B2+BCC | CAST | other | other |  |  | 6.9 |  | C | 600 | 326 | [8 empty] | 10.1016/j.jallcom.2018.08.093 | 2019 | Effect of Al on structure and mechanical properties of Fe-Mn-Cr-Ni-Al non-equiatomic high entropy alloys with high Fe content
Co1 Cr1 Fe1 Mn1 Ni1 | FCC | WROUGHT | FCC | FCC | 4.4 |  | 8 |  | T | 25 | 370 | 670 | 56 |  |  | 220 |  |  |  | 10.1016/j.actamat.2013.06.018 | 2013 | The influences of temperature and microstructure on the tensile properties of a CoCrFeMnNi high-entropy alloy
Co0.2 Cr0.2 Fe1 Mn0.6 | FCC+HCP | ANNEAL | other | other | 45 |  | 7.8 |  | T | 25 | 250 | 730 | 50 | [6 empty] | 10.1016/j.actamat.2017.03.069 | 2017 | A TRIP-assisted dual-phase high-entropy alloy: Grain size and phase fraction effects on deformation behavior
Co0.2 Cr0.2 Fe1 Mn0.6 | FCC+HCP | WROUGHT | other | other | 4.5 |  | 7.8 |  | T | 25 | 330 | 870 | 75 | [6 empty] | 10.1016/j.actamat.2017.03.069 | 2017 | A TRIP-assisted dual-phase high-entropy alloy: Grain size and phase fraction effects on deformation behavior
Co0.2 Cr0.2 Fe1 Mn0.6 | FCC+HCP | WROUGHT | other | other | 6 |  | 7.8 |  | T | 25 | 280 | 800 | 65 | [6 empty] | 10.1016/j.actamat.2017.03.069 | 2017 | A TRIP-assisted dual-phase high-entropy alloy: Grain size and phase fraction effects on deformation behavior
Co0.2 Cr0.2 Fe1 Mn0.6 | FCC+HCP | WROUGHT | other | other | 15 |  | 7.8 |  | T | 25 | 350 | 830 | 63 | [6 empty] | 10.1016/j.actamat.2017.03.069 | 2017 | A TRIP-assisted dual-phase high-entropy alloy: Grain size and phase fraction effects on deformation behavior
Co0.2 Cr0.2 Fe1 Mn0.6 | FCC+HCP | WROUGHT | other | other | 6.5 |  | 7.8 |  | T | 25 | 298 | 1400 | 45 | [6 empty] | 10.1038/s41598-017-16509-9 | 2017 | Enhanced strength and ductility in a friction stir processing engineered dual phase high entropy alloy
Co0.2 Cr0.2 Fe1 Mn0.6 | FCC+HCP | WROUGHT | other | other | 5.2 |  | 7.8 |  | T | 25 | 400 | 1200 | 42 | [6 empty] | 10.1038/s41598-017-16509-9 | 2017 | Enhanced strength and ductility in a friction stir processing engineered dual phase high entropy alloy
Al0.304 Co1 Cr1 Fe1 Ni1 | FCC+B2 |  | other | other | 0.7 |  | 7.6 |  | T | 25 | 860 | 1050 | 48 | [6 empty] | 10.1016/j.matlet.2017.04.072 | 2017 | Formation of ultrafine-grained microstructure in Al 0.3 CoCrFeNi high entropy alloys with grain boundary precipitates
Al0.304 Co1 Cr1 Fe1 Ni1 | FCC+B2 |  | other | other | 2.7 |  | 7.6 |  | T | 25 | 690 | 930 | 51 | [6 empty] | 10.1016/j.matlet.2017.04.072 | 2017 | Formation of ultrafine-grained microstructure in Al 0.3 CoCrFeNi high entropy alloys with grain boundary precipitates
Al0.304 Co1 Cr1 Fe1 Ni1 | FCC+B2 |  | other | other | 3.8 |  | 7.6 |  | T | 25 | 550 | 800 | 64 | [6 empty] | 10.1016/j.matlet.2017.04.072 | 2017 | Formation of ultrafine-grained microstructure in Al 0.3 CoCrFeNi high entropy alloys with grain boundary precipitates
Al0.304 Co1 Cr1 Fe1 Ni1 | FCC |  | FCC | FCC | 53 |  | 7.6 |  | T | 25 | 260 | 620 | 87 |  |  | 210 |  |  |  | 10.1016/j.matlet.2017.04.072 | 2017 | Formation of ultrafine-grained microstructure in Al 0.3 CoCrFeNi high entropy alloys with grain boundary precipitates
Al0.304 Co1 Cr1 Fe1 Ni1 | FCC+BCC | WROUGHT | other | other |  |  | 7.6 | [12 empty] | 10.1016/j.matlet.2017.04.072 | 2017 | Formation of ultrafine-grained microstructure in Al 0.3 CoCrFeNi high entropy alloys with grain boundary precipitates
Al0.304 Co1 Cr1 Fe1 Ni1 | FCC | WROUGHT | FCC | FCC |  |  | 7.6 | [8 empty] | 210 |  |  |  | 10.1016/j.scriptamat.2016.06.019 | 2016 | Stability of ordered L12 and B2 precipitates in face centered cubic based high entropy alloys - Al0.3CoFeCrNi and Al0.3CuFeCrNi2
Al0.304 Co1 Cr1 Fe1 Ni1 | FCC+L12 | WROUGHT | other | other |  |  | 7.6 | [12 empty] | 10.1016/j.scriptamat.2016.06.019 | 2016 | Stability of ordered L12 and B2 precipitates in face centered cubic based high entropy alloys - Al0.3CoFeCrNi and Al0.3CuFeCrNi2
Al0.304 Co1 Cr1 Fe1 Ni1 | FCC+L12 | WROUGHT | other | other |  |  | 7.6 | [12 empty] | 10.1016/j.scriptamat.2016.06.019 | 2016 | Stability of ordered L12 and B2 precipitates in face centered cubic based high entropy alloys - Al0.3CoFeCrNi and Al0.3CuFeCrNi2
Al0.304 Co1 Cr1 Fe1 Ni1 | FCC | WROUGHT | FCC | FCC | 144 |  | 7.6 |  | T | 25 | 159 | 410 | 65 |  |  | 210 |  |  |  | 10.1016/j.matdes.2017.02.072 | 2017 | Optimizing the coupled effects of Hall-Petch and precipitation strengthening in a Al 0.3 CoCrFeNi high entropy alloy
Al0.304 Co1 Cr1 Fe1 Ni1 | FCC+B2 | WROUGHT | other | other | 144 |  | 7.6 |  | T | 25 | 215 | 520 | 43 | [6 empty] | 10.1016/j.matdes.2017.02.072 | 2017 | Optimizing the coupled effects of Hall-Petch and precipitation strengthening in a Al 0.3 CoCrFeNi high entropy alloy
Al0.304 Co1 Cr1 Fe1 Ni1 | FCC+L12 | WROUGHT | other | other | 144 |  | 7.6 |  | T | 25 | 285 | 540 | 55 | [6 empty] | 10.1016/j.matdes.2017.02.072 | 2017 | Optimizing the coupled effects of Hall-Petch and precipitation strengthening in a Al 0.3 CoCrFeNi high entropy alloy
Al0.304 Co1 Cr1 Fe1 Ni1 | FCC | WROUGHT | FCC | FCC | 23 |  | 7.6 |  | T | 25 | 263 | 589 | 60 |  |  | 210 |  |  |  | 10.1016/j.matdes.2017.02.072 | 2017 | Optimizing the coupled effects of Hall-Petch and precipitation strengthening in a Al 0.3 CoCrFeNi high entropy alloy
Al0.304 Co1 Cr1 Fe1 Ni1 | FCC+L12+B2 | WROUGHT | other | other | 23 |  | 7.6 |  | T | 25 | 490 | 840 | 45 | [6 empty] | 10.1016/j.matdes.2017.02.072 | 2017 | Optimizing the coupled effects of Hall-Petch and precipitation strengthening in a Al 0.3 CoCrFeNi high entropy alloy
Al0.304 Co1 Cr1 Fe1 Ni1 | FCC+BCC | ANNEAL | other | other |  |  | 7.6 | [12 empty] | 10.1016/j.actamat.2017.03.066 | 2017 | Secondary phases in AlxCoCrFeNi high-entropy alloys: An in-situ TEM heating study and thermodynamic appraisal
Al0.304 Co1 Cr1 Fe1 Ni1 | FCC+L12 | CAST | other | other |  |  | 7.6 |  | T | 25 | 175 | 335 | 58 | [6 empty] | 10.1016/j.jallcom.2008.12.088 | 2009 | Microstructure and tensile behaviors of FCC Al0.3CoCrFeNi high entropy alloy
Al0.304 Co1 Cr1 Fe1 Ni1 | FCC+L12 | ANNEAL | other | other |  |  | 7.6 |  | T | 25 | 305 | 525 | 44 | [6 empty] | 10.1016/j.jallcom.2008.12.088 | 2009 | Microstructure and tensile behaviors of FCC Al0.3CoCrFeNi high entropy alloy
Al0.304 Co1 Cr1 Fe1 Ni1 | FCC+B2 | ANNEAL | other | other |  |  | 7.6 |  | T | 25 | 280 | 570 | 44 | [6 empty] | 10.1016/j.jallcom.2008.12.088 | 2009 | Microstructure and tensile behaviors of FCC Al0.3CoCrFeNi high entropy alloy
Al0.304 Co1 Cr1 Fe1 Ni1 | FCC | ANNEAL | FCC | FCC |  |  | 7.6 | [8 empty] | 210 |  |  |  | 10.1016/j.jallcom.2013.11.084 | 2014 | Phases, microstructure and mechanical properties of AlxCoCrFeNi high-entropy alloys at elevated temperatures
Al0.304 Co1 Cr1 Fe1 Ni1 | FCC | ANNEAL | FCC | FCC |  |  | 7.6 | [8 empty] | 210 |  |  |  | 10.1016/j.jallcom.2013.11.084 | 2014 | Phases, microstructure and mechanical properties of AlxCoCrFeNi high-entropy alloys at elevated temperatures
Al0.304 Co1 Cr1 Fe1 Ni1 | FCC+B2 | ANNEAL | other | other |  |  | 7.6 | [12 empty] | 10.1016/j.matdes.2016.05.079 | 2016 | The effect of grain size on the annealing-induced phase transformation in an Al0Â·3CoCrFeNi high entropy alloy
Al1 Co1 Cr1 Fe1 Ni1 | BCC+B2 | CAST | other | other |  |  | 6.7 |  | T | 700 | 395 | 400 | 1 | [6 empty] | 10.1016/j.msea.2015.08.078 | 2015 | Tensile ductility of an AlCoCrFeNi multi-phase high-entropy alloy through hot isostatic pressing (HIP) and homogenization
Al1 Co1 Cr1 Fe1 Ni1 | BCC+B2 | CAST | other | other |  |  | 6.7 |  | C | 25 | 1380 |  | 10 | [6 empty] | 10.1016/j.jallcom.2016.05.034 | 2016 | Heat treatment impacts the micro-structure and mechanical properties of AlCoCrFeNi high entropy alloy
Al1 Co1 Cr1 Fe1 Ni1 | BCC+B2+FCC+Sec. | ANNEAL | other | other |  |  | 6.7 |  | C | 25 | 1430 |  | 1.6 | [6 empty] | 10.1016/j.jallcom.2016.05.034 | 2016 | Heat treatment impacts the micro-structure and mechanical properties of AlCoCrFeNi high entropy alloy
Al1 Co1 Cr1 Fe1 Ni1 | BCC+B2+FCC | ANNEAL | other | other |  |  | 6.7 |  | C | 25 | 1690 |  | 2.7 | [6 empty] | 10.1016/j.jallcom.2016.05.034 | 2016 | Heat treatment impacts the micro-structure and mechanical properties of AlCoCrFeNi high entropy alloy
Al1 Co1 Cr1 Fe1 Ni1 | BCC+B2+FCC | ANNEAL | other | other |  |  | 6.7 |  | C | 25 | 1220 |  | 13 | [6 empty] | 10.1016/j.jallcom.2016.05.034 | 2016 | Heat treatment impacts the micro-structure and mechanical properties of AlCoCrFeNi high entropy alloy
Al1 Co1 Cr1 Fe1 Ni1 | BCC+B2+FCC | ANNEAL | other | other |  |  | 6.7 |  | C | 25 | 1450 |  | 20 | [6 empty] | 10.1016/j.jallcom.2016.05.034 | 2016 | Heat treatment impacts the micro-structure and mechanical properties of AlCoCrFeNi high entropy alloy
Al1 Co1 Cr1 Fe1 Ni1 | FCC+BCC | ANNEAL | other | other |  |  | 6.7 |  | T | 25 | 900 | 935 | 0.8 | [6 empty] | 10.1016/j.jallcom.2017.03.307 | 2017 | In-situ study of crack initiation and propagation in a dual phase AlCoCrFeNi high entropy alloy
Al0.515 Cr0.515 Fe1 Ni1 | FCC+BCC+B2 | CAST | other | other |  |  | 6.9 |  | T | 25 | 796 | 1437 | 15.7 | [6 empty] | 10.1016/j.matlet.2016.01.096 | 2016 | A multi-component AlCrFe2Ni2 alloy with excellent mechanical properties
Al0.511 Co0.511 Cr0.511 Fe0.511 Ni1 | L12+B2 |  | other | other |  |  | 7 |  | T | 25 | 545 | 1030 | 16.5 | [6 empty] | 10.1016/j.actamat.2016.11.016 | 2017 | Directly cast bulk eutectic and near-eutectic high entropy alloys with balanced strength and ductility in a wide temperature range
Al0.465 Co0.465 Cr0.465 Fe0.465 Ni1 | L12+B2 |  | other | other |  |  | 7.1 |  | T | 25 | 545 | 1050 | 16.5 | [6 empty] | 10.1016/j.actamat.2016.11.016 | 2017 | Directly cast bulk eutectic and near-eutectic high entropy alloys with balanced strength and ductility in a wide temperature range
Al0.451 Co0.451 Cr0.451 Fe0.451 Ni1 | L12+B2 |  | other | other |  |  | 7.1 |  | T | 25 | 545 | 1110 | 20 | [6 empty] | 10.1016/j.actamat.2016.11.016 | 2017 | Directly cast bulk eutectic and near-eutectic high entropy alloys with balanced strength and ductility in a wide temperature range
Al0.511 Co0.511 Cr0.511 Fe0.511 Ni1 |  |  | other | other |  |  | 7 |  | T | -70 | 580 | 1034 | 10.5 | [6 empty] | 10.1016/j.actamat.2016.11.016 | 2017 | Directly cast bulk eutectic and near-eutectic high entropy alloys with balanced strength and ductility in a wide temperature range
Al0.465 Co0.465 Cr0.465 Fe0.465 Ni1 |  |  | other | other |  |  | 7.1 |  | T | -70 | 595 | 1168 | 15.8 | [6 empty] | 10.1016/j.actamat.2016.11.016 | 2017 | Directly cast bulk eutectic and near-eutectic high entropy alloys with balanced strength and ductility in a wide temperature range
Al0.451 Co0.451 Cr0.451 Fe0.451 Ni1 |  |  | other | other |  |  | 7.1 |  | T | -70 | 570 | 1143 | 18 | [6 empty] | 10.1016/j.actamat.2016.11.016 | 2017 | Directly cast bulk eutectic and near-eutectic high entropy alloys with balanced strength and ductility in a wide temperature range
Al0.511 Co0.511 Cr0.511 Fe0.511 Ni1 |  |  | other | other |  |  | 7 |  | T | -192 | 700 | 1000 | 4 | [6 empty] | 10.1016/j.actamat.2016.11.016 | 2017 | Directly cast bulk eutectic and near-eutectic high entropy alloys with balanced strength and ductility in a wide temperature range
Al0.465 Co0.465 Cr0.465 Fe0.465 Ni1 |  |  | other | other |  |  | 7.1 |  | T | -192 | 700 | 1000 | 7 | [6 empty] | 10.1016/j.actamat.2016.11.016 | 2017 | Directly cast bulk eutectic and near-eutectic high entropy alloys with balanced strength and ductility in a wide temperature range
Al0.451 Co0.451 Cr0.451 Fe0.451 Ni1 |  |  | other | other |  |  | 7.1 |  | T | -192 | 700 | 1000 | 9 | [6 empty] | 10.1016/j.actamat.2016.11.016 | 2017 | Directly cast bulk eutectic and near-eutectic high entropy alloys with balanced strength and ductility in a wide temperature range
Al0.343 Co0.514 Cr0.514 Fe1 Ni0.514 | BCC+B2 | CAST | other | other |  |  | 7.2 |  | T | 25 | 866 | 1223 | 7.9 | [6 empty] | 10.1016/j.scriptamat.2016.04.014 | 2016
Al0.343 Co0.514 Cr0.514 Fe1 Ni0.514 |  | CAST | other | other |  |  | 7.2 |  | T | 650 | 400 | 468 | 6.3 | [6 empty] | 10.1016/j.scriptamat.2016.04.014 | 2016
Al0.343 Co0.514 Cr0.514 Fe1 Ni0.514 |  | CAST | other | other |  |  | 7.2 |  | T | 700 | 220 | 340 | 5.4 | [6 empty] | 10.1016/j.scriptamat.2016.04.014 | 2016
Al0.343 Co0.514 Cr0.514 Fe1 Ni0.514 |  | CAST | other | other |  |  | 7.2 |  | C | 25 | 1166 |  | 30.2 | [6 empty] | 10.1016/j.scriptamat.2016.04.014 | 2016
Co1 Cr0.429 Fe0.571 Mo0.286 Ni0.571 | FCC | CAST | FCC | FCC |  |  | 8.6 |  | T | 25 | 350 | 720 | 21.9 |  |  | 234 |  |  |  | 10.1016/j.scriptamat.2017.05.019 | 2017 | Precipitation strengthening of ductile Cr 15 Fe 20 Co 35 Ni 20 Mo 10 alloys
Co1 Cr0.429 Fe0.571 Mo0.286 Ni0.571 | FCC+Sec. | WROUGHT | other | other |  |  | 8.6 |  | T | 25 | 1311 | 1410 | 12.1 | [6 empty] | 10.1016/j.scriptamat.2017.05.019 | 2017 | Precipitation strengthening of ductile Cr 15 Fe 20 Co 35 Ni 20 Mo 10 alloys
Co1 Cr0.429 Fe0.571 Mo0.286 Ni0.571 | FCC+Sec. | WROUGHT | other | other |  |  | 8.6 |  | T | 25 | 1212 | 1360 | 14.9 | [6 empty] | 10.1016/j.scriptamat.2017.05.019 | 2017 | Precipitation strengthening of ductile Cr 15 Fe 20 Co 35 Ni 20 Mo 10 alloys
Co1 Cr0.429 Fe0.571 Mo0.286 Ni0.571 | FCC+Sec. | WROUGHT | other | other |  |  | 8.6 |  | T | 25 | 1028 | 1249 | 18.3 | [6 empty] | 10.1016/j.scriptamat.2017.05.019 | 2017 | Precipitation strengthening of ductile Cr 15 Fe 20 Co 35 Ni 20 Mo 10 alloys
Co1 Cr0.429 Fe0.571 Mo0.286 Ni0.571 | FCC+Sec. | WROUGHT | other | other |  |  | 8.6 |  | T | 25 | 879 | 1194 | 25.4 | [6 empty] | 10.1016/j.scriptamat.2017.05.019 | 2017 | Precipitation strengthening of ductile Cr 15 Fe 20 Co 35 Ni 20 Mo 10 alloys
Co1 Cr0.429 Fe0.571 Mo0.286 Ni0.571 | FCC+Sec. | WROUGHT | other | other |  |  | 8.6 |  | T | 25 | 799 | 1127 | 28.2 | [6 empty] | 10.1016/j.scriptamat.2017.05.019 | 2017 | Precipitation strengthening of ductile Cr 15 Fe 20 Co 35 Ni 20 Mo 10 alloys
Co1 Cr0.429 Fe0.571 Mo0.286 Ni0.571 | FCC | WROUGHT | FCC | FCC |  |  | 8.6 |  | T | 25 | 350 | 918 | 62.4 |  |  | 234 |  |  |  | 10.1016/j.scriptamat.2017.05.019 | 2017 | Precipitation strengthening of ductile Cr 15 Fe 20 Co 35 Ni 20 Mo 10 alloys
Co1 Cr1 Fe1 Ni1 | FCC | CAST | FCC | FCC |  |  | 8.2 |  | T | 25 | 155 | 472.4 | 58.9 |  |  | 226 |  |  |  | 10.1016/j.actamat.2016.06.063 | 2016 | Ductile CoCrFeNiMox high entropy alloys strengthened by hard intermetallic phases
Co1 Cr1 Fe1 Mo0.083 Ni1 |  | CAST | other | other |  |  | 8.2 |  | T | 25 | 198.8 | 479 | 51.1 | [6 empty] | 10.1016/j.actamat.2016.06.063 | 2016 | Ductile CoCrFeNiMox high entropy alloys strengthened by hard intermetallic phases
Co1 Cr1 Fe1 Mo0.208 Ni1 |  | CAST | other | other |  |  | 8.3 |  | T | 25 | 254.7 | 589.6 | 55.1 | [6 empty] | 10.1016/j.actamat.2016.06.063 | 2016 | Ductile CoCrFeNiMox high entropy alloys strengthened by hard intermetallic phases
Co1 Cr1 Fe1 Mo0.304 Ni1 | FCC+Sec. | CAST | other | other |  |  | 8.4 |  | T | 25 | 305.3 | 709.7 | 49.3 | [6 empty] | 10.1016/j.actamat.2016.06.063 | 2016 | Ductile CoCrFeNiMox high entropy alloys strengthened by hard intermetallic phases
Co1 Cr1 Fe1 Mo0.304 Ni1 | FCC+Sec. | WROUGHT | other | other | 3 |  | 8.4 |  | T | 25 | 815.5 | 1186.5 | 18.9 | [6 empty] | 10.1016/j.actamat.2016.06.063 | 2016 | Ductile CoCrFeNiMox high entropy alloys strengthened by hard intermetallic phases
Co1 Cr1 Fe1 Mo0.304 Ni1 | FCC+Sec. | WROUGHT | other | other | 3.1 |  | 8.4 |  | T | 25 | 646.7 | 1042 | 32.5 | [6 empty] | 10.1016/j.actamat.2016.06.063 | 2016 | Ductile CoCrFeNiMox high entropy alloys strengthened by hard intermetallic phases
Co1 Cr1 Fe1 Mo0.304 Ni1 | FCC+Sec. | WROUGHT | other | other | 1.6 |  | 8.4 |  | T | 25 | 683.7 | 1066.6 | 30.4 | [6 empty] | 10.1016/j.actamat.2016.06.063 | 2016 | Ductile CoCrFeNiMox high entropy alloys strengthened by hard intermetallic phases
Co1 Cr1 Fe1 Mn1 Ni1 | FCC | WROUGHT | FCC | FCC | 13 |  | 8 |  | T | 25 | 243 | 558 | 50 |  |  | 220 |  |  |  | 10.1080/02670836.2017.1342367 | 2017 | Controllable fabrication of a carbide-containing FeCoCrNiMn high-entropy alloy: microstructure and mechanical properties
C0.02 Co1 Cr1 Fe1 Mn1 Ni1 | FCC+Sec. | WROUGHT | other | other | 8 |  | 8 |  | T | 25 | 446 | 723 | 15 | [6 empty] | 10.1080/02670836.2017.1342367 | 2017 | Controllable fabrication of a carbide-containing FeCoCrNiMn high-entropy alloy: microstructure and mechanical properties
Co1 Cr1 Fe1 Mn1 Ni1 | FCC | WROUGHT | FCC | FCC | 7 |  | 8 |  | T | 25 | 249 | 621 | 41 |  |  | 220 |  |  |  | 10.1080/02670836.2017.1342367 | 2017 | Controllable fabrication of a carbide-containing FeCoCrNiMn high-entropy alloy: microstructure and mechanical properties
C0.02 Co1 Cr1 Fe1 Mn1 Ni1 | FCC+Sec. | WROUGHT | other | other | 4 |  | 8 |  | T | 25 | 581 | 857 | 28 | [6 empty] | 10.1080/02670836.2017.1342367 | 2017 | Controllable fabrication of a carbide-containing FeCoCrNiMn high-entropy alloy: microstructure and mechanical properties
Co1 Cr1 Fe1 Ni1 | FCC | ANNEAL | FCC | FCC |  |  | 8.2 |  | T | 25 | 190 | 453 | 70 |  |  | 226 |  |  |  | 10.1016/j.actamat.2015.08.076 | 2016 | A precipitation-hardened high-entropy alloy with outstanding tensile properties
Al0.167 Co1 Cr1 Fe1 Ni1 Ti0.083 | FCC | ANNEAL | FCC | FCC | 289.7 |  | 7.8 |  | T | 25 | 210 | 503 | 70 |  |  | 214 |  |  |  | 10.1016/j.actamat.2015.08.076 | 2016 | A precipitation-hardened high-entropy alloy with outstanding tensile properties
Al0.167 Co1 Cr1 Fe1 Ni1 Ti0.083 | FCC+L12+Sec. | WROUGHT | other | other | 15.7 |  | 7.8 |  | T | 25 | 645 | 1094 | 39 | [6 empty] | 10.1016/j.actamat.2015.08.076 | 2016 | A precipitation-hardened high-entropy alloy with outstanding tensile properties
Al0.167 Co1 Cr1 Fe1 Ni1 Ti0.083 | FCC+L12+Sec. | WROUGHT | other | other | 2.8 |  | 7.8 |  | T | 25 | 1005 | 1273 | 17 | [6 empty] | 10.1016/j.actamat.2015.08.076 | 2016 | A precipitation-hardened high-entropy alloy with outstanding tensile properties
Al0.242 Co0.515 Cr0.515 Cu0.242 Fe0.515 Ni1 |  | ANNEAL | other | other |  |  | 7.7 | 168 | [11 empty] | 10.1016/j.ultramic.2015.06.009 | 2015 | Influence of W, Mo and Ti trace elements on the phase separation in Al8Co17Cr17Cu8Fe17Ni33 based high entropy alloy
Al0.242 Co0.515 Cr0.515 Cu0.242 Fe0.515 Ni1 |  | ANNEAL | other | other |  |  | 7.7 | 328 | [11 empty] | 10.1016/j.ultramic.2015.06.009 | 2015 | Influence of W, Mo and Ti trace elements on the phase separation in Al8Co17Cr17Cu8Fe17Ni33 based high entropy alloy
Al0.242 Co0.515 Cr0.515 Cu0.242 Fe0.515 Ni1 |  | ANNEAL | other | other |  |  | 7.7 | 206 | [11 empty] | 10.1016/j.matchar.2018.06.036 | 2019 | New multiphase compositionally complex alloys driven by the high entropy alloy approach
Al0.229 Co0.486 Cr0.4 Cu0.229 Fe0.486 Mo0.003 Ni1 Ti0.029 W0.003 |  | CAST | other | other |  |  | 7.7 | 231 | [11 empty] | 10.1016/j.ultramic.2015.06.009 | 2015 | Influence of W, Mo and Ti trace elements on the phase separation in Al8Co17Cr17Cu8Fe17Ni33 based high entropy alloy
Al0.229 Co0.486 Cr0.4 Cu0.229 Fe0.486 Mo0.003 Ni1 Ti0.029 W0.003 |  | ANNEAL | other | other |  |  | 7.7 | 178 | [11 empty] | 10.1016/j.ultramic.2015.06.009 | 2015 | Influence of W, Mo and Ti trace elements on the phase separation in Al8Co17Cr17Cu8Fe17Ni33 based high entropy alloy
Al0.229 Co0.486 Cr0.4 Cu0.229 Fe0.486 Mo0.003 Ni1 Ti0.029 W0.003 |  | ANNEAL | other | other |  |  | 7.7 | 343 | [11 empty] | 10.1016/j.ultramic.2015.06.009 | 2015 | Influence of W, Mo and Ti trace elements on the phase separation in Al8Co17Cr17Cu8Fe17Ni33 based high entropy alloy
Al0.229 Co0.486 Cr0.4 Cu0.229 Fe0.486 Mo0.003 Ni1 Ti0.029 W0.003 |  | ANNEAL | other | other |  |  | 7.7 | 171 | [11 empty] | 10.1016/j.matchar.2018.06.036 | 2019 | New multiphase compositionally complex alloys driven by the high entropy alloy approach
Al0.278 Co0.694 Cr0.222 Fe0.417 Ni1 Ti0.167 |  | CAST | other | other |  |  | 7.4 | 343 | [11 empty] | 10.1007/s11837-015-1484-7 | 2015 | High-Temperature Tensile Strength of Al10Co25Cr8Fe15Ni36Ti6 Compositionally Complex Alloy (High-Entropy Alloy)
Al0.278 Co0.694 Cr0.222 Fe0.417 Ni1 Ti0.167 |  | ANNEAL | other | other |  |  | 7.4 | 341 | [11 empty] | 10.1007/s11837-015-1484-7 | 2015 | High-Temperature Tensile Strength of Al10Co25Cr8Fe15Ni36Ti6 Compositionally Complex Alloy (High-Entropy Alloy)
Al0.278 Co0.694 Cr0.222 Fe0.417 Ni1 Ti0.167 | FCC+L12+Sec. | ANNEAL | other | other |  |  | 7.4 | 345 | T | 25 | 568 | 786 | 12 | [6 empty] | 10.1007/s11837-015-1484-7 | 2015 | High-Temperature Tensile Strength of Al10Co25Cr8Fe15Ni36Ti6 Compositionally Complex Alloy (High-Entropy Alloy)
Al0.278 Co0.694 Cr0.222 Fe0.417 Ni1 Ti0.167 | FCC+L12+Sec. | ANNEAL | other | other |  |  | 7.4 | 345 | T | 25 | 596 | 1039 | 20 | [6 empty] | 10.1007/s11837-015-1484-7 | 2015 | High-Temperature Tensile Strength of Al10Co25Cr8Fe15Ni36Ti6 Compositionally Complex Alloy (High-Entropy Alloy)
Al0.278 Co0.694 Cr0.222 Fe0.417 Ni1 Ti0.167 | FCC+L12+Sec. | ANNEAL | other | other |  |  | 7.4 | 345 | T | 700 | 487 | 702 | 18 | [6 empty] | 10.1007/s11837-015-1484-7 | 2015 | High-Temperature Tensile Strength of Al10Co25Cr8Fe15Ni36Ti6 Compositionally Complex Alloy (High-Entropy Alloy)
Al0.278 Co0.694 Cr0.222 Fe0.417 Ni1 Ti0.167 | FCC+L12+Sec. | ANNEAL | other | other |  |  | 7.4 | 345 | T | 700 | 486 | 624 | 11 | [6 empty] | 10.1007/s11837-015-1484-7 | 2015 | High-Temperature Tensile Strength of Al10Co25Cr8Fe15Ni36Ti6 Compositionally Complex Alloy (High-Entropy Alloy)
Al0.885 Cr1 Fe1 Ni1 | BCC+B2 | CAST | other | other |  |  | 6.4 |  | C | 25 | 770 |  | 37.1 | [6 empty] | 10.1016/j.msea.2016.11.019 | 2017 | Effects of aluminum on microstructure and compressive properties of Al-Cr-Fe-Ni eutectic multi-component alloys
Al1 Cr1 Fe1 Ni1 | BCC+B2 | CAST | other | other |  |  | 6.3 |  | C | 25 | 843.2 |  | 34.6 | [6 empty] | 10.1016/j.msea.2016.11.019 | 2017 | Effects of aluminum on microstructure and compressive properties of Al-Cr-Fe-Ni eutectic multi-component alloys
Al1 Cr0.889 Fe0.889 Ni0.889 | BCC+B2 | CAST | other | other |  |  | 6.1 |  | C | 25 | 1044 |  | 27.1 | [6 empty] | 10.1016/j.msea.2016.11.019 | 2017 | Effects of aluminum on microstructure and compressive properties of Al-Cr-Fe-Ni eutectic multi-component alloys
Al1 Cr0.828 Fe0.828 Ni0.828 | BCC+B2 | CAST | other | other |  |  | 6 |  | C | 25 | 906.8 |  | 31.4 | [6 empty] | 10.1016/j.msea.2016.11.019 | 2017 | Effects of aluminum on microstructure and compressive properties of Al-Cr-Fe-Ni eutectic multi-component alloys
Al1 Cr0.767 Fe0.767 Ni0.767 | BCC+B2 | CAST | other | other |  |  | 5.9 |  | C | 25 | 1122.8 |  | 24.7 | [6 empty] | 10.1016/j.msea.2016.11.019 | 2017 | Effects of aluminum on microstructure and compressive properties of Al-Cr-Fe-Ni eutectic multi-component alloys
Al0.5 Cr0.5 Fe1 Ni1 | BCC+B2 | CAST | other | other |  |  | 6.9 |  | C | 25 |  |  | 17 | [6 empty] | 10.1016/j.matlet.2016.01.096 | 2016 | A multi-component AlCrFe2Ni2 alloy with excellent mechanical properties
Al1 Co1 Cr1 Fe1 Ni1 | BCC+B2 | CAST | other | other |  |  | 6.7 |  | C | 25 |  |  | 22.7 | [6 empty] | 10.1016/j.matdes.2013.12.048 | 2014 | Effect of vanadium addition on the microstructure and properties of AlCoCrFeNi high entropy alloy
Al0.545 Cr0.545 Fe0.515 Ni1 Ti0.273 | BCC+B2+L12 | CAST | other | other |  |  | 6.4 |  | C | 25 |  |  | 16.3 | [6 empty] | 10.1016/j.jmst.2014.09.011 | 2015 | Mechanical Properties Improvement of AlCrFeNi2Ti0.5 High Entropy Alloy through Annealing Design and its Relationship with its Particle-reinforced Microstructures
Al0.545 Cr0.545 Fe0.515 Ni1 Ti0.273 | BCC+B2+L12 | ANNEAL | other | other |  |  | 6.4 |  | C | 25 |  |  | 19.8 | [6 empty] | 10.1016/j.jmst.2014.09.011 | 2015 | Mechanical Properties Improvement of AlCrFeNi2Ti0.5 High Entropy Alloy through Annealing Design and its Relationship with its Particle-reinforced Microstructures
Cr1 Fe1 Ni1 V0.5 W1 | FCC+BCC+Sec. | CAST | other | other |  |  | 10.9 |  | C | 25 |  |  | 7.3 | [6 empty] | 10.1007/s11665-015-1767-8 | 2015 | Effects of Tungsten on Microstructure and Mechanical Properties of CrFeNiV0.5W x and CrFeNi2V0.5W x High-Entropy Alloys
Al0.515 Cr0.515 Cu0.515 Fe0.515 Ni1 | FCC+BCC+B2 | CAST | other | other |  |  | 7.1 |  | C | 25 |  |  | 30 | [6 empty] | 10.1016/j.msea.2015.09.089 | 2016 | Strain rate effects on the dynamic mechanical properties of the AlCrCuFeNi2 high-entropy alloy
Co1 Cr1 Fe1 Mn1 Ni1 | FCC | ANNEAL | FCC | FCC |  |  | 8 |  | C | 25 | 230 |  | 75 |  |  | 220 |  |  |  | 10.1134/S0031918X17060084 | 2017 | Effect of heat treatment on the structure and hardness of high-entropy alloys CoCrFeNiMnV x (x = 0.25, 0.5, 0.75, 1)
Co1 Cr1 Fe1 Mn1 Ni1 V0.263 | FCC+Sec. | ANNEAL | other | other |  |  | 7.9 |  | C | 25 | 200 |  | 75 | [6 empty] | 10.1134/S0031918X17060084 | 2017 | Effect of heat treatment on the structure and hardness of high-entropy alloys CoCrFeNiMnV x (x = 0.25, 0.5, 0.75, 1)
Co1 Cr1 Fe1 Mn1 Ni1 V0.5 | FCC+Sec. | ANNEAL | other | other |  |  | 7.8 |  | C | 25 | 620 |  | 75 | [6 empty] | 10.1134/S0031918X17060084 | 2017 | Effect of heat treatment on the structure and hardness of high-entropy alloys CoCrFeNiMnV x (x = 0.25, 0.5, 0.75, 1)
Co1 Cr1 Fe1 Mn1 Ni1 V0.765 | FCC+Sec. | ANNEAL | other | other |  |  | 7.7 |  | C | 25 | 780 |  | 8 | [6 empty] | 10.1134/S0031918X17060084 | 2017 | Effect of heat treatment on the structure and hardness of high-entropy alloys CoCrFeNiMnV x (x = 0.25, 0.5, 0.75, 1)
Co1 Cr1 Fe1 Mn1 Ni1 V1 | FCC+Sec. | ANNEAL | other | other |  |  | 7.7 |  | C | 25 | 1700 |  | 1 | [6 empty] | 10.1134/S0031918X17060084 | 2017 | Effect of heat treatment on the structure and hardness of high-entropy alloys CoCrFeNiMnV x (x = 0.25, 0.5, 0.75, 1)
Al0.304 Co1 Cr1 Fe1 Ni1 | FCC | CAST | FCC | FCC |  |  | 7.6 |  | C | 25 |  |  | 25 |  |  | 210 |  |  |  | 10.1016/j.msea.2015.02.072 | 2015 | Comparative study of the microstructures and mechanical properties of direct laser fabricated and arc-melted Al x CoCrFeNi high entropy alloys
Co1 Cr1 Fe1 Ni1 | FCC | CAST | FCC | FCC |  |  | 8.2 |  | C | 25 |  |  | 83 |  |  | 226 |  |  |  | 10.1016/j.jallcom.2013.12.210 | 2014 | Effect of Mn and V on structure and mechanical properties of high-entropy alloys based on CoCrFeNi system
Al0.511 Co0.511 Cr0.511 Fe0.511 Ni1 | FCC+B2 | CAST | other | other |  |  | 7 |  | T | 25 | 545 | 1030 | 16.5 | [6 empty] | 10.1016/j.actamat.2016.11.016 | 2017 | Directly cast bulk eutectic and near-eutectic high entropy alloys with balanced strength and ductility in a wide temperature range
Al0.465 Co0.465 Cr0.465 Fe0.465 Ni1 | FCC+B2 | CAST | other | other |  |  | 7.1 |  | T | 25 | 545 | 1050 | 16.5 | [6 empty] | 10.1016/j.actamat.2016.11.016 | 2017 | Directly cast bulk eutectic and near-eutectic high entropy alloys with balanced strength and ductility in a wide temperature range
Al0.451 Co0.451 Cr0.451 Fe0.451 Ni1 | FCC+B2 | CAST | other | other |  |  | 7.1 |  | T | 25 | 545 | 1110 | 20 | [6 empty] | 10.1016/j.actamat.2016.11.016 | 2017 | Directly cast bulk eutectic and near-eutectic high entropy alloys with balanced strength and ductility in a wide temperature range
Al0.108 Co0.514 Cr0.514 Cu0.108 Fe0.514 Ni1 | FCC | WROUGHT | FCC | FCC |  |  | 8 |  | T | 25 | 719 | 1048 | 30 |  |  | 209 |  |  |  | 10.1016/j.msea.2017.04.111 | 2017
Al0.108 Co0.514 Cr0.514 Cu0.108 Fe0.514 Ni1 | FCC+L12 | WROUGHT | other | other |  |  | 8 |  | T | 25 | 460 | 732 | 32 | [6 empty] | 10.1016/j.msea.2017.04.111 | 2017
Al0.242 Co0.515 Cr0.515 Cu0.242 Fe0.515 Ni1 | Other | CAST | other | other |  |  | 7.7 |  | T | 25 | 357 | 459 | 9 | [6 empty] | 10.1007/s11837-013-0756-3 | 2013 | Microstructure and Tensile Behavior of Al8Co17Cr17Cu8Fe17Ni33 (at.%) High-Entropy Alloy
Al0.242 Co0.515 Cr0.515 Cu0.242 Fe0.515 Ni1 | Other | ANNEAL | other | other |  |  | 7.7 |  | T | 25 | 365 | 365 | 0.1 | [6 empty] | 10.1007/s11837-013-0756-3 | 2013 | Microstructure and Tensile Behavior of Al8Co17Cr17Cu8Fe17Ni33 (at.%) High-Entropy Alloy
Al0.242 Co0.515 Cr0.515 Cu0.242 Fe0.515 Ni1 | FCC+L12 | ANNEAL | other | other |  |  | 7.7 |  | T | 25 | 215 | 489 | 39 | [6 empty] | 10.1007/s11837-013-0756-3 | 2013 | Microstructure and Tensile Behavior of Al8Co17Cr17Cu8Fe17Ni33 (at.%) High-Entropy Alloy
Al0.5 Co1 Cr1 Cu1 Fe1 Ni1 | Other | WROUGHT | other | other |  |  | 7.6 |  | T | 25 | 1284 | 1344 | 7.6 | [6 empty] | 10.1016/j.actamat.2015.07.004 | 2015 | Fatigue behavior of a wrought Al0.5CoCrCuFeNi two-phase high-entropy alloy
Al0.5 Co1 Cr1 Cu1 Fe1 Ni1 | FCC | WROUGHT | FCC | FCC |  |  | 7.6 |  | T | 25 | 1290 | 1400 | 5 |  |  | 189 |  |  |  | 10.1016/j.jallcom.2009.10.088 | 2010 | Effect of temperature on mechanical properties of Al0.5CoCrCuFeNi wrought alloy
Al0.5 Co1 Cr1 Cu1 Fe1 Ni1 | Other | WROUGHT | other | other |  |  | 7.6 |  | T | 25 | 650 | 790 | 27 | [6 empty] | 10.1016/j.jallcom.2009.10.088 | 2010 | Effect of temperature on mechanical properties of Al0.5CoCrCuFeNi wrought alloy
Al1 Co1 Cr1 Cu1 Fe1 Ni1 | BCC+Sec. | CAST | other | other |  |  | 7.1 |  | T | 25 | 790 | 790 | 0.2 | [6 empty] | 10.1016/j.msea.2011.11.045 | 2012 | Tensile properties of an AlCrCuNiFeCo high-entropy alloy in as-cast and wrought conditions
Al1 Co1 Cr1 Cu1 Fe1 Ni1 | BCC+Sec. | WROUGHT | other | other |  |  | 7.1 |  | T | 25 | 1040 | 1170 | 1 | [6 empty] | 10.1016/j.msea.2011.11.045 | 2012 | Tensile properties of an AlCrCuNiFeCo high-entropy alloy in as-cast and wrought conditions
Al1 Co1 Cr1 Fe1 Ni1 | BCC+B2 | CAST | other | other |  |  | 6.7 |  | T | 700 | 395 | 400 | 1 | [6 empty] | 10.1016/j.msea.2015.08.078 | 2015 | Tensile ductility of an AlCoCrFeNi multi-phase high-entropy alloy through hot isostatic pressing (HIP) and homogenization
Al1 Co1 Cr1 Fe1 Ni1 | BCC+B2+FCC+Sec. | OTHER | other | other |  |  | 6.7 |  | T | 700 | 295 | 393 | 12 | [6 empty] | 10.1016/j.msea.2015.08.078 | 2015 | Tensile ductility of an AlCoCrFeNi multi-phase high-entropy alloy through hot isostatic pressing (HIP) and homogenization
Al1 Co1 Cr1 Cu1 Fe1 Ni1 | BCC+Sec. | CAST | other | other |  |  | 7.1 |  | T | 700 | 350 | 360 | 5 | [6 empty] | 10.1016/j.msea.2011.11.045 | 2012 | Tensile properties of an AlCrCuNiFeCo high-entropy alloy in as-cast and wrought conditions
Al1 Co1 Cr1 Cu1 Fe1 Ni1 | BCC+Sec. | WROUGHT | other | other |  |  | 7.1 |  | T | 700 | 63 | 91 | 63 | [6 empty] | 10.1016/j.msea.2011.11.045 | 2012 | Tensile properties of an AlCrCuNiFeCo high-entropy alloy in as-cast and wrought conditions
Al0.5 Co1 Cr1 Cu1 Fe1 Ni1 | FCC | WROUGHT | FCC | FCC |  |  | 7.6 |  | T | 700 | 180 | 185 | 5 |  |  | 189 |  |  |  | 10.1016/j.jallcom.2009.10.088 | 2010 | Effect of temperature on mechanical properties of Al0.5CoCrCuFeNi wrought alloy
Al0.5 Co1 Cr1 Cu1 Fe1 Ni1 | Other | WROUGHT | other | other |  |  | 7.6 |  | T | 700 | 160 | 180 | 12 | [6 empty] | 10.1016/j.jallcom.2009.10.088 | 2010 | Effect of temperature on mechanical properties of Al0.5CoCrCuFeNi wrought alloy
Co1 Cr1 Fe1 Ni1 Ti0.2 | FCC | WROUGHT | FCC | FCC | 51 |  | 7.9 |  | T | 25 | 700 | 1240 | 36 |  |  | 218 |  |  |  | 10.1016/j.actamat.2018.11.049 | 2019 | Outstanding tensile properties of a precipitation-strengthened FeCoNiCrTi0.2 high-entropy alloy at room and cryogenic temperatures
Co1 Cr1 Fe1 Ni1 Ti0.2 | FCC | WROUGHT | FCC | FCC |  |  | 7.9 |  | T | -196 | 860 | 1580 | 46 |  |  | 218 |  |  |  | 10.1016/j.actamat.2018.11.049 | 2019 | Outstanding tensile properties of a precipitation-strengthened FeCoNiCrTi0.2 high-entropy alloy at room and cryogenic temperatures
Al0.1 Co1 Cr1 Fe1 Ni1 | FCC | WROUGHT | FCC | FCC | 20 |  | 8 |  | T | 25 | 1198 |  | 1.5 |  |  | 220 |  |  |  | 10.1016/j.actamat.2018.12.012 | 2019 | Enhancement of strength-ductility trade-off in a high-entropy alloy through a heterogeneous structure
Al0.1 Co1 Cr1 Fe1 Ni1 | FCC | WROUGHT | FCC | FCC | 20 |  | 8 |  | T | 25 | 1403 |  | 1.2 |  |  | 220 |  |  |  | 10.1016/j.actamat.2018.12.012 | 2019 | Enhancement of strength-ductility trade-off in a high-entropy alloy through a heterogeneous structure
Al0.1 Co1 Cr1 Fe1 Ni1 | FCC | WROUGHT | FCC | FCC | 20 |  | 8 |  | T | 25 | 711 | 928 | 30.3 |  |  | 220 |  |  |  | 10.1016/j.actamat.2018.12.012 | 2019 | Enhancement of strength-ductility trade-off in a high-entropy alloy through a heterogeneous structure
Al0.1 Co1 Cr1 Fe1 Ni1 | FCC | WROUGHT | FCC | FCC | 7 |  | 8 |  | T | 25 | 356 |  | 42.4 |  |  | 220 |  |  |  | 10.1016/j.actamat.2018.12.012 | 2019 | Enhancement of strength-ductility trade-off in a high-entropy alloy through a heterogeneous structure
Co1 Cr1 Fe1 Mn1 Ni1 | FCC | WROUGHT | FCC | FCC | 0.5 |  | 8 |  | T | 25 | 1120 |  | 1.1 |  |  | 220 |  |  |  | 10.1016/j.msea.2018.10.094 | 2019 | Achieving high ductility in the 1.7â€¯GPa grade CoCrFeMnNi high-entropy alloy at 77â€¯K
Co1 Cr1 Fe1 Mn1 Ni1 | FCC | WROUGHT | FCC | FCC |  |  | 8 |  | T | -196 | 1692 |  | 10.3 |  |  | 220 |  |  |  | 10.1016/j.msea.2018.10.094 | 2019 | Achieving high ductility in the 1.7â€¯GPa grade CoCrFeMnNi high-entropy alloy at 77â€¯K
Al0.5 Cr0.5 Fe0.5 Ni1 | FCC+BCC+B2 | CAST | other | other |  |  | 6.7 |  | T | 25 | 774 | 1357 | 6.4 | [6 empty] | 10.1016/j.jallcom.2018.08.176 | 2019 | A new CrFeNi2Al eutectic high entropy alloy system with excellent mechanical properties
Al0.429 Cr0.476 Fe0.476 Ni1 | FCC+BCC+B2 | CAST | other | other |  |  | 6.9 |  | T | 25 | 610 | 1173 | 9.1 | [6 empty] | 10.1016/j.jallcom.2018.08.176 | 2019 | A new CrFeNi2Al eutectic high entropy alloy system with excellent mechanical properties
Al0.364 Cr0.455 Fe0.455 Ni1 | FCC+BCC+B2 | CAST | other | other |  |  | 7 |  | T | 25 | 479 | 956 | 12.7 | [6 empty] | 10.1016/j.jallcom.2018.08.176 | 2019 | A new CrFeNi2Al eutectic high entropy alloy system with excellent mechanical properties
Al0.304 Cr0.435 Fe0.435 Ni1 | FCC+BCC+B2 | CAST | other | other |  |  | 7.2 |  | T | 25 | 461 | 835 | 30 | [6 empty] | 10.1016/j.jallcom.2018.08.176 | 2019 | A new CrFeNi2Al eutectic high entropy alloy system with excellent mechanical properties
Al0.25 Cr0.417 Fe0.417 Ni1 | FCC | CAST | FCC | FCC |  |  | 7.3 |  | T | 25 | 441 | 757 | 45 |  |  | 196 |  |  |  | 10.1016/j.jallcom.2018.08.176 | 2019 | A new CrFeNi2Al eutectic high entropy alloy system with excellent mechanical properties
Co1 Cr1 Ni1 | FCC | WROUGHT | FCC | FCC | 1.6 |  | 8.3 | 468 | T | 25 | 1100 |  | 23 |  |  | 231 |  |  |  | 10.1016/j.actamat.2018.12.015 | 2019 | Achieving ultra-high strength and ductility in equiatomic CrCoNi with partially recrystallized microstructures
Co1 Cr1 Ni1 | FCC | WROUGHT | FCC | FCC | 2.3 |  | 8.3 | 326 | T | 25 | 597 |  | 53 |  |  | 231 |  |  |  | 10.1016/j.actamat.2018.12.015 | 2019 | Achieving ultra-high strength and ductility in equiatomic CrCoNi with partially recrystallized microstructures
Co1 Cr1 Ni1 | FCC | WROUGHT | FCC | FCC | 24 |  | 8.3 | 223 | T | 25 | 346 |  | 76 |  |  | 231 |  |  |  | 10.1016/j.actamat.2018.12.015 | 2019 | Achieving ultra-high strength and ductility in equiatomic CrCoNi with partially recrystallized microstructures
Al0.476 Co0.476 Cr0.476 Fe0.476 Ni1 | FCC+B2 | WROUGHT | other | other |  |  | 7.1 |  | T | 25 | 1263 |  | 21.4 | [6 empty] | 10.1038/s41467-019-08460-2 | 2019 | Enhanced strengthâ€“ductility synergy in ultrafine-grained eutectic high-entropy alloys by inheriting microstructural lamellae
Al0.476 Co0.476 Cr0.476 Fe0.476 Ni1 | FCC+B2 | WROUGHT | other | other |  |  | 7.1 |  | T | 25 | 1154 |  | 25 | [6 empty] | 10.1038/s41467-019-08460-2 | 2019 | Enhanced strengthâ€“ductility synergy in ultrafine-grained eutectic high-entropy alloys by inheriting microstructural lamellae
Al0.476 Co0.476 Cr0.476 Fe0.476 Ni1 | FCC+B2 | WROUGHT | other | other |  |  | 7.1 |  | T | 25 | 1490 |  | 16 | [6 empty] | 10.1038/s41467-019-08460-2 | 2019 | Enhanced strengthâ€“ductility synergy in ultrafine-grained eutectic high-entropy alloys by inheriting microstructural lamellae
Co1 Cr1 Fe1 Mn1 Ni1 | FCC | CAST | FCC | FCC |  |  | 8 | 130.2 | C | 25 | 210 |  | 57 |  |  | 220 |  |  |  | 10.1016/j.scriptamat.2018.11.042 | 2019 | Annealing-induced abnormal hardening in a cold rolled CrMnFeCoNi high entropy alloy
Co1 Cr1 Fe1 Mn1 Ni1 | FCC | WROUGHT | FCC | FCC |  |  | 8 | 394.1 | C | 25 | 1150 |  | 6 |  |  | 220 |  |  |  | 10.1016/j.scriptamat.2018.11.042 | 2019 | Annealing-induced abnormal hardening in a cold rolled CrMnFeCoNi high entropy alloy
Co1 Cr1 Fe1 Mn1 Ni1 | FCC | WROUGHT | FCC | FCC |  |  | 8 | 430.7 | C | 25 | 1300 |  | 0.7 |  |  | 220 |  |  |  | 10.1016/j.scriptamat.2018.11.042 | 2019 | Annealing-induced abnormal hardening in a cold rolled CrMnFeCoNi high entropy alloy
Nb1 Ta1 Ti1 V1 | BCC | POWDER | BCC | BCC | 24 |  | 9.2 | 427.9 | C | 25 | 1108 |  | 28.3 |  |  | 134 |  |  |  | 10.1016/j.jallcom.2018.10.230 | 2019 | Microstructures and mechanical properties of ductile NbTaTiV refractory high entropy alloy prepared by powder metallurgy
Nb1 Ta1 Ti1 V1 | BCC | POWDER | BCC | BCC | 30 |  | 9.2 | 444.3 | C | 25 | 1308 |  | 27.9 |  |  | 134 |  |  |  | 10.1016/j.jallcom.2018.10.230 | 2019 | Microstructures and mechanical properties of ductile NbTaTiV refractory high entropy alloy prepared by powder metallurgy
Nb1 Ta1 Ti1 V1 | BCC | POWDER | BCC | BCC | 38 |  | 9.2 | 510.9 | C | 25 | 1373 |  | 29.5 |  |  | 134 | 4800 |  | 1900 | 10.1016/j.jallcom.2018.10.230 | 2019 | Microstructures and mechanical properties of ductile NbTaTiV refractory high entropy alloy prepared by powder metallurgy
Co1 Cr1 Fe1 Mn1 Ni1 | FCC | WROUGHT | FCC | FCC | 30 |  | 8 |  | T | 25 | 300 | 676 | 52 |  |  | 220 |  |  |  | 10.1016/j.jmst.2018.09.068 | 2019 | Fatigue behavior of CoCrFeMnNi high-entropy alloy under fully reversed cyclic deformation
Co1 Cr1 Fe1 Mn1 Ni1 | FCC | WROUGHT | FCC | FCC | 0.65 |  | 8 |  | T | 25 | 800 | 888 | 39.5 |  |  | 220 |  |  |  | 10.1016/j.jmst.2018.09.068 | 2019 | Fatigue behavior of CoCrFeMnNi high-entropy alloy under fully reversed cyclic deformation
Co1 Cr1 Fe1 Mn1 Ni1 | FCC+BCC | CAST | other | other | 0.4 |  | 8 | 415 | C | 25 | 1314 |  |  | 20.3 | [5 empty] | 10.1016/j.jallcom.2018.10.168 | 2019 | Microstructure and mechanical properties of FeCoCrNiMnAlx high-entropy alloys prepared by mechanical alloying and hot-pressed sintering
Al0.1 Co1 Cr1 Fe1 Mn1 Ni1 | FCC+BCC | CAST | other | other |  |  | 7.9 | 432 | C | 25 | 1631 |  |  | 12.6 | [5 empty] | 10.1016/j.jallcom.2018.10.168 | 2019 | Microstructure and mechanical properties of FeCoCrNiMnAlx high-entropy alloys prepared by mechanical alloying and hot-pressed sintering
Al0.3 Co1 Cr1 Fe1 Mn1 Ni1 | FCC+BCC | CAST | other | other | 0.2 |  | 7.6 | 511 | C | 25 | 1836 |  |  | 4.9 | [5 empty] | 10.1016/j.jallcom.2018.10.168 | 2019 | Microstructure and mechanical properties of FeCoCrNiMnAlx high-entropy alloys prepared by mechanical alloying and hot-pressed sintering
Al0.5 Co1 Cr1 Fe1 Mn1 Ni1 | FCC+BCC | CAST | other | other |  |  | 7.4 | 553 | C | 25 | 1932 |  |  | 3.8 | [5 empty] | 10.1016/j.jallcom.2018.10.168 | 2019 | Microstructure and mechanical properties of FeCoCrNiMnAlx high-entropy alloys prepared by mechanical alloying and hot-pressed sintering
Al0.7 Co1 Cr1 Fe1 Mn1 Ni1 | FCC+BCC | CAST | other | other | 0.2 |  | 7.1 | 622 | C | 25 | 2230 |  |  | 1.69 | [5 empty] | 10.1016/j.jallcom.2018.10.168 | 2019 | Microstructure and mechanical properties of FeCoCrNiMnAlx high-entropy alloys prepared by mechanical alloying and hot-pressed sintering
Al1 Co1 Cr1 Fe1 Mn1 Ni1 | FCC+BCC | CAST | other | other |  |  | 6.8 | 684 | C | 25 |  |  |  | 0 | [5 empty] | 10.1016/j.jallcom.2018.10.168 | 2019 | Microstructure and mechanical properties of FeCoCrNiMnAlx high-entropy alloys prepared by mechanical alloying and hot-pressed sintering
Co1 Cr1 Fe1 Ni1 | FCC | WROUGHT | FCC | FCC |  |  | 8.2 |  | T | 20 | 446 | 664 | 63 |  | 189 | 226 |  |  |  | 10.1007/s40843-018-9373-y | 2018 | Excellent ductility and serration feature of metastable CoCrFeNi high-entropy alloy at extremely low temperatures
Co1 Cr1 Fe1 Ni1 | FCC | WROUGHT | FCC | FCC |  |  | 8.2 |  | T | -73 | 488 | 790 | 72 |  | 194 | 226 |  |  |  | 10.1007/s40843-018-9373-y | 2018 | Excellent ductility and serration feature of metastable CoCrFeNi high-entropy alloy at extremely low temperatures
Co1 Cr1 Fe1 Ni1 | FCC | WROUGHT | FCC | FCC |  |  | 8.2 |  | T | -196 | 590 | 1070 | 78 |  | 204 | 226 |  |  |  | 10.1007/s40843-018-9373-y | 2018 | Excellent ductility and serration feature of metastable CoCrFeNi high-entropy alloy at extremely low temperatures
Co1 Cr1 Fe1 Ni1 | FCC | WROUGHT | FCC | FCC |  |  | 8.2 |  | T | -223 |  | 1152 | 68.6 |  |  | 226 |  |  |  | 10.1007/s40843-018-9373-y | 2018 | Excellent ductility and serration feature of metastable CoCrFeNi high-entropy alloy at extremely low temperatures
Co1 Cr1 Fe1 Ni1 | FCC | WROUGHT | FCC | FCC |  |  | 8.2 |  | T | -253 |  | 1240 | 62 |  |  | 226 |  |  |  | 10.1007/s40843-018-9373-y | 2018 | Excellent ductility and serration feature of metastable CoCrFeNi high-entropy alloy at extremely low temperatures
Co1 Cr1 Fe1 Ni1 | FCC | WROUGHT | FCC | FCC |  |  | 8.2 |  | T | -268.8 | 680 | 1251 | 61.6 |  | 221 | 226 |  |  |  | 10.1007/s40843-018-9373-y | 2018 | Excellent ductility and serration feature of metastable CoCrFeNi high-entropy alloy at extremely low temperatures
Co1 Cr1 Fe1 Ni1 | FCC | CAST | FCC | FCC |  |  | 8.2 | 94.7 | [7 empty] | 226 |  |  |  | 10.1016/j.matdes.2019.107698 | 2019 | Microstructural evolution, electrochemical and corrosion properties of Al CoCrFeNiTihigh entropy alloys
Al0.3 Co1 Cr1 Fe1 Ni1 | FCC | CAST | FCC | FCC |  |  | 7.6 | 117 | [7 empty] | 210 |  |  |  | 10.1016/j.matdes.2019.107698 | 2019 | Microstructural evolution, electrochemical and corrosion properties of Al CoCrFeNiTihigh entropy alloys
Al0.6 Co1 Cr1 Fe1 Ni1 | FCC+BCC+B2 | CAST | other | other |  |  | 7.2 | 228 | [11 empty] | 10.1016/j.matdes.2019.107698 | 2019 | Microstructural evolution, electrochemical and corrosion properties of Al CoCrFeNiTihigh entropy alloys
Al0.9 Co1 Cr1 Fe1 Ni1 | FCC+BCC+B2 | CAST | other | other |  |  | 6.8 | 511 | [11 empty] | 10.1016/j.matdes.2019.107698 | 2019 | Microstructural evolution, electrochemical and corrosion properties of Al CoCrFeNiTihigh entropy alloys
Al0.9 Co1 Cr1 Fe1 Ni1 Ti0.5 | BCC+B2+Sec. | CAST | other | other |  |  | 6.5 | 623 | [11 empty] | 10.1016/j.matdes.2019.107698 | 2019 | Microstructural evolution, electrochemical and corrosion properties of Al CoCrFeNiTihigh entropy alloys
Co1 Cr1 Fe1 Mn1 Ni1 | FCC | CAST | FCC | FCC |  |  | 8 |  | C | 25 | 216 |  |  |  |  | 220 |  |  |  | 10.1016/j.jmst.2018.10.009 | 2019 | Strengthening FCC-CoCrFeMnNi high entropy alloys by Mo addition
Co1 Cr1 Fe1 Mn1 Mo0.042 Ni1 | FCC | CAST | FCC | FCC |  |  | 8.1 |  | C | 25 | 225 |  |  |  |  | 221 |  |  |  | 10.1016/j.jmst.2018.10.009 | 2019 | Strengthening FCC-CoCrFeMnNi high entropy alloys by Mo addition
Co1 Cr1 Fe1 Mn1 Mo0.087 Ni1 | FCC+Sec. | CAST | other | other |  |  | 8.1 |  | C | 25 | 330 | [8 empty] | 10.1016/j.jmst.2018.10.009 | 2019 | Strengthening FCC-CoCrFeMnNi high entropy alloys by Mo addition
Co1 Cr1 Fe1 Mn1 Mo0.136 Ni1 | FCC+Sec. | CAST | other | other |  |  | 8.1 |  | C | 25 | 560 | [8 empty] | 10.1016/j.jmst.2018.10.009 | 2019 | Strengthening FCC-CoCrFeMnNi high entropy alloys by Mo addition
Co1 Cr1 Fe1 Mn1 Mo0.19 Ni1 | FCC+Sec. | CAST | other | other |  |  | 8.1 |  | C | 25 | 765 | [8 empty] | 10.1016/j.jmst.2018.10.009 | 2019 | Strengthening FCC-CoCrFeMnNi high entropy alloys by Mo addition
Al0.3 Co1 Cr1 Fe1 Ni1 | FCC+L12 | WROUGHT | other | other |  |  | 7.6 |  | T | 25 | 143 | 400 | 65 | [6 empty] | 10.1016/j.scriptamat.2018.10.023 | 2019 | Tensile yield strength of a single bulk Al0.3CoCrFeNi high entropy alloy can be tuned from 160â€¯MPa to 1800â€¯MPa
Al0.3 Co1 Cr1 Fe1 Ni1 | FCC+L12 | WROUGHT | other | other |  |  | 7.6 |  | T | 25 | 471 | 850 | 45 | [6 empty] | 10.1016/j.scriptamat.2018.10.023 | 2019 | Tensile yield strength of a single bulk Al0.3CoCrFeNi high entropy alloy can be tuned from 160â€¯MPa to 1800â€¯MPa
Al0.3 Co1 Cr1 Fe1 Ni1 | FCC+B2+Sec. | WROUGHT | other | other |  |  | 7.6 |  | T | 25 | 841 | 1050 | 35 | [6 empty] | 10.1016/j.scriptamat.2018.10.023 | 2019 | Tensile yield strength of a single bulk Al0.3CoCrFeNi high entropy alloy can be tuned from 160â€¯MPa to 1800â€¯MPa
Al0.3 Co1 Cr1 Fe1 Ni1 | FCC+BCC+B2+Sec. | WROUGHT | other | other |  |  | 7.6 |  | T | 25 | 161 | 1650 | 7 | [6 empty] | 10.1016/j.scriptamat.2018.10.023 | 2019 | Tensile yield strength of a single bulk Al0.3CoCrFeNi high entropy alloy can be tuned from 160â€¯MPa to 1800â€¯MPa
Al0.3 Co1 Cr1 Fe1 Ni1 | FCC+BCC+B2+Sec. | WROUGHT | other | other |  |  | 7.6 |  | T | 25 | 187 | 1850 | 5 | [6 empty] | 10.1016/j.scriptamat.2018.10.023 | 2019 | Tensile yield strength of a single bulk Al0.3CoCrFeNi high entropy alloy can be tuned from 160â€¯MPa to 1800â€¯MPa
Al1 Co1 Cr1 Ni1 | BCC+B2 | CAST | other | other |  |  | 6.4 | 1183 | C | 25 | 1750 |  | 16.7 | [6 empty] | 10.1016/j.jallcom.2018.11.057 | 2019 | Chemical evolution-induced strengthening on AlCoCrNi dual-phase high-entropy alloy with high specific strength
Co1 Cr1 Fe1 Mn1 Ni1 | FCC | WROUGHT | FCC | FCC | 7.9 |  | 8 |  | T | 25 | 378.7 | 700.1 | 54 |  |  | 220 |  |  |  | 10.1016/j.msea.2019.01.050 | 2019 | Effects of carbon on the microstructures and mechanical properties of FeCoCrNiMn high entropy alloys
C0.5 Co1 Cr1 Fe1 Mn1 Ni1 | FCC | WROUGHT | FCC | FCC | 4.7 |  | 7.6 |  | T | 25 | 520.9 | 791.4 | 40.3 | [5 empty] | 36380 | 10.1016/j.msea.2019.01.050 | 2019 | Effects of carbon on the microstructures and mechanical properties of FeCoCrNiMn high entropy alloys
C1 Co1 Cr1 Fe1 Mn1 Ni1 | FCC | WROUGHT | FCC | FCC | 3.5 |  | 7.3 |  | T | 25 | 643.8 | 887.6 | 31.9 | [5 empty] | 30300 | 10.1016/j.msea.2019.01.050 | 2019 | Effects of carbon on the microstructures and mechanical properties of FeCoCrNiMn high entropy alloys
Co1 Cr0.588 Fe0.176 Mo0.176 Ni1 | FCC | WROUGHT | FCC | FCC |  |  | 8.6 |  | T | 25 |  |  | 8 |  |  | 231 |  |  |  | 10.1016/j.ijplas.2018.10.005 | 2019 | Strength and ductility of CrFeCoNiMo alloy with hierarchical microstructures
Co1 Cr0.588 Fe0.176 Mo0.176 Ni1 | FCC | WROUGHT | FCC | FCC | 0.7 |  | 8.6 |  | T | 25 |  |  | 14 |  |  | 231 |  |  |  | 10.1016/j.ijplas.2018.10.005 | 2019 | Strength and ductility of CrFeCoNiMo alloy with hierarchical microstructures
Co1 Cr0.588 Fe0.176 Mo0.176 Ni1 | FCC | WROUGHT | FCC | FCC | 0.8 |  | 8.6 |  | T | 25 | 1100 | 1300 | 32 |  |  | 231 |  |  |  | 10.1016/j.ijplas.2018.10.005 | 2019 | Strength and ductility of CrFeCoNiMo alloy with hierarchical microstructures
Co1 Cr0.588 Fe0.176 Mo0.176 Ni1 | FCC | WROUGHT | FCC | FCC | 1.2 |  | 8.6 |  | T | 25 | 950 |  | 36 |  |  | 231 |  |  |  | 10.1016/j.ijplas.2018.10.005 | 2019 | Strength and ductility of CrFeCoNiMo alloy with hierarchical microstructures
Co1 Cr0.588 Fe0.176 Mo0.176 Ni1 | FCC | WROUGHT | FCC | FCC | 3.2 |  | 8.6 |  | T | 25 | 649 |  | 42 |  |  | 231 |  |  |  | 10.1016/j.ijplas.2018.10.005 | 2019 | Strength and ductility of CrFeCoNiMo alloy with hierarchical microstructures
Co1 Cr0.588 Fe0.176 Mo0.176 Ni1 | FCC | WROUGHT | FCC | FCC | 18.2 |  | 8.6 |  | T | 25 | 439 |  | 63 |  |  | 231 |  |  |  | 10.1016/j.ijplas.2018.10.005 | 2019 | Strength and ductility of CrFeCoNiMo alloy with hierarchical microstructures
Co1 Cr0.588 Fe0.176 Mo0.176 Ni1 | FCC | WROUGHT | FCC | FCC | 94.1 |  | 8.6 |  | T | 25 | 309 |  | 82 |  |  | 231 |  |  |  | 10.1016/j.ijplas.2018.10.005 | 2019 | Strength and ductility of CrFeCoNiMo alloy with hierarchical microstructures
Co1 Cr1 Fe1 Mn1 Ni1 | FCC | WROUGHT | FCC | FCC |  |  | 8 |  | T | 25 | 386.2 | 666.3 | 57.5 |  |  | 220 |  |  |  | 10.1016/j.jallcom.2018.08.115 | 2019 | Effects of (W, Cr) carbide on grain refinement and mechanical properties for CoCrFeMnNi high entropy alloys
Cr1 Cu1 Fe1 Mn1 Ni1 | Other | CAST | other | other |  |  | 8.1 |  | T | 25 | 628 | 950 | 14.5 | [6 empty] | 10.1016/j.matchemphys.2018.09.033 | 2019 | Evaluation of the mechanical properties of the heat treated FeCrCuMnNi high entropy alloy
Cr1 Cu1 Fe1 Mn1 Ni1 | Other | ANNEAL | other | other |  |  | 8.1 |  | T | 25 | 545 | 690 | 5 | [6 empty] | 10.1016/j.matchemphys.2018.09.033 | 2019 | Evaluation of the mechanical properties of the heat treated FeCrCuMnNi high entropy alloy
Cr1 Cu1 Fe1 Mn1 Ni1 | Other | ANNEAL | other | other |  |  | 8.1 |  | T | 25 | 534 | 682 | 5.2 | [6 empty] | 10.1016/j.matchemphys.2018.09.033 | 2019 | Evaluation of the mechanical properties of the heat treated FeCrCuMnNi high entropy alloy
Cr1 Cu1 Fe1 Mn1 Ni1 | Other | ANNEAL | other | other |  |  | 8.1 |  | T | 25 | 525 | 680 | 4.3 | [6 empty] | 10.1016/j.matchemphys.2018.09.033 | 2019 | Evaluation of the mechanical properties of the heat treated FeCrCuMnNi high entropy alloy
Cr1 Cu1 Fe1 Mn1 Ni1 | Other | ANNEAL | other | other |  |  | 8.1 |  | T | 25 | 517 | 677 | 4.6 | [6 empty] | 10.1016/j.matchemphys.2018.09.033 | 2019 | Evaluation of the mechanical properties of the heat treated FeCrCuMnNi high entropy alloy
Cr1 Cu1 Fe1 Mn1 Ni1 | Other | ANNEAL | other | other |  |  | 8.1 |  | T | 25 | 502 | 671 | 4.9 | [6 empty] | 10.1016/j.matchemphys.2018.09.033 | 2019 | Evaluation of the mechanical properties of the heat treated FeCrCuMnNi high entropy alloy
Cr1 Mo1 Nb1 Ta1 V1 W1 | BCC+Laves+Sec. | POWDER | other | other | 0.54 |  | 11.7 | 1072 | C | 25 | [6 empty] | 7946 |  |  | 10.1016/j.jallcom.2018.11.318 | 2019 | A fine-grained NbMoTaWVCr refractory high-entropy alloy with ultra-high strength: Microstructural evolution and mechanical properties
Cr1 Mo1 Nb1 Ta1 V1 W1 | BCC+Laves+Sec. | POWDER | other | other | 1.24 |  | 11.7 | 1010 | C | 25 | 3416 |  |  | 5.3 |  |  | 7946 |  |  | 10.1016/j.jallcom.2018.11.318 | 2019 | A fine-grained NbMoTaWVCr refractory high-entropy alloy with ultra-high strength: Microstructural evolution and mechanical properties
Cr1 Mo1 Nb1 Ta1 V1 W1 | BCC+Laves+Sec. | POWDER | other | other | 5.01 |  | 11.7 | 991.3 | C | 25 | 3410 |  |  | 2 |  |  | 7946 |  |  | 10.1016/j.jallcom.2018.11.318 | 2019 | A fine-grained NbMoTaWVCr refractory high-entropy alloy with ultra-high strength: Microstructural evolution and mechanical properties
Cr1 Mo1 Nb1 Ta1 V1 W1 | BCC+Laves+Sec. | POWDER | other | other | 10.8 |  | 11.7 | 988.3 | C | 25 | 3338 |  |  | 1.9 |  |  | 7946 |  |  | 10.1016/j.jallcom.2018.11.318 | 2019 | A fine-grained NbMoTaWVCr refractory high-entropy alloy with ultra-high strength: Microstructural evolution and mechanical properties
Cr1 Mo1 Nb1 Ta1 V1 W1 |  | CAST | other | other |  |  | 11.7 | 704.6 | C | 25 | [9 empty] | 10.1016/j.calphad.2015.09.007 | 2015 | Senary refractory high-entropy alloy Cr MoNbTaVW
Co1 Cr1 Cu1 Fe1 Ni1 | FCC+B2 | CAST | other | other |  |  | 8.3 | 160 | [11 empty] | 10.1016/j.vacuum.2018.12.009 | 2019 | The effect of Al content on microstructures and comprehensive properties in AlxCoCrCuFeNi high entropy alloys
Al0.5 Co1 Cr1 Cu1 Fe1 Ni1 | FCC | CAST | FCC | FCC |  |  | 7.6 | 160 | [7 empty] | 189 |  |  |  | 10.1016/j.vacuum.2018.12.009 | 2019 | The effect of Al content on microstructures and comprehensive properties in AlxCoCrCuFeNi high entropy alloys
Al1 Co1 Cr1 Cu1 Fe1 Ni1 | FCC+BCC | CAST | other | other |  |  | 7.1 | 458 | [11 empty] | 10.1016/j.vacuum.2018.12.009 | 2019 | The effect of Al content on microstructures and comprehensive properties in AlxCoCrCuFeNi high entropy alloys
Al1 Co0.667 Cr0.667 Cu0.667 Fe0.667 Ni0.667 | FCC+BCC | CAST | other | other |  |  | 6.6 | 498 | [11 empty] | 10.1016/j.vacuum.2018.12.009 | 2019 | The effect of Al content on microstructures and comprehensive properties in AlxCoCrCuFeNi high entropy alloys
Al1 Co0.5 Cr0.5 Cu0.5 Fe0.5 Ni0.5 | FCC+BCC | CAST | other | other |  |  | 6.3 | 560 | [11 empty] | 10.1016/j.vacuum.2018.12.009 | 2019 | The effect of Al content on microstructures and comprehensive properties in AlxCoCrCuFeNi high entropy alloys
Co1 Ni1 V1 |  | WROUGHT | other | other | 2 |  | 7.8 |  | T | 25 | 991 | 1359 | 38 | [6 empty] | 10.1002/adma.201807142 | 2018 | Ultrastrong Medium-Entropy Single-Phase Alloys Designed via Severe Lattice Distortion
Co1 Ni1 V1 |  | WROUGHT | other | other | 5.6 |  | 7.8 |  | T | 25 | 767 | 1224 | 46 | [6 empty] | 10.1002/adma.201807142 | 2018 | Ultrastrong Medium-Entropy Single-Phase Alloys Designed via Severe Lattice Distortion
Co1 Ni1 V1 |  | WROUGHT | other | other | 18.7 |  | 7.8 |  | T | 25 | 602 | 1123 | 51 | [6 empty] | 10.1002/adma.201807142 | 2018 | Ultrastrong Medium-Entropy Single-Phase Alloys Designed via Severe Lattice Distortion
Co1 Ni1 V1 |  | WROUGHT | other | other | 27.8 |  | 7.8 |  | T | 25 | 517 | 1049 | 55 | [6 empty] | 10.1002/adma.201807142 | 2018 | Ultrastrong Medium-Entropy Single-Phase Alloys Designed via Severe Lattice Distortion
Co1 Ni1 V1 |  | WROUGHT | other | other | 122.2 |  | 7.8 |  | T | 25 | 461 | 886 | 58 | [6 empty] | 10.1002/adma.201807142 | 2018 | Ultrastrong Medium-Entropy Single-Phase Alloys Designed via Severe Lattice Distortion
Al0.3 Co1 Cr1 Fe1 Ni1 | FCC+B2+Sec. | WROUGHT | other | other |  |  | 7.6 |  | T | 25 | 840 | 1039 | 32 | [6 empty] | 10.1016/j.actamat.2018.12.010 | 2019 | Enhancing strength and strain hardenability via deformation twinning in fcc-based high entropy alloys reinforced with intermetallic compounds
Al0.3 Co1 Cr1 Fe1 Ni1 | FCC | WROUGHT | FCC | FCC |  |  | 7.6 |  | T | 25 | 159 | 410 | 65 |  |  | 210 |  |  |  | 10.1016/j.actamat.2018.12.010 | 2019 | Enhancing strength and strain hardenability via deformation twinning in fcc-based high entropy alloys reinforced with intermetallic compounds
Al0.544 C0.001 Co0.69 Fe1 Ni0.69 | B2+L12 | CAST | other | other |  |  | 7 |  | C | 25 | 1202 |  | 32.6 | [5 empty] | 11067 | 10.1016/j.scriptamat.2018.09.008 | 2019 | A novel high-entropy alloy with a dendrite-composite microstructure and remarkable compression performance
Hf1 Nb1 Ta1 Ti1 Zr1 | BCC | WROUGHT | BCC | BCC |  |  | 9.9 | [8 empty] | 107 |  |  |  | 10.1016/j.matchar.2018.07.015 | 2019 | Body-centered cubic high-entropy alloys: From processing to underlying deformation mechanisms
Co0.5 Cr0.5 Fe1 Ni1 | FCC | WROUGHT | FCC | FCC | 14.9 |  | 8.2 |  | T | 25 | 214 | 612 | 77.3 |  |  | 219 |  |  |  | 10.1080/21663831.2018.1553803 | 2018 | Novel Co-rich high entropy alloys with superior tensile properties
Co0.875 Cr0.625 Fe1 Ni1 | FCC | WROUGHT | FCC | FCC | 11.6 |  | 8.3 |  | T | 25 | 241 | 721 | 96.2 |  |  | 220 |  |  |  | 10.1080/21663831.2018.1553803 | 2018 | Novel Co-rich high entropy alloys with superior tensile properties
Co1 Cr0.556 Fe0.667 Ni0.667 | FCC | WROUGHT | FCC | FCC | 10.5 |  | 8.3 |  | T | 25 | 299 | 841 | 76.1 |  |  | 222 |  |  |  | 10.1080/21663831.2018.1553803 | 2018 | Novel Co-rich high entropy alloys with superior tensile properties
Co1 Cr0.455 Fe0.364 Ni0.364 | FCC+HCP | WROUGHT | other | other | 5.6 |  | 8.3 |  | T | 25 | 392 | 746 | 20.3 | [6 empty] | 10.1080/21663831.2018.1553803 | 2018 | Novel Co-rich high entropy alloys with superior tensile properties
Co1 Cr0.385 Fe0.154 Ni0.154 | FCC+HCP | WROUGHT | other | other | 6.2 |  | 8.4 |  | T | 25 | 482 | 857 | 13.3 | [6 empty] | 10.1080/21663831.2018.1553803 | 2018 | Novel Co-rich high entropy alloys with superior tensile properties
Hf1 Nb1 Ti1 Zr1 | BCC | WROUGHT | BCC | BCC |  |  | 8.4 | [7 empty] | 69.7 | 89 |  |  |  | 10.1016/j.intermet.2019.04.003 | 2019 | Evaluating elastic properties of a body-centered cubic NbHfZrTi high-entropy alloy â€“ A direct comparison between experiments and ab initio calculations
Co1 Cr1 Fe1 Mn1 Ni1 |  |  | other | other |  |  | 8 | [7 empty] | 202 |  |  |  |  | 10.1016/j.intermet.2014.11.005 | 2015 | Polycrystalline elastic moduli of a high-entropy alloy at cryogenic temperatures
Co1 Cr1 Fe1 Mn1 Ni1 |  |  | other | other |  |  | 8 | [7 empty] | 202.2 |  |  |  |  | 10.1557/adv.2017.76 | 2017 | Monocrystalline elastic constants of fcc-CrMnFeCoNi high entropy alloy
Co1 Cr1 Fe1 Ni1 |  |  | other | other |  |  | 8.2 | [7 empty] | 204 |  |  |  |  | 10.1016/j.msea.2016.05.082 | 2016 | Effects of the sp element additions on the microstructure and mechanical properties of NiCoFeCr based high entropy alloys
Co1 Fe1 Ni1 |  |  | other | other |  |  | 8.5 | [7 empty] | 174 |  |  |  |  | 10.1016/j.msea.2017.04.003 | 2017 | Intrinsic properties and strengthening mechanism of monocrystalline Ni-containing ternary concentrated solid solutions
Co1 Cr1 Ni1 |  |  | other | other |  |  | 8.3 | [7 empty] | 222 |  |  |  |  | 10.1016/j.msea.2017.06.086 | 2017 | Mechanical and microstructural characterization of powder metallurgy CoCrNi medium entropy alloy
Co1 Cr1 Ni1 |  |  | other | other |  |  | 8.3 | [7 empty] | 229 |  |  |  |  | 10.1038/ncomms10602 | 2016 | Exceptional damage-tolerance of a medium-entropy alloy CrCoNi at cryogenic temperatures
Co1 Cr1 Ni1 |  |  | other | other |  |  | 8.3 | [7 empty] | 234 |  |  |  |  | 10.1016/j.msea.2017.04.003 | 2017 | Intrinsic properties and strengthening mechanism of monocrystalline Ni-containing ternary concentrated solid solutions
Al1 Co0.5 Cr1 Fe0.147 Ni0.294 |  |  | other | other |  |  | 5.7 | 699 | [11 empty] | 10.1016/j.actamat.2019.03.010 | 2019 | Machine learning assisted design of high entropy alloys with desired property
Al1 Co0.298 Cr0.319 Cu0.106 Fe0.277 Ni0.128 |  |  | other | other |  |  | 5.1 | 728 | [11 empty] | 10.1016/j.actamat.2019.03.010 | 2019 | Machine learning assisted design of high entropy alloys with desired property
Al1 Co0.289 Cr0.158 Cu0.237 Fe0.816 Ni0.132 |  |  | other | other |  |  | 5.6 | 604 | [11 empty] | 10.1016/j.actamat.2019.03.010 | 2019 | Machine learning assisted design of high entropy alloys with desired property
Al1 Co0.278 Cr0.861 Cu0.167 Fe0.25 Ni0.222 |  |  | other | other |  |  | 5.6 | 790 | [11 empty] | 10.1016/j.actamat.2019.03.010 | 2019 | Machine learning assisted design of high entropy alloys with desired property
Al1 Co0.395 Cr0.349 Fe0.326 Ni0.256 |  |  | other | other |  |  | 5.3 | 806 | [11 empty] | 10.1016/j.actamat.2019.03.010 | 2019 | Machine learning assisted design of high entropy alloys with desired property
Al1 Co0.255 Cr0.255 Cu0.106 Fe0.277 Ni0.234 |  |  | other | other |  |  | 5.1 | 811 | [11 empty] | 10.1016/j.actamat.2019.03.010 | 2019 | Machine learning assisted design of high entropy alloys with desired property
Al1 Co0.442 Cr0.442 Fe0.256 Ni0.186 |  |  | other | other |  |  | 5.3 | 855 | [11 empty] | 10.1016/j.actamat.2019.03.010 | 2019 | Machine learning assisted design of high entropy alloys with desired property
Al1 Co0.256 Cr0.795 Cu0.128 Fe0.205 Ni0.179 |  |  | other | other |  |  | 5.4 | 802 | [11 empty] | 10.1016/j.actamat.2019.03.010 | 2019 | Machine learning assisted design of high entropy alloys with desired property
Al1 Co0.277 Cr0.277 Cu0.106 Fe0.255 Ni0.213 |  |  | other | other |  |  | 5.1 | 799 | [11 empty] | 10.1016/j.actamat.2019.03.010 | 2019 | Machine learning assisted design of high entropy alloys with desired property
Al1 Co0.465 Cr0.512 Fe0.186 Ni0.163 |  |  | other | other |  |  | 5.3 | 857 | [11 empty] | 10.1016/j.actamat.2019.03.010 | 2019 | Machine learning assisted design of high entropy alloys with desired property
Al1 Co0.298 Cr0.404 Cu0.106 Fe0.213 Ni0.106 |  |  | other | other |  |  | 5.1 | 855 | [11 empty] | 10.1016/j.actamat.2019.03.010 | 2019 | Machine learning assisted design of high entropy alloys with desired property
Al1 Co0.465 Cr0.442 Fe0.209 Ni0.209 |  |  | other | other |  |  | 5.3 | 816 | [11 empty] | 10.1016/j.actamat.2019.03.010 | 2019 | Machine learning assisted design of high entropy alloys with desired property
Al1 Co0.304 Cr0.5 Cu0.109 Fe0.152 Ni0.109 |  |  | other | other |  |  | 5.1 | 811 | [11 empty] | 10.1016/j.actamat.2019.03.010 | 2019 | Machine learning assisted design of high entropy alloys with desired property
Al1 Co0.318 Cr0.5 Cu0.114 Fe0.205 Ni0.136 |  |  | other | other |  |  | 5.2 | 790 | [11 empty] | 10.1016/j.actamat.2019.03.010 | 2019 | Machine learning assisted design of high entropy alloys with desired property
Al1 Co0.442 Cr0.558 Fe0.186 Ni0.14 |  |  | other | other |  |  | 5.2 | 855 | [11 empty] | 10.1016/j.actamat.2019.03.010 | 2019 | Machine learning assisted design of high entropy alloys with desired property
Al1 Co0.419 Cr0.558 Fe0.233 Ni0.116 |  |  | other | other |  |  | 5.2 | 856 | [11 empty] | 10.1016/j.actamat.2019.03.010 | 2019 | Machine learning assisted design of high entropy alloys with desired property
Al1 Co0.298 Cr0.426 Cu0.106 Fe0.191 Ni0.106 |  |  | other | other |  |  | 5.1 | 859 | [11 empty] | 10.1016/j.actamat.2019.03.010 | 2019 | Machine learning assisted design of high entropy alloys with desired property
Al1 Co0.558 Cr0.512 Fe0.116 Ni0.14 |  |  | other | other |  |  | 5.3 | 875 | [11 empty] | 10.1016/j.actamat.2019.03.010 | 2019 | Machine learning assisted design of high entropy alloys with desired property
Al1 Co0.581 Cr0.512 Fe0.116 Ni0.116 |  |  | other | other |  |  | 5.3 | 865 | [11 empty] | 10.1016/j.actamat.2019.03.010 | 2019 | Machine learning assisted design of high entropy alloys with desired property
Al1 Co0.558 Cr0.535 Fe0.116 Ni0.116 |  |  | other | other |  |  | 5.3 | 868 | [11 empty] | 10.1016/j.actamat.2019.03.010 | 2019 | Machine learning assisted design of high entropy alloys with desired property
Al1 Co0.535 Cr0.488 Fe0.186 Ni0.116 |  |  | other | other |  |  | 5.3 | 863 | [11 empty] | 10.1016/j.actamat.2019.03.010 | 2019 | Machine learning assisted design of high entropy alloys with desired property
Al1 Co0.255 Cr0.426 Cu0.106 Fe0.234 Ni0.106 |  |  | other | other |  |  | 5 | 843 | [11 empty] | 10.1016/j.actamat.2019.03.010 | 2019 | Machine learning assisted design of high entropy alloys with desired property
Al1 Co0.349 Cr0.395 Cu0.116 Fe0.326 Ni0.14 |  |  | other | other |  |  | 5.3 | 794 | [11 empty] | 10.1016/j.actamat.2019.03.010 | 2019 | Machine learning assisted design of high entropy alloys with desired property
Al1 Co0.238 Cr0.714 Cu0.119 Fe0.167 Ni0.143 |  |  | other | other |  |  | 5.2 | 783 | [11 empty] | 10.1016/j.actamat.2019.03.010 | 2019 | Machine learning assisted design of high entropy alloys with desired property
Al1 Co0.234 Cr0.468 Cu0.106 Fe0.213 Ni0.106 |  |  | other | other |  |  | 5 | 797 | [11 empty] | 10.1016/j.actamat.2019.03.010 | 2019 | Machine learning assisted design of high entropy alloys with desired property
Al1 Co0.277 Cr0.426 Cu0.106 Fe0.213 Ni0.106 |  |  | other | other |  |  | 5 | 805 | [11 empty] | 10.1016/j.actamat.2019.03.010 | 2019 | Machine learning assisted design of high entropy alloys with desired property
Al0.853 Co0.647 Cr1 Fe0.147 Ni0.294 |  |  | other | other |  |  | 6 | 699 | [11 empty] | 10.1016/j.actamat.2019.03.010 | 2019 | Machine learning assisted design of high entropy alloys with desired property
Al1 Co0.149 Cr0.34 Cu0.191 Fe0.34 Ni0.106 |  |  | other | other |  |  | 5.1 | 749 | [11 empty] | 10.1016/j.actamat.2019.03.010 | 2019 | Machine learning assisted design of high entropy alloys with desired property
Al1 Co0.326 Cr0.488 Cu0.116 Fe0.279 Ni0.116 |  |  | other | other |  |  | 5.3 | 828 | [11 empty] | 10.1016/j.actamat.2019.03.010 | 2019 | Machine learning assisted design of high entropy alloys with desired property
Al1 Co0.383 Cr0.319 Cu0.106 Fe0.213 Ni0.106 |  |  | other | other |  |  | 5.1 | 849 | [11 empty] | 10.1016/j.actamat.2019.03.010 | 2019 | Machine learning assisted design of high entropy alloys with desired property
Al1 Co0.426 Cr0.383 Cu0.106 Fe0.106 Ni0.106 | BCC+B2 |  | other | other |  |  | 5.1 | 883 | [11 empty] | 10.1016/j.actamat.2019.03.010 | 2019 | Machine learning assisted design of high entropy alloys with desired property
Al1 Co0.419 Cr0.465 Fe0.279 Ni0.163 |  |  | other | other |  |  | 5.3 | 864 | [11 empty] | 10.1016/j.actamat.2019.03.010 | 2019 | Machine learning assisted design of high entropy alloys with desired property
Al1 Co0.362 Cr0.34 Cu0.106 Fe0.213 Ni0.106 |  |  | other | other |  |  | 5.1 | 841 | [11 empty] | 10.1016/j.actamat.2019.03.010 | 2019 | Machine learning assisted design of high entropy alloys with desired property
Al1 Co0.558 Cr0.535 Fe0.116 Ni0.116 |  |  | other | other |  |  | 5.3 | 868 | [11 empty] | 10.1016/j.actamat.2019.03.010 | 2019 | Machine learning assisted design of high entropy alloys with desired property
Al1 Co0.581 Cr0.512 Fe0.116 Ni0.116 |  |  | other | other |  |  | 5.3 | 865 | [11 empty] | 10.1016/j.actamat.2019.03.010 | 2019 | Machine learning assisted design of high entropy alloys with desired property
Al1 Co0.457 Cr0.391 Cu0.109 Fe0.109 Ni0.109 |  |  | other | other |  |  | 5.2 | 840 | [11 empty] | 10.1016/j.actamat.2019.03.010 | 2019 | Machine learning assisted design of high entropy alloys with desired property
Al1 Co0.512 Cr0.512 Fe0.186 Ni0.116 |  |  | other | other |  |  | 5.3 | 882 | [11 empty] | 10.1016/j.actamat.2019.03.010 | 2019 | Machine learning assisted design of high entropy alloys with desired property
Al1 Co0.512 Cr0.535 Fe0.163 Ni0.116 | BCC+B2 |  | other | other |  |  | 5.3 | 883 | [11 empty] | 10.1016/j.actamat.2019.03.010 | 2019 | Machine learning assisted design of high entropy alloys with desired property
Al1 Co0.465 Cr0.488 Fe0.209 Ni0.163 |  |  | other | other |  |  | 5.3 | 828 | [11 empty] | 10.1016/j.actamat.2019.03.010 | 2019 | Machine learning assisted design of high entropy alloys with desired property
Al1 Co0.512 Cr0.581 Fe0.116 Ni0.116 |  |  | other | other |  |  | 5.2 | 848 | [11 empty] | 10.1016/j.actamat.2019.03.010 | 2019 | Machine learning assisted design of high entropy alloys with desired property
Al1 Co0.404 Cr0.404 Cu0.106 Fe0.106 Ni0.106 |  |  | other | other |  |  | 5.1 | 878 | [11 empty] | 10.1016/j.actamat.2019.03.010 | 2019 | Machine learning assisted design of high entropy alloys with desired property
Al1 Co0.674 Cr0.419 Fe0.116 Ni0.116 |  |  | other | other |  |  | 5.3 | 782 | [11 empty] | 10.1016/j.actamat.2019.03.010 | 2019 | Machine learning assisted design of high entropy alloys with desired property
Co0.986 Cr0.952 Fe0.933 Mn0.914 Ni1 | BCC | WROUGHT | BCC | BCC |  |  | 8 |  | T | 25 | 1290 | 1415 | 1.1 |  |  | 220 |  |  |  | 10.1016/j.msea.2019.01.112 | 2019 | Effect of second phase particles on mechanical properties and grain growth in a CoCrFeMnNi high entropy alloy
Co0.986 Cr0.952 Fe0.933 Mn0.914 Ni1 | FCC+BCC+Sec. | WROUGHT | other | other | 1.3 |  | 8 |  | T | 25 | 1135 | 1260 | 1.8 | [6 empty] | 10.1016/j.msea.2019.01.112 | 2019 | Effect of second phase particles on mechanical properties and grain growth in a CoCrFeMnNi high entropy alloy
Co0.986 Cr0.952 Fe0.933 Mn0.914 Ni1 | FCC+BCC+Sec. | WROUGHT | other | other | 2 |  | 8 |  | T | 25 | 585 | 815 | 31.7 | [6 empty] | 10.1016/j.msea.2019.01.112 | 2019 | Effect of second phase particles on mechanical properties and grain growth in a CoCrFeMnNi high entropy alloy
Co0.986 Cr0.952 Fe0.933 Mn0.914 Ni1 | FCC+Sec. | WROUGHT | other | other | 3.6 |  | 8 |  | T | 25 | 425 | 735 | 40.2 | [6 empty] | 10.1016/j.msea.2019.01.112 | 2019 | Effect of second phase particles on mechanical properties and grain growth in a CoCrFeMnNi high entropy alloy
Co0.986 Cr0.952 Fe0.933 Mn0.914 Ni1 | FCC | WROUGHT | FCC | FCC | 17.1 |  | 8 |  | T | 25 | 270 | 630 | 46.2 |  |  | 220 |  |  |  | 10.1016/j.msea.2019.01.112 | 2019 | Effect of second phase particles on mechanical properties and grain growth in a CoCrFeMnNi high entropy alloy
Co0.986 Cr0.952 Fe0.933 Mn0.914 Ni1 |  | WROUGHT | other | other | 0.07 |  | 8 |  | T | 25 | 1120 | 1175 | 1.5 | [6 empty] | 10.1016/j.msea.2019.01.112 | 2019 | Effect of second phase particles on mechanical properties and grain growth in a CoCrFeMnNi high entropy alloy
Al0.4 Hf0.6 Nb1 Ta1 Ti1 Zr1 | BCC | OTHER | BCC | BCC |  | 9.08 | 9.1 |  | C | 23 | 1841 |  |  |  |  | 107 |  |  |  | 10.1016/j.actamat.2019.06.032 | 2019 | High temperature strength of refractory complex concentrated alloys
Al1 Cr1 Mo1 Ti1 | BCC | ANNEAL | BCC | BCC |  | 5.98 | 6 |  | C | 23 | 1100 |  |  |  |  | 189 |  |  |  | 10.1016/j.actamat.2019.06.032 | 2019 | High temperature strength of refractory complex concentrated alloys
Al1 Mo1 Nb1 Ti1 | BCC | ANNEAL | BCC | BCC |  | 6.46 | 6.5 |  | C | 23 | 1100 |  |  |  |  | 151 |  |  |  | 10.1016/j.actamat.2019.06.032 | 2019 | High temperature strength of refractory complex concentrated alloys
Hf1 Mo0.5 Nb1 Ti1 V0.5 | BCC | CAST | BCC | BCC |  | 8.96 | 9 |  | C | 23 | 1260 |  |  |  |  | 126 |  |  |  | 10.1016/j.actamat.2019.06.032 | 2019 | High temperature strength of refractory complex concentrated alloys
Hf1 Mo1 Nb1 Ta1 Ti1 Zr1 | BCC | CAST | BCC | BCC |  | 9.93 | 9.9 |  | C | 23 | 1512 |  |  |  |  | 137 |  |  |  | 10.1016/j.actamat.2019.06.032 | 2019 | High temperature strength of refractory complex concentrated alloys
Hf1 Mo1 Nb1 Ti1 Zr1 | BCC | CAST | BCC | BCC |  | 8.68 | 8.7 |  | C | 23 | 1575 |  |  |  |  | 128 |  |  |  | 10.1016/j.actamat.2019.06.032 | 2019 | High temperature strength of refractory complex concentrated alloys
Hf1 Mo1 Ta1 Ti1 Zr1 | BCC | CAST | BCC | BCC |  | 10.18 | 10.2 |  | C | 23 | 1600 |  |  |  |  | 143 |  |  |  | 10.1016/j.actamat.2019.06.032 | 2019 | High temperature strength of refractory complex concentrated alloys
Hf1 Nb1 Ta1 Ti1 Zr1 | BCC | OTHER | BCC | BCC |  | 9.89 | 9.9 |  | C | 23 | 929 |  |  |  |  | 107 |  |  |  | 10.1016/j.actamat.2019.06.032 | 2019 | High temperature strength of refractory complex concentrated alloys
Mo1 Nb1 Ta1 Ti1 V1 W1 | BCC | CAST | BCC | BCC |  | 10.91 | 11 |  | C | 23 | 1515 |  |  |  |  | 209 |  |  |  | 10.1016/j.actamat.2019.06.032 | 2019 | High temperature strength of refractory complex concentrated alloys
Mo1 Nb1 Ta1 Ti1 W1 | BCC | CAST | BCC | BCC |  | 11.72 | 11.8 |  | C | 23 | 1343 |  |  |  |  | 222 |  |  |  | 10.1016/j.actamat.2019.06.032 | 2019 | High temperature strength of refractory complex concentrated alloys
Mo1 Nb1 Ta1 V1 W1 | BCC | OTHER | BCC | BCC |  | 12.29 | 12.4 |  | C | 23 | 1246 |  |  |  |  | 229 |  |  |  | 10.1016/j.actamat.2019.06.032 | 2019 | High temperature strength of refractory complex concentrated alloys
Mo1 Nb1 Ta1 W1 | BCC | OTHER | BCC | BCC |  | 13.6 | 13.7 |  | C | 23 | 996 |  |  |  |  | 250 |  |  |  | 10.1016/j.actamat.2019.06.032 | 2019 | High temperature strength of refractory complex concentrated alloys
Mo1 Nb1 Ti1 | BCC | OTHER | BCC | BCC |  | 7.67 | 7.7 |  | C | 23 | 1100 |  |  |  |  | 177 |  |  |  | 10.1016/j.actamat.2019.06.032 | 2019 | High temperature strength of refractory complex concentrated alloys
Nb1 Ta0.3 Ti1 Zr1 | BCC | OTHER | BCC | BCC |  | 7.81 | 7.4 |  | C | 23 | 882 |  |  |  |  | 101 |  |  |  | 10.1016/j.actamat.2019.06.032 | 2019 | High temperature strength of refractory complex concentrated alloys
Nb1 Ti1 Zr1 | BCC | OTHER | BCC | BCC |  | 6.63 | 6.5 |  | C | 23 | 975 |  |  |  |  | 94 |  |  |  | 10.1016/j.actamat.2019.06.032 | 2019 | High temperature strength of refractory complex concentrated alloys
Al1 Cr1 Mo1 Nb1 Ti1 | BCC+Laves | ANNEAL | other | other |  | 6.56 | 6.6 |  | C | 23 | 1010 | [8 empty] | 10.1016/j.actamat.2019.06.032 | 2019 | High temperature strength of refractory complex concentrated alloys
Al0.24 Nb1 Ti1 V1 Zr1 | BCC+Laves | OTHER | other | other |  | 6.34 | 6.3 |  | C | 23 | 1240 | [8 empty] | 10.1016/j.actamat.2019.06.032 | 2019 | High temperature strength of refractory complex concentrated alloys
Al1 Mo0.5 Nb1 Ta0.5 Ti1 Zr1 | B2+BCC | OTHER | other | other |  | 7.14 | 7.1 |  | C | 23 | 2000 | [8 empty] | 10.1016/j.actamat.2019.06.032 | 2019 | High temperature strength of refractory complex concentrated alloys
Cr1 Nb0.333 Ti0.333 Zr0.333 | BCC+Laves | OTHER | other | other |  | 6.56 | 6.8 |  | C | 23 | 1576 | [8 empty] | 10.1016/j.actamat.2019.06.032 | 2019 | High temperature strength of refractory complex concentrated alloys
Cr1 Mo0.5 Nb1 Ta0.5 Ti1 Zr1 | BCC+BCC+Laves | OTHER | other | other |  | 7.98 | 8 |  | C | 23 | 1595 | [8 empty] | 10.1016/j.actamat.2019.06.032 | 2019 | High temperature strength of refractory complex concentrated alloys
Hf1 Mo0.5 Nb1 Si0.3 Ti1 V0.5 | BCC+Sec. | CAST | other | other |  | 8.46 | 8.5 |  | C | 23 | 1617 | [8 empty] | 10.1016/j.actamat.2019.06.032 | 2019 | High temperature strength of refractory complex concentrated alloys
Hf1 Mo0.5 Nb1 Si0.5 Ti1 V0.5 | BCC+Sec. | CAST | other | other |  | 8.16 | 8.2 |  | C | 23 | 1787 | [8 empty] | 10.1016/j.actamat.2019.06.032 | 2019 | High temperature strength of refractory complex concentrated alloys
Hf1 Mo0.5 Nb1 Si0.7 Ti1 V0.5 | BCC+Sec. | CAST | other | other |  | 7.89 | 7.9 |  | C | 23 | 2134 | [8 empty] | 10.1016/j.actamat.2019.06.032 | 2019 | High temperature strength of refractory complex concentrated alloys
Mo1 Nb1 Ti1 V1 Zr1 | BCC+Laves | OTHER | other | other |  | 7.27 | 7.1 |  | C | 23 | 1706 | [8 empty] | 10.1016/j.actamat.2019.06.032 | 2019 | High temperature strength of refractory complex concentrated alloys
Nb1 Re0.3 Ti1 Zr1 | BCC+Laves | OTHER | other | other |  | 7.81 | 7.5 |  | C | 23 | 1244 | [8 empty] | 10.1016/j.actamat.2019.06.032 | 2019 | High temperature strength of refractory complex concentrated alloys
Nb1 Ta1 Ti1 V1 Zr1 | BCC+BCC | OTHER | other | other |  | 8.43 | 8.5 |  | C | 23 | 1395 | [8 empty] | 10.1016/j.actamat.2019.06.032 | 2019 | High temperature strength of refractory complex concentrated alloys
Al0.4 Hf0.6 Nb1 Ta1 Ti1 Zr1 | BCC | OTHER | BCC | BCC |  | 9.08 | 9.1 |  | C | 1000 | 298 |  |  |  |  | 107 |  |  |  | 10.1016/j.actamat.2019.06.032 | 2019 | High temperature strength of refractory complex concentrated alloys
Al1 Cr1 Mo1 Ti1 | BCC | ANNEAL | BCC | BCC |  | 5.98 | 6 |  | C | 1000 | 375 |  |  |  |  | 189 |  |  |  | 10.1016/j.actamat.2019.06.032 | 2019 | High temperature strength of refractory complex concentrated alloys
Al1 Mo1 Nb1 Ti1 | BCC | ANNEAL | BCC | BCC |  | 6.46 | 6.5 |  | C | 1000 | 540 |  |  |  |  | 151 |  |  |  | 10.1016/j.actamat.2019.06.032 | 2019 | High temperature strength of refractory complex concentrated alloys
Hf1 Mo0.5 Nb1 Ti1 V0.5 | BCC | CAST | BCC | BCC |  | 8.96 | 9 |  | C | 1000 | 368 |  |  |  |  | 126 |  |  |  | 10.1016/j.actamat.2019.06.032 | 2019 | High temperature strength of refractory complex concentrated alloys
Hf1 Mo1 Nb1 Ta1 Ti1 Zr1 | BCC | CAST | BCC | BCC |  | 9.93 | 9.9 |  | C | 1000 | 814 |  |  |  |  | 137 |  |  |  | 10.1016/j.actamat.2019.06.032 | 2019 | High temperature strength of refractory complex concentrated alloys
Hf1 Mo1 Nb1 Ti1 Zr1 | BCC | CAST | BCC | BCC |  | 8.68 | 8.7 |  | C | 1000 | 635 |  |  |  |  | 128 |  |  |  | 10.1016/j.actamat.2019.06.032 | 2019 | High temperature strength of refractory complex concentrated alloys
Hf1 Mo1 Ta1 Ti1 Zr1 | BCC | CAST | BCC | BCC |  | 10.18 | 10.2 |  | C | 1000 | 855 |  |  |  |  | 143 |  |  |  | 10.1016/j.actamat.2019.06.032 | 2019 | High temperature strength of refractory complex concentrated alloys
Hf1 Nb1 Ta1 Ti1 Zr1 | BCC | OTHER | BCC | BCC |  | 9.89 | 9.9 |  | C | 1000 | 295 |  |  |  |  | 107 |  |  |  | 10.1016/j.actamat.2019.06.032 | 2019 | High temperature strength of refractory complex concentrated alloys
Mo1 Nb1 Ta1 Ti1 V1 W1 | BCC | CAST | BCC | BCC |  | 10.91 | 11 |  | C | 1000 | 753 |  |  |  |  | 209 |  |  |  | 10.1016/j.actamat.2019.06.032 | 2019 | High temperature strength of refractory complex concentrated alloys
Mo1 Nb1 Ta1 Ti1 W1 | BCC | CAST | BCC | BCC |  | 11.72 | 11.8 |  | C | 1000 | 620 |  |  |  |  | 222 |  |  |  | 10.1016/j.actamat.2019.06.032 | 2019 | High temperature strength of refractory complex concentrated alloys
Mo1 Nb1 Ta1 V1 W1 | BCC | OTHER | BCC | BCC |  | 12.29 | 12.4 |  | C | 1000 | 842 |  |  |  |  | 229 |  |  |  | 10.1016/j.actamat.2019.06.032 | 2019 | High temperature strength of refractory complex concentrated alloys
Mo1 Nb1 Ta1 W1 | BCC | OTHER | BCC | BCC |  | 13.6 | 13.7 |  | C | 1000 | 548 |  |  |  |  | 250 |  |  |  | 10.1016/j.actamat.2019.06.032 | 2019 | High temperature strength of refractory complex concentrated alloys
Mo1 Nb1 Ti1 | BCC | OTHER | BCC | BCC |  | 7.67 | 7.7 |  | C | 1000 | 504 |  |  |  |  | 177 |  |  |  | 10.1016/j.actamat.2019.06.032 | 2019 | High temperature strength of refractory complex concentrated alloys
Nb1 Ta0.3 Ti1 Zr1 | BCC | OTHER | BCC | BCC |  | 7.81 | 7.4 |  | C | 1000 | 274 |  |  |  |  | 101 |  |  |  | 10.1016/j.actamat.2019.06.032 | 2019 | High temperature strength of refractory complex concentrated alloys
Nb1 Ti1 Zr1 | BCC | OTHER | BCC | BCC |  | 6.63 | 6.5 |  | C | 1000 | 141 |  |  |  |  | 94 |  |  |  | 10.1016/j.actamat.2019.06.032 | 2019 | High temperature strength of refractory complex concentrated alloys
Al1 Cr1 Mo1 Nb1 Ti1 | BCC+Laves | ANNEAL | other | other |  | 6.56 | 6.6 |  | C | 1000 | 550 | [8 empty] | 10.1016/j.actamat.2019.06.032 | 2019 | High temperature strength of refractory complex concentrated alloys
Al0.24 Nb1 Ti1 V1 Zr1 | BCC+Laves | OTHER | other | other |  | 6.34 | 6.3 |  | C | 1000 | 82 | [8 empty] | 10.1016/j.actamat.2019.06.032 | 2019 | High temperature strength of refractory complex concentrated alloys
Al1 Mo0.5 Nb1 Ta0.5 Ti1 Zr1 | B2+BCC | OTHER | other | other |  | 7.14 | 7.1 |  | C | 1000 | 745 | [8 empty] | 10.1016/j.actamat.2019.06.032 | 2019 | High temperature strength of refractory complex concentrated alloys
Cr1 Nb0.333 Ti0.333 Zr0.333 | BCC+Laves | OTHER | other | other |  | 6.56 | 6.8 |  | C | 1000 | 139 | [8 empty] | 10.1016/j.actamat.2019.06.032 | 2019 | High temperature strength of refractory complex concentrated alloys
Cr1 Mo0.5 Nb1 Ta0.5 Ti1 Zr1 | BCC+BCC+Laves | OTHER | other | other |  | 7.98 | 8 |  | C | 1000 | 546 | [8 empty] | 10.1016/j.actamat.2019.06.032 | 2019 | High temperature strength of refractory complex concentrated alloys
Hf1 Mo0.5 Nb1 Si0.3 Ti1 V0.5 | BCC+Sec. | CAST | other | other |  | 8.46 | 8.5 |  | C | 1000 | 398 | [8 empty] | 10.1016/j.actamat.2019.06.032 | 2019 | High temperature strength of refractory complex concentrated alloys
Hf1 Mo0.5 Nb1 Si0.5 Ti1 V0.5 | BCC+Sec. | CAST | other | other |  | 8.16 | 8.2 |  | C | 1000 | 614 | [8 empty] | 10.1016/j.actamat.2019.06.032 | 2019 | High temperature strength of refractory complex concentrated alloys
Hf1 Mo0.5 Nb1 Si0.7 Ti1 V0.5 | BCC+Sec. | CAST | other | other |  | 7.89 | 7.9 |  | C | 1000 | 673 | [8 empty] | 10.1016/j.actamat.2019.06.032 | 2019 | High temperature strength of refractory complex concentrated alloys
Mo1 Nb1 Ti1 V1 Zr1 | BCC+Laves | OTHER | other | other |  | 7.27 | 7.1 |  | C | 1000 | 467 | [8 empty] | 10.1016/j.actamat.2019.06.032 | 2019 | High temperature strength of refractory complex concentrated alloys
Nb1 Re0.3 Ti1 Zr1 | BCC+Laves | OTHER | other | other |  | 7.81 | 7.5 |  | C | 1000 | 323 | [8 empty] | 10.1016/j.actamat.2019.06.032 | 2019 | High temperature strength of refractory complex concentrated alloys
Nb1 Ta1 Ti1 V1 Zr1 | BCC+BCC | OTHER | other | other |  | 8.43 | 8.5 |  | C | 1000 | 190 | [8 empty] | 10.1016/j.actamat.2019.06.032 | 2019 | High temperature strength of refractory complex concentrated alloys
Al0.4 Hf0.6 Nb1 Ta1 Ti1 Zr1 | BCC | OTHER | BCC | BCC |  | 9.08 | 9.1 |  | C | 1200 | 89 |  |  |  |  | 107 |  |  |  | 10.1016/j.actamat.2019.06.032 | 2019 | High temperature strength of refractory complex concentrated alloys
Al1 Cr1 Mo1 Ti1 | BCC | ANNEAL | BCC | BCC |  | 5.98 | 6 |  | C | 1200 | 100 |  |  |  |  | 189 |  |  |  | 10.1016/j.actamat.2019.06.032 | 2019 | High temperature strength of refractory complex concentrated alloys
Al1 Mo1 Nb1 Ti1 | BCC | ANNEAL | BCC | BCC |  | 6.46 | 6.5 |  | C | 1200 | 200 |  |  |  |  | 151 |  |  |  | 10.1016/j.actamat.2019.06.032 | 2019 | High temperature strength of refractory complex concentrated alloys
Hf1 Mo0.5 Nb1 Ti1 V0.5 | BCC | CAST | BCC | BCC |  | 8.96 | 9 |  | C | 1200 | 60 |  |  |  |  | 126 |  |  |  | 10.1016/j.actamat.2019.06.032 | 2019 | High temperature strength of refractory complex concentrated alloys
Hf1 Mo1 Nb1 Ta1 Ti1 Zr1 | BCC | CAST | BCC | BCC |  | 9.93 | 9.9 |  | C | 1200 | 556 |  |  |  |  | 137 |  |  |  | 10.1016/j.actamat.2019.06.032 | 2019 | High temperature strength of refractory complex concentrated alloys
Hf1 Mo1 Nb1 Ti1 Zr1 | BCC | CAST | BCC | BCC |  | 8.68 | 8.7 |  | C | 1200 | 187 |  |  |  |  | 128 |  |  |  | 10.1016/j.actamat.2019.06.032 | 2019 | High temperature strength of refractory complex concentrated alloys
Hf1 Mo1 Ta1 Ti1 Zr1 | BCC | CAST | BCC | BCC |  | 10.18 | 10.2 |  | C | 1200 | 404 |  |  |  |  | 143 |  |  |  | 10.1016/j.actamat.2019.06.032 | 2019 | High temperature strength of refractory complex concentrated alloys
Hf1 Nb1 Ta1 Ti1 Zr1 | BCC | OTHER | BCC | BCC |  | 9.89 | 9.9 |  | C | 1200 | 92 |  |  |  |  | 107 |  |  |  | 10.1016/j.actamat.2019.06.032 | 2019 | High temperature strength of refractory complex concentrated alloys
Mo1 Nb1 Ta1 Ti1 V1 W1 | BCC | CAST | BCC | BCC |  | 10.91 | 11 |  | C | 1200 | 659 |  |  |  |  | 209 |  |  |  | 10.1016/j.actamat.2019.06.032 | 2019 | High temperature strength of refractory complex concentrated alloys
Mo1 Nb1 Ta1 Ti1 W1 | BCC | CAST | BCC | BCC |  | 11.72 | 11.8 |  | C | 1200 | 586 |  |  |  |  | 222 |  |  |  | 10.1016/j.actamat.2019.06.032 | 2019 | High temperature strength of refractory complex concentrated alloys
Mo1 Nb1 Ta1 V1 W1 | BCC | OTHER | BCC | BCC |  | 12.29 | 12.4 |  | C | 1200 | 735 |  |  |  |  | 229 |  |  |  | 10.1016/j.actamat.2019.06.032 | 2019 | High temperature strength of refractory complex concentrated alloys
Mo1 Nb1 Ta1 W1 | BCC | OTHER | BCC | BCC |  | 13.6 | 13.7 |  | C | 1200 | 506 |  |  |  |  | 250 |  |  |  | 10.1016/j.actamat.2019.06.032 | 2019 | High temperature strength of refractory complex concentrated alloys
Mo1 Nb1 Ti1 | BCC | OTHER | BCC | BCC |  | 7.67 | 7.7 |  | C | 1200 | 324 |  |  |  |  | 177 |  |  |  | 10.1016/j.actamat.2019.06.032 | 2019 | High temperature strength of refractory complex concentrated alloys
Nb1 Ta0.3 Ti1 Zr1 | BCC | OTHER | BCC | BCC |  | 7.81 | 7.4 |  | C | 1200 | 102 |  |  |  |  | 101 |  |  |  | 10.1016/j.actamat.2019.06.032 | 2019 | High temperature strength of refractory complex concentrated alloys
Nb1 Ti1 Zr1 | BCC | OTHER | BCC | BCC |  | 6.63 | 6.5 |  | C | 1200 | 61 |  |  |  |  | 94 |  |  |  | 10.1016/j.actamat.2019.06.032 | 2019 | High temperature strength of refractory complex concentrated alloys
Al1 Cr1 Mo1 Nb1 Ti1 | BCC+Laves | ANNEAL | other | other |  | 6.56 | 6.6 |  | C | 1200 | 105 | [8 empty] | 10.1016/j.actamat.2019.06.032 | 2019 | High temperature strength of refractory complex concentrated alloys
Al0.24 Nb1 Ti1 V1 Zr1 | BCC+Laves | OTHER | other | other |  | 6.34 | 6.3 |  | C | 1200 | 24 | [8 empty] | 10.1016/j.actamat.2019.06.032 | 2019 | High temperature strength of refractory complex concentrated alloys
Al1 Mo0.5 Nb1 Ta0.5 Ti1 Zr1 | B2+BCC | OTHER | other | other |  | 7.14 | 7.1 |  | C | 1200 | 250 | [8 empty] | 10.1016/j.actamat.2019.06.032 | 2019 | High temperature strength of refractory complex concentrated alloys
Cr1 Nb0.333 Ti0.333 Zr0.333 | BCC+Laves | OTHER | other | other |  | 6.56 | 6.8 |  | C | 1200 | 32 | [8 empty] | 10.1016/j.actamat.2019.06.032 | 2019 | High temperature strength of refractory complex concentrated alloys
Cr1 Mo0.5 Nb1 Ta0.5 Ti1 Zr1 | BCC+BCC+Laves | OTHER | other | other |  | 7.98 | 8 |  | C | 1200 | 170 | [8 empty] | 10.1016/j.actamat.2019.06.032 | 2019 | High temperature strength of refractory complex concentrated alloys
Hf1 Mo0.5 Nb1 Si0.3 Ti1 V0.5 | BCC+Sec. | CAST | other | other |  | 8.46 | 8.5 |  | C | 1200 | 166 | [8 empty] | 10.1016/j.actamat.2019.06.032 | 2019 | High temperature strength of refractory complex concentrated alloys
Hf1 Mo0.5 Nb1 Si0.5 Ti1 V0.5 | BCC+Sec. | CAST | other | other |  | 8.16 | 8.2 |  | C | 1200 | 188 | [8 empty] | 10.1016/j.actamat.2019.06.032 | 2019 | High temperature strength of refractory complex concentrated alloys
Hf1 Mo0.5 Nb1 Si0.7 Ti1 V0.5 | BCC+Sec. | CAST | other | other |  | 7.89 | 7.9 |  | C | 1200 | 235 | [8 empty] | 10.1016/j.actamat.2019.06.032 | 2019 | High temperature strength of refractory complex concentrated alloys
Mo1 Nb1 Ti1 V1 Zr1 | BCC+Laves | OTHER | other | other |  | 7.27 | 7.1 |  | C | 1200 | 116 | [8 empty] | 10.1016/j.actamat.2019.06.032 | 2019 | High temperature strength of refractory complex concentrated alloys
Nb1 Re0.3 Ti1 Zr1 | BCC+Laves | OTHER | other | other |  | 7.81 | 7.5 |  | C | 1200 | 89 | [8 empty] | 10.1016/j.actamat.2019.06.032 | 2019 | High temperature strength of refractory complex concentrated alloys
Nb1 Ta1 Ti1 V1 Zr1 | BCC+BCC | OTHER | other | other |  | 8.43 | 8.5 |  | C | 1200 | 78 | [8 empty] | 10.1016/j.actamat.2019.06.032 | 2019 | High temperature strength of refractory complex concentrated alloys
Co1 Cr1 Fe1 Mn1 Ni1 | FCC | WROUGHT | FCC | FCC | 245.48 | 7.753 | 8 |  | T | 25 | 293.1 | 625.6 | 63 |  |  | 220 |  |  |  | 10.1016/j.intermet.2019.106486 | 2019 | High-cycle fatigue and tensile deformation behaviors of coarse-grained equiatomic CoCrFeMnNi high entropy alloy and unexpected hardening behavior during cyclic loading
Hf1 Nb1 Ta1 Ti1 Zr1 | BCC | WROUGHT | BCC | BCC | 40 |  | 9.9 |  | T | 25 | 985 | 1004 | 15.7 |  |  | 107 |  |  |  | 10.1016/j.jallcom.2019.04.291 | 2019 | Grain growth and Hall-Petch relationship in a refractory HfNbTaZrTi high-entropy alloy
Hf1 Nb1 Ta1 Ti1 Zr1 | BCC | WROUGHT | BCC | BCC | 87 |  | 9.9 |  | T | 25 | 972 | 999.5 | 12.6 |  |  | 107 |  |  |  | 10.1016/j.jallcom.2019.04.291 | 2019 | Grain growth and Hall-Petch relationship in a refractory HfNbTaZrTi high-entropy alloy
Hf1 Nb1 Ta1 Ti1 Zr1 | BCC | WROUGHT | BCC | BCC | 112 |  | 9.9 |  | T | 25 | 967 | 980.6 | 10.8 |  |  | 107 |  |  |  | 10.1016/j.jallcom.2019.04.291 | 2019 | Grain growth and Hall-Petch relationship in a refractory HfNbTaZrTi high-entropy alloy
Co1 Fe1 Ni1 | FCC | WROUGHT | FCC | FCC |  |  | 8.5 |  | T | 25 |  |  | 15 |  |  | 207 |  |  |  | 10.1016/j.intermet.2019.106477 | 2019 | Effects of heat treatment on the microstructure and properties of cold-forged CoNiFe medium entropy alloy
Co1 Fe1 Ni1 | FCC | WROUGHT | FCC | FCC | 42 |  | 8.5 |  | T | 25 | 276 | 540 | 51 |  |  | 207 |  |  |  | 10.1016/j.intermet.2019.106477 | 2019 | Effects of heat treatment on the microstructure and properties of cold-forged CoNiFe medium entropy alloy
Co1 Fe1 Ni1 | FCC | WROUGHT | FCC | FCC | 74 |  | 8.5 |  | T | 25 | 217 | 498 | 47 |  |  | 207 |  |  |  | 10.1016/j.intermet.2019.106477 | 2019 | Effects of heat treatment on the microstructure and properties of cold-forged CoNiFe medium entropy alloy
Co1 Fe1 Ni1 | FCC | WROUGHT | FCC | FCC | 90 |  | 8.5 |  | T | 25 | 201 | 430 | 44.5 |  |  | 207 |  |  |  | 10.1016/j.intermet.2019.106477 | 2019 | Effects of heat treatment on the microstructure and properties of cold-forged CoNiFe medium entropy alloy
Co1 Cr1 Ni1 |  | ANNEAL | other | other | 16 |  | 8.3 |  | T | -196 | 600 | 1247 | 68 | [6 empty] | 10.1016/j.jmst.2018.12.002 | 2019 | Superb cryogenic strength of equiatomic CrCoNi derived from gradient hierarchical microstructure
Co1 Cr1 Ni1 |  | ANNEAL | other | other | 16 |  | 8.3 |  | T | 24 | 400 | 800 | 60 | [6 empty] | 10.1016/j.jmst.2018.12.002 | 2019 | Superb cryogenic strength of equiatomic CrCoNi derived from gradient hierarchical microstructure
Co1 Cr1 Ni1 |  | ANNEAL | other | other | 16 |  | 8.3 |  | T | -196 | 1215 | 1440 | 48 | [6 empty] | 10.1016/j.jmst.2018.12.002 | 2019 | Superb cryogenic strength of equiatomic CrCoNi derived from gradient hierarchical microstructure
Cr0.286 Mo0.476 Nb1 Ta0.024 Ti0.31 V0.286 | BCC+Sec. | POWDER | other | other | 0.075 | 8.02 | 8 | 741 | C | 25 | 2680 | [8 empty] | 10.1016/j.ijrmhm.2019.02.009 | 2019 | Fabrication, microstructure and mechanical property of a novel Nb-rich refractory high-entropy alloy strengthened by in-situ formation of dispersoids
Hf1 Mo1 Nb1 Ti1 Zr1 | BCC | CAST | BCC | BCC |  | 8.68 | 8.7 |  | C | 25 | 1719 |  |  |  |  | 128 |  |  |  | 10.1016/j.intermet.2015.10.011 | 2016 | Effect of composing element on microstructure and mechanical properties in Moâ€“Nbâ€“Hfâ€“Zrâ€“Ti multi-principle component alloys
Co1 Fe1 Ni1 | FCC | WROUGHT | FCC | FCC | 53.7 |  | 8.5 |  | T | 25 |  |  |  |  | 161 | 207 |  |  |  | 10.1016/j.actamat.2019.04.017 | 2019 | Effect of elemental combination on friction stress and Hall-Petch relationship in face-centered cubic high / medium entropy alloys
Co1 Cr0.053 Ni1 | FCC | WROUGHT | FCC | FCC | 7.28 |  | 8.8 |  | T | 25 |  |  |  |  | 219 | 207 |  |  |  | 10.1016/j.actamat.2019.04.017 | 2019 | Effect of elemental combination on friction stress and Hall-Petch relationship in face-centered cubic high / medium entropy alloys
Fe1 Mn1 Ni1 | FCC | WROUGHT | FCC | FCC | 0.862 |  | 8.1 |  | T | 25 | 529 | 613 | 25 |  | 182 | 203 |  |  |  | 10.1016/j.actamat.2019.04.017 | 2019 | Effect of elemental combination on friction stress and Hall-Petch relationship in face-centered cubic high / medium entropy alloys
Fe1 Mn1 Ni1 | FCC | WROUGHT | FCC | FCC | 0.894 |  | 8.1 |  | T | 25 | 522 | 601 | 25 |  | 182 | 203 |  |  |  | 10.1016/j.actamat.2019.04.017 | 2019 | Effect of elemental combination on friction stress and Hall-Petch relationship in face-centered cubic high / medium entropy alloys
Fe1 Mn1 Ni1 | FCC | WROUGHT | FCC | FCC | 1.25 |  | 8.1 |  | T | 25 | 460 | 599 | 27 |  | 182 | 203 |  |  |  | 10.1016/j.actamat.2019.04.017 | 2019 | Effect of elemental combination on friction stress and Hall-Petch relationship in face-centered cubic high / medium entropy alloys
Fe1 Mn1 Ni1 | FCC | WROUGHT | FCC | FCC | 1.75 |  | 8.1 |  | T | 25 | 407 | 536 | 26 |  | 182 | 203 |  |  |  | 10.1016/j.actamat.2019.04.017 | 2019 | Effect of elemental combination on friction stress and Hall-Petch relationship in face-centered cubic high / medium entropy alloys
Fe1 Mn1 Ni1 | FCC | WROUGHT | FCC | FCC | 2.26 |  | 8.1 |  | T | 25 | 372 | 542 | 31 |  | 182 | 203 |  |  |  | 10.1016/j.actamat.2019.04.017 | 2019 | Effect of elemental combination on friction stress and Hall-Petch relationship in face-centered cubic high / medium entropy alloys
Fe1 Mn1 Ni1 | FCC | WROUGHT | FCC | FCC | 3.52 |  | 8.1 |  | T | 25 | 322 | 554 | 49 |  | 182 | 203 |  |  |  | 10.1016/j.actamat.2019.04.017 | 2019 | Effect of elemental combination on friction stress and Hall-Petch relationship in face-centered cubic high / medium entropy alloys
Co1 Mn1 Ni1 | FCC | WROUGHT | FCC | FCC | 1.43 |  | 8.4 |  | T | 25 | 333 | 569 | 40 |  | 190 | 202 |  |  |  | 10.1016/j.actamat.2019.04.017 | 2019 | Effect of elemental combination on friction stress and Hall-Petch relationship in face-centered cubic high / medium entropy alloys
Co1 Mn1 Ni1 | FCC | WROUGHT | FCC | FCC | 0.4 |  | 8.4 |  | T | 25 | 601 | 608 | 24 |  | 190 | 202 |  |  |  | 10.1016/j.actamat.2019.04.017 | 2019 | Effect of elemental combination on friction stress and Hall-Petch relationship in face-centered cubic high / medium entropy alloys
Co1 Mn1 Ni1 | FCC | WROUGHT | FCC | FCC | 1.58 |  | 8.4 |  | T | 25 | 321 | 566 | 50.5 |  | 190 | 202 |  |  |  | 10.1016/j.actamat.2019.04.017 | 2019 | Effect of elemental combination on friction stress and Hall-Petch relationship in face-centered cubic high / medium entropy alloys
Co1 Mn1 Ni1 | FCC | WROUGHT | FCC | FCC | 2.67 |  | 8.4 |  | T | 25 | 267 | 506 | 62.5 |  | 190 | 202 |  |  |  | 10.1016/j.actamat.2019.04.017 | 2019 | Effect of elemental combination on friction stress and Hall-Petch relationship in face-centered cubic high / medium entropy alloys
Co1 Cr0.25 Ni1 | FCC | WROUGHT | FCC | FCC | 0.212 |  | 8.7 |  | T | 25 | 745 | 824 | 36 |  | 223 | 213 |  |  |  | 10.1016/j.actamat.2019.04.017 | 2019 | Effect of elemental combination on friction stress and Hall-Petch relationship in face-centered cubic high / medium entropy alloys
Co1 Cr0.25 Ni1 | FCC | WROUGHT | FCC | FCC | 0.34 |  | 8.7 |  | T | 25 | 623 | 746 | 53 |  | 223 | 213 |  |  |  | 10.1016/j.actamat.2019.04.017 | 2019 | Effect of elemental combination on friction stress and Hall-Petch relationship in face-centered cubic high / medium entropy alloys
Co1 Cr0.25 Ni1 | FCC | WROUGHT | FCC | FCC | 1.46 |  | 8.7 |  | T | 25 | 387 | 626 | 73 |  | 223 | 213 |  |  |  | 10.1016/j.actamat.2019.04.017 | 2019 | Effect of elemental combination on friction stress and Hall-Petch relationship in face-centered cubic high / medium entropy alloys
Co1 Cr0.25 Ni1 | FCC | WROUGHT | FCC | FCC | 2.65 |  | 8.7 |  | T | 25 | 330 | 553 | 101 |  | 223 | 213 |  |  |  | 10.1016/j.actamat.2019.04.017 | 2019 | Effect of elemental combination on friction stress and Hall-Petch relationship in face-centered cubic high / medium entropy alloys
Co1 Cr1 Fe1 Ni1 | FCC | WROUGHT | FCC | FCC | 0.295 |  | 8.2 |  | T | 25 | 631 | 732 | 39 |  | 210 | 226 |  |  |  | 10.1016/j.actamat.2019.04.017 | 2019 | Effect of elemental combination on friction stress and Hall-Petch relationship in face-centered cubic high / medium entropy alloys
Co1 Cr1 Fe1 Ni1 | FCC | WROUGHT | FCC | FCC | 0.553 |  | 8.2 |  | T | 25 | 494 | 732 | 51 |  | 210 | 226 |  |  |  | 10.1016/j.actamat.2019.04.017 | 2019 | Effect of elemental combination on friction stress and Hall-Petch relationship in face-centered cubic high / medium entropy alloys
Co1 Cr1 Fe1 Ni1 | FCC | WROUGHT | FCC | FCC | 0.72 |  | 8.2 |  | T | 25 | 448 | 672 | 65 |  | 210 | 226 |  |  |  | 10.1016/j.actamat.2019.04.017 | 2019 | Effect of elemental combination on friction stress and Hall-Petch relationship in face-centered cubic high / medium entropy alloys
Co1 Cr1 Fe1 Ni1 | FCC | WROUGHT | FCC | FCC | 3.4 |  | 8.2 |  | T | 25 | 273 | 567 | 85 |  | 210 | 226 |  |  |  | 10.1016/j.actamat.2019.04.017 | 2019 | Effect of elemental combination on friction stress and Hall-Petch relationship in face-centered cubic high / medium entropy alloys
Co1 Cr1 Fe1 Ni1 | FCC | WROUGHT | FCC | FCC | 32.2 |  | 8.2 |  | T | 25 | 172 | 504 | 105 |  | 210 | 226 |  |  |  | 10.1016/j.actamat.2019.04.017 | 2019 | Effect of elemental combination on friction stress and Hall-Petch relationship in face-centered cubic high / medium entropy alloys
Co0.25 Cr1 Ni1 | FCC | WROUGHT | FCC | FCC | 0.497 |  | 8.1 |  | T | 25 | 518 | 744 | 36 |  | 240 | 238 |  |  |  | 10.1016/j.actamat.2019.04.017 | 2019 | Effect of elemental combination on friction stress and Hall-Petch relationship in face-centered cubic high / medium entropy alloys
Co0.25 Cr1 Ni1 | FCC | WROUGHT | FCC | FCC | 0.848 |  | 8.1 |  | T | 25 | 462 | 703 | 46 |  | 240 | 238 |  |  |  | 10.1016/j.actamat.2019.04.017 | 2019 | Effect of elemental combination on friction stress and Hall-Petch relationship in face-centered cubic high / medium entropy alloys
Co0.25 Cr1 Ni1 | FCC | WROUGHT | FCC | FCC | 1.78 |  | 8.1 |  | T | 25 | 395 | 644 | 58 |  | 240 | 238 |  |  |  | 10.1016/j.actamat.2019.04.017 | 2019 | Effect of elemental combination on friction stress and Hall-Petch relationship in face-centered cubic high / medium entropy alloys
Co0.25 Cr1 Ni1 | FCC | WROUGHT | FCC | FCC | 1.98 |  | 8.1 |  | T | 25 | 356 | 588 | 64 |  | 240 | 238 |  |  |  | 10.1016/j.actamat.2019.04.017 | 2019 | Effect of elemental combination on friction stress and Hall-Petch relationship in face-centered cubic high / medium entropy alloys
Al1 Co1 Ni1 Ti1 | BCC+B2 | POWDER | other | other |  |  | 5.7 | 672 | C | 25 | [9 empty] | 10.1016/j.jallcom.2019.02.083 | 2019 | Microstructure and mechanical properties of Ti-Al-Ni-Co-Fe based high entropy alloys prepared by powder metallurgy route
Al1 Fe1 Ni1 Ti1 | BCC+B2 | POWDER | other | other |  |  | 5.5 | 666 | C | 25 | [9 empty] | 10.1016/j.jallcom.2019.02.083 | 2019 | Microstructure and mechanical properties of Ti-Al-Ni-Co-Fe based high entropy alloys prepared by powder metallurgy route
Al1 Co1 Fe1 Ni1 Ti1 | BCC+B2 | POWDER | other | other |  |  | 6.1 | 667 | C | 25 | [9 empty] | 10.1016/j.jallcom.2019.02.083 | 2019 | Microstructure and mechanical properties of Ti-Al-Ni-Co-Fe based high entropy alloys prepared by powder metallurgy route
Al1 Cr1 Cu1 Fe1 Ni1 | FCC+BCC+B2 | POWDER | other | other |  |  | 6.8 | 434 | [11 empty] | 10.1016/j.jallcom.2019.01.341 | 2019 | Structure formation and mechanical properties of the high-entropy AlCuNiFeCr alloy prepared by mechanical alloying and spark plasma sintering
Al1 Cr1 Cu1 Fe1 Ni1 | FCC+BCC+B2 | POWDER | other | other |  |  | 6.8 | 666 | [11 empty] | 10.1016/j.jallcom.2019.01.341 | 2019 | Structure formation and mechanical properties of the high-entropy AlCuNiFeCr alloy prepared by mechanical alloying and spark plasma sintering
Al1 Cr1 Cu1 Fe1 Ni1 | FCC+BCC+B2 | POWDER | other | other |  |  | 6.8 | 761 | [11 empty] | 10.1016/j.jallcom.2019.01.341 | 2019 | Structure formation and mechanical properties of the high-entropy AlCuNiFeCr alloy prepared by mechanical alloying and spark plasma sintering
Al1 Cr1 Cu1 Fe1 Ni1 | FCC+BCC+B2 | POWDER | other | other |  |  | 6.8 | 747 | [11 empty] | 10.1016/j.jallcom.2019.01.341 | 2019 | Structure formation and mechanical properties of the high-entropy AlCuNiFeCr alloy prepared by mechanical alloying and spark plasma sintering
Al1 Cr1 Cu1 Fe1 Ni1 | FCC+BCC+B2 | POWDER | other | other |  |  | 6.8 |  | C | 20 | 1511 |  | 5 | [6 empty] | 10.1016/j.jallcom.2019.01.341 | 2019 | Structure formation and mechanical properties of the high-entropy AlCuNiFeCr alloy prepared by mechanical alloying and spark plasma sintering
Al1 Cr1 Cu1 Fe1 Ni1 | FCC+BCC+B2 | POWDER | other | other |  |  | 6.8 |  | C | 400 | 1366 |  | 17 | [6 empty] | 10.1016/j.jallcom.2019.01.341 | 2019 | Structure formation and mechanical properties of the high-entropy AlCuNiFeCr alloy prepared by mechanical alloying and spark plasma sintering
Al1 Cr1 Cu1 Fe1 Ni1 | FCC+BCC+B2 | POWDER | other | other |  |  | 6.8 |  | C | 600 | 410 |  | 35 | [6 empty] | 10.1016/j.jallcom.2019.01.341 | 2019 | Structure formation and mechanical properties of the high-entropy AlCuNiFeCr alloy prepared by mechanical alloying and spark plasma sintering
Al1 Cr1 Cu1 Fe1 Ni1 | FCC+BCC+B2 | POWDER | other | other |  |  | 6.8 |  | C | 800 | 48 |  | 35 | [6 empty] | 10.1016/j.jallcom.2019.01.341 | 2019 | Structure formation and mechanical properties of the high-entropy AlCuNiFeCr alloy prepared by mechanical alloying and spark plasma sintering
Co1 Cr1 Fe1 Mn1 Ni1 | FCC | CAST | FCC | FCC |  |  | 8 |  | T | 25 | 210 |  | 57 |  |  | 220 |  |  |  | 10.1016/j.msea.2019.04.025 | 2019 | Regulating the strength and ductility of a cold rolled FeCrCoMnNi high-entropy alloy via annealing treatment
Co1 Cr1 Fe1 Mn1 Ni1 | FCC | WROUGHT | FCC | FCC |  |  | 8 |  | T | 25 | 1150 |  | 6 |  |  | 220 |  |  |  | 10.1016/j.msea.2019.04.025 | 2019 | Regulating the strength and ductility of a cold rolled FeCrCoMnNi high-entropy alloy via annealing treatment
Co1 Cr1 Fe1 Mn1 Ni1 | FCC | WROUGHT | FCC | FCC |  |  | 8 |  | T | 25 | 1300 |  | 2 |  |  | 220 |  |  |  | 10.1016/j.msea.2019.04.025 | 2019 | Regulating the strength and ductility of a cold rolled FeCrCoMnNi high-entropy alloy via annealing treatment
Co1 Cr1 Fe1 Mn1 Ni1 | FCC | WROUGHT | FCC | FCC | 4 |  | 8 |  | T | 25 | 1050 |  | 8 |  |  | 220 |  |  |  | 10.1016/j.msea.2019.04.025 | 2019 | Regulating the strength and ductility of a cold rolled FeCrCoMnNi high-entropy alloy via annealing treatment
Co1 Cr1 Fe1 Mn1 Ni1 | FCC | WROUGHT | FCC | FCC | 8 |  | 8 |  | T | 25 | 560 |  | 49 |  |  | 220 |  |  |  | 10.1016/j.msea.2019.04.025 | 2019 | Regulating the strength and ductility of a cold rolled FeCrCoMnNi high-entropy alloy via annealing treatment
Co1 Cr1 Fe1 Mn1 Ni1 | FCC | WROUGHT | FCC | FCC | 8 |  | 8 |  | T | 25 | 520 |  | 47 |  |  | 220 |  |  |  | 10.1016/j.msea.2019.04.025 | 2019 | Regulating the strength and ductility of a cold rolled FeCrCoMnNi high-entropy alloy via annealing treatment
Co1 Cr1 Fe1 Mn1 Ni1 | FCC | WROUGHT | FCC | FCC | 10 |  | 8 |  | T | 25 | 320 |  | 59 |  |  | 220 |  |  |  | 10.1016/j.msea.2019.04.025 | 2019 | Regulating the strength and ductility of a cold rolled FeCrCoMnNi high-entropy alloy via annealing treatment
Co1 Cr1 Fe1 Mn1 Ni1 | FCC | WROUGHT | FCC | FCC | 20 |  | 8 |  | T | 25 | 280 |  | 62 |  |  | 220 |  |  |  | 10.1016/j.msea.2019.04.025 | 2019 | Regulating the strength and ductility of a cold rolled FeCrCoMnNi high-entropy alloy via annealing treatment
Co0.5 Fe0.5 Mo0.1 Ni1 V0.25 | FCC | CAST | FCC | FCC |  |  | 8.4 |  | T | -196 | 419 |  |  | 34.6 |  | 202 |  |  |  | 10.1016/j.scriptamat.2019.02.038 | 2019 | A promising CoFeNi2V0.5Mo0.2 high entropy alloy with exceptional ductility
Co0.5 Fe0.5 Mo0.1 Ni1 V0.25 | FCC | CAST | FCC | FCC |  |  | 8.4 |  | T | -70 | 350 |  |  | 28.8 |  | 202 |  |  |  | 10.1016/j.scriptamat.2019.02.038 | 2019 | A promising CoFeNi2V0.5Mo0.2 high entropy alloy with exceptional ductility
Co0.5 Fe0.5 Mo0.1 Ni1 V0.25 | FCC | CAST | FCC | FCC |  |  | 8.4 |  | T | 20 | 252 |  |  | 82.1 |  | 202 |  |  |  | 10.1016/j.scriptamat.2019.02.038 | 2019 | A promising CoFeNi2V0.5Mo0.2 high entropy alloy with exceptional ductility
Co0.5 Fe0.5 Mo0.1 Ni1 V0.25 | FCC | CAST | FCC | FCC |  |  | 8.4 |  | T | 600 | 214 |  |  | 189.2 |  | 202 |  |  |  | 10.1016/j.scriptamat.2019.02.038 | 2019 | A promising CoFeNi2V0.5Mo0.2 high entropy alloy with exceptional ductility
Co0.5 Fe0.5 Mo0.1 Ni1 V0.25 | FCC | CAST | FCC | FCC |  |  | 8.4 |  | T | 700 | 212 |  |  | 154.3 |  | 202 |  |  |  | 10.1016/j.scriptamat.2019.02.038 | 2019 | A promising CoFeNi2V0.5Mo0.2 high entropy alloy with exceptional ductility
Co0.5 Fe0.5 Mo0.1 Ni1 V0.25 | FCC | CAST | FCC | FCC |  |  | 8.4 |  | T | 800 | 187 |  |  | 119.5 |  | 202 |  |  |  | 10.1016/j.scriptamat.2019.02.038 | 2019 | A promising CoFeNi2V0.5Mo0.2 high entropy alloy with exceptional ductility
Al0.3 Co1 Cr1 Fe1 Ni1 | FCC | CAST | FCC | FCC |  |  | 7.6 | 132 | C | 300 | [5 empty] | 210 |  |  |  | 10.1088/2053-1591/ab0597 | 2019 | Effect of cooling rate on microstructure and mechanical properties of Al0.3CoCrFeNi high-entropy alloy
Al0.3 Co1 Cr1 Fe1 Ni1 | FCC | CAST | FCC | FCC |  |  | 7.6 | 147 | C | 340 | [5 empty] | 210 |  |  |  | 10.1088/2053-1591/ab0597 | 2019 | Effect of cooling rate on microstructure and mechanical properties of Al0.3CoCrFeNi high-entropy alloy
Al0.3 Co1 Cr1 Fe1 Ni1 | FCC | CAST | FCC | FCC |  |  | 7.6 | 165 | C | 430 | [5 empty] | 210 |  |  |  | 10.1088/2053-1591/ab0597 | 2019 | Effect of cooling rate on microstructure and mechanical properties of Al0.3CoCrFeNi high-entropy alloy
Al1 Co1 Cr1 Fe1 Ni1 | B2+BCC | CAST | other | other | 204 |  | 6.7 | 519 | C | 25 | 1631 |  | 16 | [6 empty] | 10.1016/j.matchar.2019.03.006 | 2019 | The strengthening effects of relatively lightweight AlCoCrFeNi high entropy alloy
Al1 Co1 Cr1 Fe1 Ni1 | B2+BCC | CAST | other | other | 185 |  | 6.7 | 493 | C | 25 | 1209 |  | 23 | [6 empty] | 10.1016/j.matchar.2019.03.006 | 2019 | The strengthening effects of relatively lightweight AlCoCrFeNi high entropy alloy
Co0.318 Cr0.227 Fe1 Mo0.091 Ni0.182 | FCC+Sec. | WROUGHT | other | other | 4.4 |  | 8.2 |  | T | 25 | 443 | 840 | 61.6 | [6 empty] | 10.1016/j.jallcom.2018.12.040 | 2019 | Effect of Î¼-precipitates on the microstructure and mechanical properties of non-equiatomic CoCrFeNiMo medium-entropy alloys
Co0.327 Cr0.227 Fe1 Mo0.136 Ni0.127 | FCC+Sec. | WROUGHT | other | other | 3.2 |  | 8.2 |  | T | 25 | 711 | 1096 | 38.3 | [6 empty] | 10.1016/j.jallcom.2018.12.040 | 2019 | Effect of Î¼-precipitates on the microstructure and mechanical properties of non-equiatomic CoCrFeNiMo medium-entropy alloys
Co0.318 Cr0.227 Fe1 Mo0.091 Ni0.182 | FCC+Sec. | WROUGHT | other | other | 26.3 |  | 8.2 |  | T | 25 | 301 | 718 | 77.5 | [6 empty] | 10.1016/j.jallcom.2018.12.040 | 2019 | Effect of Î¼-precipitates on the microstructure and mechanical properties of non-equiatomic CoCrFeNiMo medium-entropy alloys
Co0.327 Cr0.227 Fe1 Mo0.136 Ni0.127 | FCC+Sec. | WROUGHT | other | other | 4.8 |  | 8.2 |  | T | 25 | 684 | 1078 | 48.1 | [6 empty] | 10.1016/j.jallcom.2018.12.040 | 2019 | Effect of Î¼-precipitates on the microstructure and mechanical properties of non-equiatomic CoCrFeNiMo medium-entropy alloys
Co0.318 Cr0.227 Fe1 Mo0.091 Ni0.182 | FCC+Sec. | WROUGHT | other | other | 70.1 |  | 8.2 |  | T | 25 | 261 | 673 | 86.6 | [6 empty] | 10.1016/j.jallcom.2018.12.040 | 2019 | Effect of Î¼-precipitates on the microstructure and mechanical properties of non-equiatomic CoCrFeNiMo medium-entropy alloys
Co0.327 Cr0.227 Fe1 Mo0.136 Ni0.127 | FCC+Sec. | WROUGHT | other | other | 5.4 |  | 8.2 |  | T | 25 | 506 | 933 | 59.3 | [6 empty] | 10.1016/j.jallcom.2018.12.040 | 2019 | Effect of Î¼-precipitates on the microstructure and mechanical properties of non-equiatomic CoCrFeNiMo medium-entropy alloys
Co0.318 Cr0.227 Fe1 Mo0.091 Ni0.182 | FCC+Sec. | WROUGHT | other | other | 136.5 |  | 8.2 |  | T | 25 | 231 | 638 | 87.2 | [6 empty] | 10.1016/j.jallcom.2018.12.040 | 2019 | Effect of Î¼-precipitates on the microstructure and mechanical properties of non-equiatomic CoCrFeNiMo medium-entropy alloys
Co0.327 Cr0.227 Fe1 Mo0.136 Ni0.127 | FCC+Sec. | WROUGHT | other | other | 120.6 |  | 8.2 |  | T | 25 | 296 | 693 | 63.2 | [6 empty] | 10.1016/j.jallcom.2018.12.040 | 2019 | Effect of Î¼-precipitates on the microstructure and mechanical properties of non-equiatomic CoCrFeNiMo medium-entropy alloys
Co1 Cr1 Fe1 Mn1 Ni1 | FCC | ANNEAL | FCC | FCC | 300 |  | 8 | [8 empty] | 220 |  |  |  | 10.1016/j.jallcom.2018.11.181 | 2019 | Microstructure and mechanical properties of a CoCrFeMnNi high entropy alloy processed by milling and spark plasma sintering
Co1 Cr1 Fe1 Mn1 Ni1 | FCC | POWDER | FCC | FCC | 4.2 |  | 8 | [8 empty] | 220 |  |  |  | 10.1016/j.jallcom.2018.11.181 | 2019 | Microstructure and mechanical properties of a CoCrFeMnNi high entropy alloy processed by milling and spark plasma sintering
Co1 Cr1 Fe1 Mn1 Ni1 | FCC | POWDER | FCC | FCC | 1.3 |  | 8 | [8 empty] | 220 |  |  |  | 10.1016/j.jallcom.2018.11.181 | 2019 | Microstructure and mechanical properties of a CoCrFeMnNi high entropy alloy processed by milling and spark plasma sintering
Cr1 Cu1 Fe1 Mn1 Ni1 | FCC+BCC | CAST | other | other |  |  | 8.1 |  | T | 25 | 615 | 950 | 14 | [6 empty] | 10.1007/s11665-019-04003-4 | 2019 | Microstructure and Mechanical Properties of a Multiphase FeCrCuMnNi High-Entropy Alloy
Cr1 Cu1 Fe1 Mn1 Ni1 | FCC+BCC | ANNEAL | other | other |  |  | 8.1 | [12 empty] | 10.1007/s11665-019-04003-4 | 2019 | Microstructure and Mechanical Properties of a Multiphase FeCrCuMnNi High-Entropy Alloy
Cr1 Cu1 Fe1 Mn1 Ni1 | FCC+BCC | ANNEAL | other | other |  |  | 8.1 | [12 empty] | 10.1007/s11665-019-04003-4 | 2019 | Microstructure and Mechanical Properties of a Multiphase FeCrCuMnNi High-Entropy Alloy
Cr1 Cu1 Fe1 Mn1 Ni1 | FCC+BCC | ANNEAL | other | other |  |  | 8.1 | [12 empty] | 10.1007/s11665-019-04003-4 | 2019 | Microstructure and Mechanical Properties of a Multiphase FeCrCuMnNi High-Entropy Alloy
Cr1 Cu1 Fe1 Mn1 Ni1 | FCC+BCC+Sec. | ANNEAL | other | other |  |  | 8.1 | [12 empty] | 10.1007/s11665-019-04003-4 | 2019 | Microstructure and Mechanical Properties of a Multiphase FeCrCuMnNi High-Entropy Alloy
Cr1 Cu1 Fe1 Mn1 Ni1 | FCC+BCC+Sec. | ANNEAL | other | other |  |  | 8.1 | [12 empty] | 10.1007/s11665-019-04003-4 | 2019 | Microstructure and Mechanical Properties of a Multiphase FeCrCuMnNi High-Entropy Alloy
Cr1 Cu1 Fe1 Mn1 Ni1 | FCC+BCC+Sec. | ANNEAL | other | other |  |  | 8.1 | [12 empty] | 10.1007/s11665-019-04003-4 | 2019 | Microstructure and Mechanical Properties of a Multiphase FeCrCuMnNi High-Entropy Alloy
Cr1 Cu1 Fe1 Mn1 Ni1 | FCC+BCC+Sec. | ANNEAL | other | other |  |  | 8.1 | [12 empty] | 10.1007/s11665-019-04003-4 | 2019 | Microstructure and Mechanical Properties of a Multiphase FeCrCuMnNi High-Entropy Alloy
Cr1 Cu1 Fe1 Mn1 Ni1 | FCC+BCC | ANNEAL | other | other |  |  | 8.1 | [12 empty] | 10.1007/s11665-019-04003-4 | 2019 | Microstructure and Mechanical Properties of a Multiphase FeCrCuMnNi High-Entropy Alloy
Mo1 Nb1 Re0.5 W1 | BCC | CAST | BCC | BCC |  |  | 13.7 | 473 | C | 25 | 896 |  | 10.4 | 7.08 |  | 298 |  |  |  | 10.1016/j.jallcom.2018.11.111 | 2019 | Microstructure evolution, mechanical properties and strengthening mechanism of refractory high-entropy alloy matrix composites with addition of TaC
C0.2 Mo1 Nb1 Re0.5 Ta0.2 W1 | BCC+Sec. | CAST | other | other |  |  | 13.5 | 510 | C | 25 | 1074 |  | 12.1 | 8.33 | [5 empty] | 10.1016/j.jallcom.2018.11.111 | 2019 | Microstructure evolution, mechanical properties and strengthening mechanism of refractory high-entropy alloy matrix composites with addition of TaC
C0.4 Mo1 Nb1 Re0.5 Ta0.4 W1 | BCC+Sec. | CAST | other | other |  |  | 13.4 | 558 | C | 25 | 1144 |  | 12.7 | 8.81 | [5 empty] | 10.1016/j.jallcom.2018.11.111 | 2019 | Microstructure evolution, mechanical properties and strengthening mechanism of refractory high-entropy alloy matrix composites with addition of TaC
C0.5 Mo1 Nb1 Re0.5 Ta0.5 W1 | BCC+Sec. | CAST | other | other |  |  | 13.3 | 583 | C | 25 | 1202 |  | 14.2 | 10.25 | [5 empty] | 10.1016/j.jallcom.2018.11.111 | 2019 | Microstructure evolution, mechanical properties and strengthening mechanism of refractory high-entropy alloy matrix composites with addition of TaC
C0.6 Mo1 Nb1 Re0.5 Ta0.6 W1 | BCC+Sec. | CAST | other | other |  |  | 13.3 | 615 | C | 25 | 1241 |  | 13.8 | 9.64 | [5 empty] | 10.1016/j.jallcom.2018.11.111 | 2019 | Microstructure evolution, mechanical properties and strengthening mechanism of refractory high-entropy alloy matrix composites with addition of TaC
Al0.278 Co0.694 Cr0.222 Fe0.417 Ni1 Ti0.167 | FCC | ANNEAL | FCC | FCC |  |  | 7.4 |  | T | 23 | 520 | 696 | 49 |  |  | 185 |  |  |  | 10.3390/e21020169 | 2019 | Microstructure and Mechanical Properties of Precipitate Strengthened High Entropy Alloy Al10Co25Cr8Fe15Ni36Ti6 with Additions of Hafnium and Molybdenum
Al0.278 Co0.694 Cr0.222 Fe0.417 Ni1 Ti0.167 | FCC | ANNEAL | FCC | FCC |  |  | 7.4 |  | T | 600 | 470 | 561 | 11 |  |  | 185 |  |  |  | 10.3390/e21020169 | 2019 | Microstructure and Mechanical Properties of Precipitate Strengthened High Entropy Alloy Al10Co25Cr8Fe15Ni36Ti6 with Additions of Hafnium and Molybdenum
Al0.278 Co0.694 Cr0.222 Fe0.417 Ni1 Ti0.167 | FCC | ANNEAL | FCC | FCC |  |  | 7.4 |  | T | 700 | 461 | 560 | 9 |  |  | 185 |  |  |  | 10.3390/e21020169 | 2019 | Microstructure and Mechanical Properties of Precipitate Strengthened High Entropy Alloy Al10Co25Cr8Fe15Ni36Ti6 with Additions of Hafnium and Molybdenum
Al0.278 Co0.694 Cr0.222 Fe0.417 Ni1 Ti0.167 | FCC | ANNEAL | FCC | FCC |  |  | 7.4 |  | T | 800 | 445 | 536 | 6 |  |  | 185 |  |  |  | 10.3390/e21020169 | 2019 | Microstructure and Mechanical Properties of Precipitate Strengthened High Entropy Alloy Al10Co25Cr8Fe15Ni36Ti6 with Additions of Hafnium and Molybdenum
Al0.278 Co0.694 Cr0.222 Fe0.417 Ni1 Ti0.167 | FCC | ANNEAL | FCC | FCC |  |  | 7.4 |  | T | 900 | 219 | 312 | 8 |  |  | 185 |  |  |  | 10.3390/e21020169 | 2019 | Microstructure and Mechanical Properties of Precipitate Strengthened High Entropy Alloy Al10Co25Cr8Fe15Ni36Ti6 with Additions of Hafnium and Molybdenum
Al0.278 Co0.694 Cr0.222 Fe0.417 Ni1 Ti0.167 | FCC | ANNEAL | FCC | FCC |  |  | 7.4 |  | T | 23 | 627 | 1197 | 27 |  |  | 185 |  |  |  | 10.3390/e21020169 | 2019 | Microstructure and Mechanical Properties of Precipitate Strengthened High Entropy Alloy Al10Co25Cr8Fe15Ni36Ti6 with Additions of Hafnium and Molybdenum
Al0.278 Co0.694 Cr0.222 Fe0.417 Ni1 Ti0.167 | FCC | ANNEAL | FCC | FCC |  |  | 7.4 |  | T | 600 | 594 | 1006 | 12 |  |  | 185 |  |  |  | 10.3390/e21020169 | 2019 | Microstructure and Mechanical Properties of Precipitate Strengthened High Entropy Alloy Al10Co25Cr8Fe15Ni36Ti6 with Additions of Hafnium and Molybdenum
Al0.278 Co0.694 Cr0.222 Fe0.417 Ni1 Ti0.167 | FCC | ANNEAL | FCC | FCC |  |  | 7.4 |  | T | 700 | 547 | 840 | 17 |  |  | 185 |  |  |  | 10.3390/e21020169 | 2019 | Microstructure and Mechanical Properties of Precipitate Strengthened High Entropy Alloy Al10Co25Cr8Fe15Ni36Ti6 with Additions of Hafnium and Molybdenum
Al0.278 Co0.694 Cr0.222 Fe0.417 Ni1 Ti0.167 | FCC | ANNEAL | FCC | FCC |  |  | 7.4 |  | T | 800 | 399 | 575 | 20 |  |  | 185 |  |  |  | 10.3390/e21020169 | 2019 | Microstructure and Mechanical Properties of Precipitate Strengthened High Entropy Alloy Al10Co25Cr8Fe15Ni36Ti6 with Additions of Hafnium and Molybdenum
Al0.278 Co0.694 Cr0.222 Fe0.417 Ni1 Ti0.167 | FCC | ANNEAL | FCC | FCC |  |  | 7.4 |  | T | 900 | 243 | 319 | 34 |  |  | 185 |  |  |  | 10.3390/e21020169 | 2019 | Microstructure and Mechanical Properties of Precipitate Strengthened High Entropy Alloy Al10Co25Cr8Fe15Ni36Ti6 with Additions of Hafnium and Molybdenum
Co0.286 Cr0.429 Fe1 Mn0.143 Ni0.714 V0.286 | FCC | WROUGHT | FCC | FCC | 8.7 |  | 7.9 |  | T | 25 | 401 | 717 | 49 |  |  | 208 |  |  |  | 10.1016/j.msea.2018.12.077 | 2019 | Effect of grain size on the tensile behavior of V10Cr15Mn5Fe35Co10Ni25 high entropy alloy
Co0.286 Cr0.429 Fe1 Mn0.143 Ni0.714 V0.286 | FCC | WROUGHT | FCC | FCC | 10.4 |  | 7.9 |  | T | 25 | 350 | 690 | 50 |  |  | 208 |  |  |  | 10.1016/j.msea.2018.12.077 | 2019 | Effect of grain size on the tensile behavior of V10Cr15Mn5Fe35Co10Ni25 high entropy alloy
Co0.286 Cr0.429 Fe1 Mn0.143 Ni0.714 V0.286 | FCC | WROUGHT | FCC | FCC | 11.2 |  | 7.9 |  | T | 25 | 312 | 660 | 51 |  |  | 208 |  |  |  | 10.1016/j.msea.2018.12.077 | 2019 | Effect of grain size on the tensile behavior of V10Cr15Mn5Fe35Co10Ni25 high entropy alloy
Co0.286 Cr0.429 Fe1 Mn0.143 Ni0.714 V0.286 | FCC | WROUGHT | FCC | FCC | 48.2 |  | 7.9 |  | T | 25 | 240 | 610 | 53 |  |  | 208 |  |  |  | 10.1016/j.msea.2018.12.077 | 2019 | Effect of grain size on the tensile behavior of V10Cr15Mn5Fe35Co10Ni25 high entropy alloy
Co0.286 Cr0.429 Fe1 Mn0.143 Ni0.714 V0.286 | FCC | WROUGHT | FCC | FCC | 82.7 |  | 7.9 |  | T | 25 | 210 | 593 | 52 |  |  | 208 |  |  |  | 10.1016/j.msea.2018.12.077 | 2019 | Effect of grain size on the tensile behavior of V10Cr15Mn5Fe35Co10Ni25 high entropy alloy
Co1 Cr1 Fe1 Mn1 Ni1 | Other | POWDER | other | other |  | 7.5 | 8 | 410.9 | T | 25 |  |  |  |  | 184 |  |  |  |  | 10.1016/j.jallcom.2019.07.195 | 2019 | Structure and properties of equiatomic CoCrFeNiMn alloy fabricated by high-energy ball milling and spark plasma sintering
Al1 Co0.5 Cr0.5 Fe0.5 Ni0.5 | BCC+B2 | CAST | other | other | 80.67 |  | 5.9 | 581.7 | C | 25 | 1241 |  | 9.98 | [6 empty] | 10.1016/j.jallcom.2019.07.100 | 2019 | Effects of Ti-to-Al ratios on the phases, microstructures, mechanical properties, and corrosion resistance of Al2-xCoCrFeNiTix high-entropy alloys
Al1 Co0.556 Cr0.556 Fe0.556 Ni0.556 Ti0.111 | BCC+B2 | CAST | other | other | 66.93 |  | 5.9 | 605.5 | C | 25 | 1324 |  | 10.02 | [6 empty] | 10.1016/j.jallcom.2019.07.100 | 2019 | Effects of Ti-to-Al ratios on the phases, microstructures, mechanical properties, and corrosion resistance of Al2-xCoCrFeNiTix high-entropy alloys
Al1 Co0.667 Cr0.667 Fe0.667 Ni0.667 Ti0.333 | BCC+B2 | CAST | other | other | 56.27 |  | 6.1 | 641.7 | C | 25 | 1566 |  | 11.85 | [6 empty] | 10.1016/j.jallcom.2019.07.100 | 2019 | Effects of Ti-to-Al ratios on the phases, microstructures, mechanical properties, and corrosion resistance of Al2-xCoCrFeNiTix high-entropy alloys
Al1 Co0.833 Cr0.833 Fe0.833 Ni0.833 Ti0.667 | BCC+B2 | CAST | other | other | 49.95 |  | 6.2 | 639.6 | C | 25 | 1503 |  | 7.73 | [6 empty] | 10.1016/j.jallcom.2019.07.100 | 2019 | Effects of Ti-to-Al ratios on the phases, microstructures, mechanical properties, and corrosion resistance of Al2-xCoCrFeNiTix high-entropy alloys
Al1 Co1 Cr1 Fe1 Ni1 Ti1 | BCC+B2+Laves | CAST | other | other | 30.49 |  | 6.2 | 703 | C | 25 | 1448 |  | 6.18 | [6 empty] | 10.1016/j.jallcom.2019.07.100 | 2019 | Effects of Ti-to-Al ratios on the phases, microstructures, mechanical properties, and corrosion resistance of Al2-xCoCrFeNiTix high-entropy alloys
Al0.667 Co0.833 Cr0.833 Fe0.833 Ni0.833 Ti1 | BCC+B2+Laves | CAST | other | other | 22.03 |  | 6.3 | 856.9 | C | 25 | 1272 |  | 3.15 | [6 empty] | 10.1016/j.jallcom.2019.07.100 | 2019 | Effects of Ti-to-Al ratios on the phases, microstructures, mechanical properties, and corrosion resistance of Al2-xCoCrFeNiTix high-entropy alloys
Al1 Co1 Cr1 Fe1 Ni1 |  |  | other | other |  |  | 6.7 |  | C | 25 | 1300 |  | 24.2 | [6 empty] | 10.1016/j.jallcom.2018.01.247 | 2018 | Studies on the microstructure and properties of AlxCoCrFeNiTi1-x high entropy alloys
Al0.8 Co1 Cr1 Fe1 Ni1 Ti0.2 |  |  | other | other |  |  | 6.8 |  | C | 25 | 968 |  | 30.1 | [6 empty] | 10.1016/j.jallcom.2018.01.247 | 2018 | Studies on the microstructure and properties of AlxCoCrFeNiTi1-x high entropy alloys
Al0.5 Co1 Cr1 Fe1 Ni1 Ti0.5 |  |  | other | other |  |  | 6.9 |  | C | 25 | 1100 |  | 27.5 | [6 empty] | 10.1016/j.jallcom.2018.01.247 | 2018 | Studies on the microstructure and properties of AlxCoCrFeNiTi1-x high entropy alloys
Al1 Co1 Cu1 Fe1 Ni1 |  |  | other | other |  |  | 7 |  | C | 25 | 1060 |  | 19.1 | [6 empty] | 10.1016/j.matdes.2016.12.036 | 2017 | Microstructure, mechanical and corrosion behaviors of AlCoCuFeNi-(Cr,Ti) high entropy alloys
Al1 Co1 Cr1 Cu1 Fe1 Ni1 |  |  | other | other |  |  | 7.1 |  | C | 25 | 1285 |  | 24.6 | [6 empty] | 10.1016/j.matdes.2016.12.036 | 2017 | Microstructure, mechanical and corrosion behaviors of AlCoCuFeNi-(Cr,Ti) high entropy alloys
Al1 Co1 Cu1 Fe1 Ni1 Ti1 |  |  | other | other |  |  | 6.5 |  | C | 25 | 1612 |  | 12.8 | [6 empty] | 10.1016/j.matdes.2016.12.036 | 2017 | Microstructure, mechanical and corrosion behaviors of AlCoCuFeNi-(Cr,Ti) high entropy alloys
Al1 Co1 Cr1 Cu1 Fe1 Ni1 Ti1 |  |  | other | other |  |  | 6.6 |  | C | 25 | 1523 |  | 8.1 | [6 empty] | 10.1016/j.matdes.2016.12.036 | 2017 | Microstructure, mechanical and corrosion behaviors of AlCoCuFeNi-(Cr,Ti) high entropy alloys
Al1 Cr1 Fe1 Ni1 |  |  | other | other |  |  | 6.3 |  | C | 25 | 1271 |  | 14 | [6 empty] | 10.1016/j.jallcom.2018.07.346 | 2018 | Effect of Co content on the mechanical properties of A2 and B2 phases in AlCoxCrFeNi high-entropy alloys
Al1 Co0.25 Cr1 Fe1 Ni1 |  |  | other | other |  |  | 6.4 |  | C | 25 | 1363 |  | 19 | [6 empty] | 10.1016/j.jallcom.2018.07.346 | 2018 | Effect of Co content on the mechanical properties of A2 and B2 phases in AlCoxCrFeNi high-entropy alloys
Al1 Co0.5 Cr1 Fe1 Ni1 |  |  | other | other |  |  | 6.5 |  | C | 25 | 1349 |  | 20 | [6 empty] | 10.1016/j.jallcom.2018.07.346 | 2018 | Effect of Co content on the mechanical properties of A2 and B2 phases in AlCoxCrFeNi high-entropy alloys
Al1 Co0.75 Cr1 Fe1 Ni1 |  |  | other | other |  |  | 6.6 |  | C | 25 | 1331 |  | 20 | [6 empty] | 10.1016/j.jallcom.2018.07.346 | 2018 | Effect of Co content on the mechanical properties of A2 and B2 phases in AlCoxCrFeNi high-entropy alloys
Al1 Co1 Cr1 Fe1 Ni1 |  |  | other | other |  |  | 6.7 |  | C | 25 | 1313 |  | 19 | [6 empty] | 10.1016/j.jallcom.2018.07.346 | 2018 | Effect of Co content on the mechanical properties of A2 and B2 phases in AlCoxCrFeNi high-entropy alloys
Co1 Cr1 Fe1 Mn1 |  |  | other | other |  |  | 7.8 |  | C | 25 | 338 |  | 4.3 | [6 empty] | 10.1016/j.intermet.2016.09.003 | 2016 | Compositional dependence of phase formation and mechanical properties in three CoCrFeNi-(Mn/Al/Cu) high entropy alloys
Al1 Co1 Cr1 Fe1 Ni1 | FCC+BCC | POWDER | other | other |  |  | 6.7 | [12 empty] | 10.1016/j.jallcom.2019.06.301 | 2019 | Effect of heat treatment on the phase evolution and mechanical properties of atomized AlCoCrFeNi high-entropy alloy powders
Al1 Co1 Cr1 Fe1 Ni1 | FCC+BCC | POWDER | other | other |  |  | 6.7 | [12 empty] | 10.1016/j.jallcom.2019.06.301 | 2019 | Effect of heat treatment on the phase evolution and mechanical properties of atomized AlCoCrFeNi high-entropy alloy powders
Al1 Co1 Cr1 Fe1 Ni1 | FCC+BCC | POWDER | other | other |  |  | 6.7 | [12 empty] | 10.1016/j.jallcom.2019.06.301 | 2019 | Effect of heat treatment on the phase evolution and mechanical properties of atomized AlCoCrFeNi high-entropy alloy powders
Al1 Co1 Cr1 Fe1 Ni1 | FCC+BCC | POWDER | other | other |  |  | 6.7 | [12 empty] | 10.1016/j.jallcom.2019.06.301 | 2019 | Effect of heat treatment on the phase evolution and mechanical properties of atomized AlCoCrFeNi high-entropy alloy powders
Al1 Co1 Cr1 Fe1 Ni1 | FCC+BCC | POWDER | other | other |  |  | 6.7 | [12 empty] | 10.1016/j.jallcom.2019.06.301 | 2019 | Effect of heat treatment on the phase evolution and mechanical properties of atomized AlCoCrFeNi high-entropy alloy powders
Hf1 Nb1 Ta1 Ti1 W1 Zr1 | BCC+Laves | CAST | other | other | 29.4 |  | 11.2 |  | C | 25 | 1550 |  | 26.3 | [6 empty] | 10.1016/j.jallcom.2019.06.138 | 2019 | Microstructures and mechanical properties of HfNbTaTiZrW and HfNbTaTiZrMoW refractory high-entropy alloys
Hf1 Mo1 Nb1 Ta1 Ti1 W1 Zr1 | BCC+Laves | CAST | other | other | 31.7 |  | 11.1 |  | C | 25 | 1637 |  | 15.5 | [6 empty] | 10.1016/j.jallcom.2019.06.138 | 2019 | Microstructures and mechanical properties of HfNbTaTiZrW and HfNbTaTiZrMoW refractory high-entropy alloys
Hf1 Nb1 Ta1 Ti1 W1 Zr1 | BCC+Laves | CAST | other | other |  |  | 11.2 |  | C | 800 | 577 |  | 35 | [6 empty] | 10.1016/j.jallcom.2019.06.138 | 2019 | Microstructures and mechanical properties of HfNbTaTiZrW and HfNbTaTiZrMoW refractory high-entropy alloys
Hf1 Mo1 Nb1 Ta1 Ti1 W1 Zr1 | BCC+Laves | CAST | other | other |  |  | 11.1 |  | C | 800 | 1065 |  | 35 | [6 empty] | 10.1016/j.jallcom.2019.06.138 | 2019 | Microstructures and mechanical properties of HfNbTaTiZrW and HfNbTaTiZrMoW refractory high-entropy alloys
Hf1 Nb1 Ta1 Ti1 W1 Zr1 | BCC+Laves | CAST | other | other |  |  | 11.2 |  | C | 1000 | 409 |  | 35 | [6 empty] | 10.1016/j.jallcom.2019.06.138 | 2019 | Microstructures and mechanical properties of HfNbTaTiZrW and HfNbTaTiZrMoW refractory high-entropy alloys
Hf1 Mo1 Nb1 Ta1 Ti1 W1 Zr1 | BCC+Laves | CAST | other | other |  |  | 11.1 |  | C | 1000 | 736 |  | 35 | [6 empty] | 10.1016/j.jallcom.2019.06.138 | 2019 | Microstructures and mechanical properties of HfNbTaTiZrW and HfNbTaTiZrMoW refractory high-entropy alloys
Hf1 Nb1 Ta1 Ti1 W1 Zr1 | BCC+Laves | CAST | other | other |  |  | 11.2 |  | C | 1200 | 345 |  | 35 | [6 empty] | 10.1016/j.jallcom.2019.06.138 | 2019 | Microstructures and mechanical properties of HfNbTaTiZrW and HfNbTaTiZrMoW refractory high-entropy alloys
Hf1 Mo1 Nb1 Ta1 Ti1 W1 Zr1 | BCC+Laves | CAST | other | other |  |  | 11.1 |  | C | 1200 | 703 |  | 35 | [6 empty] | 10.1016/j.jallcom.2019.06.138 | 2019 | Microstructures and mechanical properties of HfNbTaTiZrW and HfNbTaTiZrMoW refractory high-entropy alloys
Nb1 Ti1 Zr1 | BCC | CAST | BCC | BCC |  |  | 6.5 | 372 | C | 25 | 1223 |  | 48 |  |  | 94 |  |  |  | 10.1007/s12598-019-01310-6 | 2019 | Microstructure and mechanical properties of NbZrTi and NbHfZrTi alloys
Hf1 Nb1 Ti1 Zr1 | BCC | CAST | BCC | BCC |  |  | 8.4 | 351 | C | 25 | 1000 |  | 52 |  |  | 89 |  |  |  | 10.1007/s12598-019-01310-6 | 2019 | Microstructure and mechanical properties of NbZrTi and NbHfZrTi alloys
Nb1 Ti1 Zr1 | BCC | ANNEAL | BCC | BCC | 300 |  | 6.5 | [8 empty] | 94 |  |  |  | 10.1007/s12598-019-01310-6 | 2019 | Microstructure and mechanical properties of NbZrTi and NbHfZrTi alloys
Hf1 Nb1 Ti1 Zr1 | BCC | ANNEAL | BCC | BCC | 50 |  | 8.4 | [8 empty] | 89 |  |  |  | 10.1007/s12598-019-01310-6 | 2019 | Microstructure and mechanical properties of NbZrTi and NbHfZrTi alloys
Nb1 Ti1 Zr1 | BCC | CAST | BCC | BCC |  |  | 6.5 |  | C | 800 | 462 |  | 51 |  |  | 94 |  |  |  | 10.1007/s12598-019-01310-6 | 2019 | Microstructure and mechanical properties of NbZrTi and NbHfZrTi alloys
Hf1 Nb1 Ti1 Zr1 | BCC | CAST | BCC | BCC |  |  | 8.4 |  | C | 800 | 303 |  | 51 |  |  | 89 |  |  |  | 10.1007/s12598-019-01310-6 | 2019 | Microstructure and mechanical properties of NbZrTi and NbHfZrTi alloys
Nb1 Ti1 Zr1 | BCC | CAST | BCC | BCC |  |  | 6.5 |  | C | 1000 | 218 |  | 51 |  |  | 94 |  |  |  | 10.1007/s12598-019-01310-6 | 2019 | Microstructure and mechanical properties of NbZrTi and NbHfZrTi alloys
Hf1 Nb1 Ti1 Zr1 | BCC | CAST | BCC | BCC |  |  | 8.4 |  | C | 1000 | 154 |  | 51 |  |  | 89 |  |  |  | 10.1007/s12598-019-01310-6 | 2019 | Microstructure and mechanical properties of NbZrTi and NbHfZrTi alloys
Co1 Cr1 Fe1 Ni1 | FCC | CAST | FCC | FCC |  |  | 8.2 | 168.9 | C | 25 | 163 |  | 80 |  |  | 226 |  |  |  | 10.1016/j.intermet.2019.106550 | 2019 | Microstructure, mechanical properties and corrosion resistance of CoCrFeNiW(x = 0, 0.2, 0.5) high entropy alloys
Co1 Cr1 Fe1 Ni1 W0.2 | FCC | CAST | FCC | FCC |  |  | 8.9 | 244 | C | 25 | 335 |  | 52 |  |  | 238 |  |  |  | 10.1016/j.intermet.2019.106550 | 2019 | Microstructure, mechanical properties and corrosion resistance of CoCrFeNiW(x = 0, 0.2, 0.5) high entropy alloys
Co1 Cr1 Fe1 Ni1 W0.5 | FCC+Sec. | CAST | other | other |  |  | 9.8 | 357.9 | C | 25 | 556 |  | 35.6 | [6 empty] | 10.1016/j.intermet.2019.106550 | 2019 | Microstructure, mechanical properties and corrosion resistance of CoCrFeNiW(x = 0, 0.2, 0.5) high entropy alloys
Cr1 Fe1 Mo1 Nb1 V1 | BCC+Laves | CAST | other | other |  |  | 8.1 | 826 | C | 25 | 2663 |  | 2.7 | [6 empty] | 10.1007/s40195-019-00935-x | 2019 | Microstructure, Mechanical Properties, and Corrosion Behavior of MoNbFeCrV, MoNbFeCrTi, and MoNbFeVTi High-Entropy Alloys
Cr1 Fe1 Mo1 Nb1 Ti1 | BCC+Laves | CAST | other | other |  |  | 7.6 | 792 | C | 25 | 1647 |  | 0.9 | [6 empty] | 10.1007/s40195-019-00935-x | 2019 | Microstructure, Mechanical Properties, and Corrosion Behavior of MoNbFeCrV, MoNbFeCrTi, and MoNbFeVTi High-Entropy Alloys
Fe1 Mo1 Nb1 Ti1 V1 | BCC+B2 | CAST | other | other |  |  | 7.4 | 699 | C | 25 | 1707 |  | 1.7 | [6 empty] | 10.1007/s40195-019-00935-x | 2019 | Microstructure, Mechanical Properties, and Corrosion Behavior of MoNbFeCrV, MoNbFeCrTi, and MoNbFeVTi High-Entropy Alloys
Al0.15 Cr0.5 Cu0.25 Fe0.5 Ni1 | FCC | WROUGHT | FCC | FCC |  |  | 7.8 | 107 | T | 25 | 62 | 169 | 98 |  | 16.6 | 200 |  |  |  | 10.1016/j.matchar.2019.109792 | 2019 | Precipitation behavior and its impact on mechanical properties in an aged carbon-containing Al0.3Cu0.5CrFeNi2 high-entropy alloy
Al0.15 Cr0.5 Cu0.25 Fe0.5 Ni1 | FCC+L12 | WROUGHT | other | other |  |  | 7.8 | 209 | T | 25 | 350 | 642 | 73 |  | 47 |  |  |  |  | 10.1016/j.matchar.2019.109792 | 2019 | Precipitation behavior and its impact on mechanical properties in an aged carbon-containing Al0.3Cu0.5CrFeNi2 high-entropy alloy
Al0.15 Cr0.5 Cu0.25 Fe0.5 Ni1 | FCC+L12+Sec. | WROUGHT | other | other |  |  | 7.8 | 321 | T | 25 | 535 | 904 | 39 |  | 35.2 |  |  |  |  | 10.1016/j.matchar.2019.109792 | 2019 | Precipitation behavior and its impact on mechanical properties in an aged carbon-containing Al0.3Cu0.5CrFeNi2 high-entropy alloy
Al0.15 Cr0.5 Cu0.25 Fe0.5 Ni1 | FCC+L12+Sec. | WROUGHT | other | other |  |  | 7.8 | 159 | T | 25 | 255 | 584 | 88 |  | 51.4 |  |  |  |  | 10.1016/j.matchar.2019.109792 | 2019 | Precipitation behavior and its impact on mechanical properties in an aged carbon-containing Al0.3Cu0.5CrFeNi2 high-entropy alloy
Hf1 Nb1 Ta1 Ti1 Zr1 | BCC | WROUGHT | BCC | BCC | 60 |  | 9.9 |  |  | 20 |  |  |  |  | 88.9 | 107 |  |  |  | 10.1016/j.jallcom.2019.05.322 | 2019 | Temperature dependence of elastic moduli in a refractory HfNbTaTiZr high-entropy alloy
Hf1 Nb1 Ta1 Ti1 Zr1 | BCC | WROUGHT | BCC | BCC |  |  | 9.9 |  |  | 40 |  |  |  |  | 88.6 | 107 |  |  |  | 10.1016/j.jallcom.2019.05.322 | 2019 | Temperature dependence of elastic moduli in a refractory HfNbTaTiZr high-entropy alloy
Hf1 Nb1 Ta1 Ti1 Zr1 | BCC | WROUGHT | BCC | BCC |  |  | 9.9 |  |  | 60 |  |  |  |  | 88.4 | 107 |  |  |  | 10.1016/j.jallcom.2019.05.322 | 2019 | Temperature dependence of elastic moduli in a refractory HfNbTaTiZr high-entropy alloy
Hf1 Nb1 Ta1 Ti1 Zr1 | BCC | WROUGHT | BCC | BCC |  |  | 9.9 |  |  | 80 |  |  |  |  | 88.1 | 107 |  |  |  | 10.1016/j.jallcom.2019.05.322 | 2019 | Temperature dependence of elastic moduli in a refractory HfNbTaTiZr high-entropy alloy
Hf1 Nb1 Ta1 Ti1 Zr1 | BCC | WROUGHT | BCC | BCC |  |  | 9.9 |  |  | 100 |  |  |  |  | 87.9 | 107 |  |  |  | 10.1016/j.jallcom.2019.05.322 | 2019 | Temperature dependence of elastic moduli in a refractory HfNbTaTiZr high-entropy alloy
Hf1 Nb1 Ta1 Ti1 Zr1 | BCC | WROUGHT | BCC | BCC |  |  | 9.9 |  |  | 120 |  |  |  |  | 87.7 | 107 |  |  |  | 10.1016/j.jallcom.2019.05.322 | 2019 | Temperature dependence of elastic moduli in a refractory HfNbTaTiZr high-entropy alloy
Hf1 Nb1 Ta1 Ti1 Zr1 | BCC | WROUGHT | BCC | BCC |  |  | 9.9 |  |  | 140 |  |  |  |  | 87.5 | 107 |  |  |  | 10.1016/j.jallcom.2019.05.322 | 2019 | Temperature dependence of elastic moduli in a refractory HfNbTaTiZr high-entropy alloy
Hf1 Nb1 Ta1 Ti1 Zr1 | BCC | WROUGHT | BCC | BCC |  |  | 9.9 |  |  | 160 |  |  |  |  | 87.3 | 107 |  |  |  | 10.1016/j.jallcom.2019.05.322 | 2019 | Temperature dependence of elastic moduli in a refractory HfNbTaTiZr high-entropy alloy
Hf1 Nb1 Ta1 Ti1 Zr1 | BCC | WROUGHT | BCC | BCC |  |  | 9.9 |  |  | 180 |  |  |  |  | 87.1 | 107 |  |  |  | 10.1016/j.jallcom.2019.05.322 | 2019 | Temperature dependence of elastic moduli in a refractory HfNbTaTiZr high-entropy alloy
Hf1 Nb1 Ta1 Ti1 Zr1 | BCC | WROUGHT | BCC | BCC |  |  | 9.9 |  |  | 200 |  |  |  |  | 86.9 | 107 |  |  |  | 10.1016/j.jallcom.2019.05.322 | 2019 | Temperature dependence of elastic moduli in a refractory HfNbTaTiZr high-entropy alloy
Hf1 Nb1 Ta1 Ti1 Zr1 | BCC | WROUGHT | BCC | BCC |  |  | 9.9 |  |  | 220 |  |  |  |  | 86.7 | 107 |  |  |  | 10.1016/j.jallcom.2019.05.322 | 2019 | Temperature dependence of elastic moduli in a refractory HfNbTaTiZr high-entropy alloy
Hf1 Nb1 Ta1 Ti1 Zr1 | BCC | WROUGHT | BCC | BCC |  |  | 9.9 |  |  | 240 |  |  |  |  | 86.5 | 107 |  |  |  | 10.1016/j.jallcom.2019.05.322 | 2019 | Temperature dependence of elastic moduli in a refractory HfNbTaTiZr high-entropy alloy
Hf1 Nb1 Ta1 Ti1 Zr1 | BCC | WROUGHT | BCC | BCC |  |  | 9.9 |  |  | 260 |  |  |  |  | 86.3 | 107 |  |  |  | 10.1016/j.jallcom.2019.05.322 | 2019 | Temperature dependence of elastic moduli in a refractory HfNbTaTiZr high-entropy alloy
Hf1 Nb1 Ta1 Ti1 Zr1 | BCC | WROUGHT | BCC | BCC |  |  | 9.9 |  |  | 280 |  |  |  |  | 86.1 | 107 |  |  |  | 10.1016/j.jallcom.2019.05.322 | 2019 | Temperature dependence of elastic moduli in a refractory HfNbTaTiZr high-entropy alloy
Hf1 Nb1 Ta1 Ti1 Zr1 | BCC | WROUGHT | BCC | BCC |  |  | 9.9 |  |  | 300 |  |  |  |  | 85.8 | 107 |  |  |  | 10.1016/j.jallcom.2019.05.322 | 2019 | Temperature dependence of elastic moduli in a refractory HfNbTaTiZr high-entropy alloy
Hf1 Nb1 Ta1 Ti1 Zr1 | BCC | WROUGHT | BCC | BCC |  |  | 9.9 |  |  | 320 |  |  |  |  | 85.5 | 107 |  |  |  | 10.1016/j.jallcom.2019.05.322 | 2019 | Temperature dependence of elastic moduli in a refractory HfNbTaTiZr high-entropy alloy
Hf1 Nb1 Ta1 Ti1 Zr1 | BCC | WROUGHT | BCC | BCC |  |  | 9.9 |  |  | 340 |  |  |  |  | 85.2 | 107 |  |  |  | 10.1016/j.jallcom.2019.05.322 | 2019 | Temperature dependence of elastic moduli in a refractory HfNbTaTiZr high-entropy alloy
Hf1 Nb1 Ta1 Ti1 Zr1 | BCC | WROUGHT | BCC | BCC |  |  | 9.9 |  |  | 360 |  |  |  |  | 84.9 | 107 |  |  |  | 10.1016/j.jallcom.2019.05.322 | 2019 | Temperature dependence of elastic moduli in a refractory HfNbTaTiZr high-entropy alloy
Hf1 Nb1 Ta1 Ti1 Zr1 | BCC | WROUGHT | BCC | BCC |  |  | 9.9 |  |  | 380 |  |  |  |  | 84.5 | 107 |  |  |  | 10.1016/j.jallcom.2019.05.322 | 2019 | Temperature dependence of elastic moduli in a refractory HfNbTaTiZr high-entropy alloy
Hf1 Nb1 Ta1 Ti1 Zr1 | BCC | WROUGHT | BCC | BCC |  |  | 9.9 |  |  | 400 |  |  |  |  | 84.2 | 107 |  |  |  | 10.1016/j.jallcom.2019.05.322 | 2019 | Temperature dependence of elastic moduli in a refractory HfNbTaTiZr high-entropy alloy
Hf1 Nb1 Ta1 Ti1 Zr1 | BCC | WROUGHT | BCC | BCC |  |  | 9.9 |  |  | 420 |  |  |  |  | 83.8 | 107 |  |  |  | 10.1016/j.jallcom.2019.05.322 | 2019 | Temperature dependence of elastic moduli in a refractory HfNbTaTiZr high-entropy alloy
Hf1 Nb1 Ta1 Ti1 Zr1 | BCC | WROUGHT | BCC | BCC |  |  | 9.9 |  |  | 440 |  |  |  |  | 83.5 | 107 |  |  |  | 10.1016/j.jallcom.2019.05.322 | 2019 | Temperature dependence of elastic moduli in a refractory HfNbTaTiZr high-entropy alloy
Hf1 Nb1 Ta1 Ti1 Zr1 | BCC | WROUGHT | BCC | BCC |  |  | 9.9 |  |  | 460 |  |  |  |  | 83.1 | 107 |  |  |  | 10.1016/j.jallcom.2019.05.322 | 2019 | Temperature dependence of elastic moduli in a refractory HfNbTaTiZr high-entropy alloy
Hf1 Nb1 Ta1 Ti1 Zr1 | BCC | WROUGHT | BCC | BCC |  |  | 9.9 |  |  | 480 |  |  |  |  | 82.7 | 107 |  |  |  | 10.1016/j.jallcom.2019.05.322 | 2019 | Temperature dependence of elastic moduli in a refractory HfNbTaTiZr high-entropy alloy
Hf1 Nb1 Ta1 Ti1 Zr1 | BCC | WROUGHT | BCC | BCC |  |  | 9.9 |  |  | 500 |  |  |  |  | 82.3 | 107 |  |  |  | 10.1016/j.jallcom.2019.05.322 | 2019 | Temperature dependence of elastic moduli in a refractory HfNbTaTiZr high-entropy alloy
Hf1 Nb1 Ta1 Ti1 Zr1 | BCC | WROUGHT | BCC | BCC |  |  | 9.9 |  |  | 520 |  |  |  |  | 81.9 | 107 |  |  |  | 10.1016/j.jallcom.2019.05.322 | 2019 | Temperature dependence of elastic moduli in a refractory HfNbTaTiZr high-entropy alloy
Hf1 Nb1 Ta1 Ti1 Zr1 | BCC | WROUGHT | BCC | BCC |  |  | 9.9 |  |  | 540 |  |  |  |  | 81.6 | 107 |  |  |  | 10.1016/j.jallcom.2019.05.322 | 2019 | Temperature dependence of elastic moduli in a refractory HfNbTaTiZr high-entropy alloy
Hf1 Nb1 Ta1 Ti1 Zr1 | BCC | WROUGHT | BCC | BCC |  |  | 9.9 |  |  | 560 |  |  |  |  | 81.3 | 107 |  |  |  | 10.1016/j.jallcom.2019.05.322 | 2019 | Temperature dependence of elastic moduli in a refractory HfNbTaTiZr high-entropy alloy
Hf1 Nb1 Ta1 Ti1 Zr1 | BCC | WROUGHT | BCC | BCC |  |  | 9.9 |  |  | 580 |  |  |  |  | 81 | 107 |  |  |  | 10.1016/j.jallcom.2019.05.322 | 2019 | Temperature dependence of elastic moduli in a refractory HfNbTaTiZr high-entropy alloy
Hf1 Nb1 Ta1 Ti1 Zr1 | BCC | WROUGHT | BCC | BCC |  |  | 9.9 |  |  | 600 |  |  |  |  | 80.7 | 107 |  |  |  | 10.1016/j.jallcom.2019.05.322 | 2019 | Temperature dependence of elastic moduli in a refractory HfNbTaTiZr high-entropy alloy
Hf1 Nb1 Ta1 Ti1 Zr1 | BCC | WROUGHT | BCC | BCC |  |  | 9.9 |  |  | 620 |  |  |  |  | 80.4 | 107 |  |  |  | 10.1016/j.jallcom.2019.05.322 | 2019 | Temperature dependence of elastic moduli in a refractory HfNbTaTiZr high-entropy alloy
Hf1 Nb1 Ta1 Ti1 Zr1 | BCC | WROUGHT | BCC | BCC |  |  | 9.9 |  |  | 640 |  |  |  |  | 80.2 | 107 |  |  |  | 10.1016/j.jallcom.2019.05.322 | 2019 | Temperature dependence of elastic moduli in a refractory HfNbTaTiZr high-entropy alloy
Hf1 Nb1 Ta1 Ti1 Zr1 | BCC | WROUGHT | BCC | BCC |  |  | 9.9 |  |  | 660 |  |  |  |  | 80 | 107 |  |  |  | 10.1016/j.jallcom.2019.05.322 | 2019 | Temperature dependence of elastic moduli in a refractory HfNbTaTiZr high-entropy alloy
Hf1 Nb1 Ta1 Ti1 Zr1 | BCC | WROUGHT | BCC | BCC |  |  | 9.9 |  |  | 680 |  |  |  |  | 79.8 | 107 |  |  |  | 10.1016/j.jallcom.2019.05.322 | 2019 | Temperature dependence of elastic moduli in a refractory HfNbTaTiZr high-entropy alloy
Hf1 Nb1 Ta1 Ti1 Zr1 | BCC | WROUGHT | BCC | BCC |  |  | 9.9 |  |  | 700 |  |  |  |  | 79.6 | 107 |  |  |  | 10.1016/j.jallcom.2019.05.322 | 2019 | Temperature dependence of elastic moduli in a refractory HfNbTaTiZr high-entropy alloy
Hf1 Nb1 Ta1 Ti1 Zr1 | BCC | WROUGHT | BCC | BCC |  |  | 9.9 |  |  | 720 |  |  |  |  | 79.3 | 107 |  |  |  | 10.1016/j.jallcom.2019.05.322 | 2019 | Temperature dependence of elastic moduli in a refractory HfNbTaTiZr high-entropy alloy
Hf1 Nb1 Ta1 Ti1 Zr1 | BCC | WROUGHT | BCC | BCC |  |  | 9.9 |  |  | 740 |  |  |  |  | 79 | 107 |  |  |  | 10.1016/j.jallcom.2019.05.322 | 2019 | Temperature dependence of elastic moduli in a refractory HfNbTaTiZr high-entropy alloy
Hf1 Nb1 Ta1 Ti1 Zr1 | BCC | WROUGHT | BCC | BCC |  |  | 9.9 |  |  | 760 |  |  |  |  | 78.7 | 107 |  |  |  | 10.1016/j.jallcom.2019.05.322 | 2019 | Temperature dependence of elastic moduli in a refractory HfNbTaTiZr high-entropy alloy
Hf1 Nb1 Ta1 Ti1 Zr1 | BCC | WROUGHT | BCC | BCC |  |  | 9.9 |  |  | 780 |  |  |  |  | 78.4 | 107 |  |  |  | 10.1016/j.jallcom.2019.05.322 | 2019 | Temperature dependence of elastic moduli in a refractory HfNbTaTiZr high-entropy alloy
Hf1 Nb1 Ta1 Ti1 Zr1 | BCC | WROUGHT | BCC | BCC |  |  | 9.9 |  |  | 800 |  |  |  |  | 78.1 | 107 |  |  |  | 10.1016/j.jallcom.2019.05.322 | 2019 | Temperature dependence of elastic moduli in a refractory HfNbTaTiZr high-entropy alloy
Hf1 Nb1 Ta1 Ti1 Zr1 | BCC | WROUGHT | BCC | BCC |  |  | 9.9 |  |  | 820 |  |  |  |  | 77.7 | 107 |  |  |  | 10.1016/j.jallcom.2019.05.322 | 2019 | Temperature dependence of elastic moduli in a refractory HfNbTaTiZr high-entropy alloy
Hf1 Nb1 Ta1 Ti1 Zr1 | BCC | WROUGHT | BCC | BCC |  |  | 9.9 |  |  | 840 |  |  |  |  | 77.4 | 107 |  |  |  | 10.1016/j.jallcom.2019.05.322 | 2019 | Temperature dependence of elastic moduli in a refractory HfNbTaTiZr high-entropy alloy
Co1 Cr1 Fe1 Ni1 Ti0.3 | FCC | WROUGHT | FCC | FCC | 90 |  | 7.8 | 263 | T | 25 | 540 | 772 | 60 |  |  | 214 |  |  |  | 10.1016/j.msea.2019.138181 | 2019 | The effects of substitution of Co with Ni on microstructure, mechanical properties, and age hardening of Co1-xCrFeNi1+xTi0.3 high-entropy alloys
Co1 Cr1 Fe1 Ni1 Ti0.3 | FCC | WROUGHT | FCC | FCC | 216 |  | 7.8 | 185 | [7 empty] | 214 |  |  |  | 10.1016/j.msea.2019.138181 | 2019 | The effects of substitution of Co with Ni on microstructure, mechanical properties, and age hardening of Co1-xCrFeNi1+xTi0.3 high-entropy alloys
Co0.333 Cr0.667 Fe0.667 Ni1 Ti0.2 | FCC | WROUGHT | FCC | FCC | 263 |  | 7.8 | 197 | [7 empty] | 213 |  |  |  | 10.1016/j.msea.2019.138181 | 2019 | The effects of substitution of Co with Ni on microstructure, mechanical properties, and age hardening of Co1-xCrFeNi1+xTi0.3 high-entropy alloys
Co0.333 Cr0.667 Fe0.667 Ni1 Ti0.2 | FCC | WROUGHT | FCC | FCC | 90 |  | 7.8 | 308 | T | 25 | 586 | 875 | 46 |  |  | 213 |  |  |  | 10.1016/j.msea.2019.138181 | 2019 | The effects of substitution of Co with Ni on microstructure, mechanical properties, and age hardening of Co1-xCrFeNi1+xTi0.3 high-entropy alloys
Cr0.5 Fe0.5 Ni1 Ti0.15 | FCC | WROUGHT | FCC | FCC | 90 |  | 7.8 | 335 | T | 25 | 672 | 982 | 37 |  |  | 212 |  |  |  | 10.1016/j.msea.2019.138181 | 2019 | The effects of substitution of Co with Ni on microstructure, mechanical properties, and age hardening of Co1-xCrFeNi1+xTi0.3 high-entropy alloys
Cr0.5 Fe0.5 Ni1 Ti0.15 | FCC | WROUGHT | FCC | FCC | 324 |  | 7.8 | 204 | [7 empty] | 212 |  |  |  | 10.1016/j.msea.2019.138181 | 2019 | The effects of substitution of Co with Ni on microstructure, mechanical properties, and age hardening of Co1-xCrFeNi1+xTi0.3 high-entropy alloys
Nb1 Ta1 Ti1 | BCC | WROUGHT | BCC | BCC |  |  | 10 |  | C | 20 | 573 |  |  |  |  | 136 | 100 | 5 |  | 10.1016/j.actamat.2019.06.006 | 2019 | Solid-solution strengthening in refractory high entropy alloys
Nb1 Ta1 Ti1 | BCC | WROUGHT | BCC | BCC |  |  | 10 |  | C | 100 | 486 |  |  |  |  | 136 | 100 | 5 |  | 10.1016/j.actamat.2019.06.006 | 2019 | Solid-solution strengthening in refractory high entropy alloys
Nb1 Ta1 Ti1 | BCC | WROUGHT | BCC | BCC |  |  | 10 |  | C | 200 | 378 |  |  |  |  | 136 | 100 | 5 |  | 10.1016/j.actamat.2019.06.006 | 2019 | Solid-solution strengthening in refractory high entropy alloys
Nb1 Ta1 Ti1 | BCC | WROUGHT | BCC | BCC |  |  | 10 |  | C | 300 | 314 |  |  |  |  | 136 | 100 | 5 |  | 10.1016/j.actamat.2019.06.006 | 2019 | Solid-solution strengthening in refractory high entropy alloys
Nb1 Ta1 Ti1 | BCC | WROUGHT | BCC | BCC |  |  | 10 |  | C | 400 | 232 |  |  |  |  | 136 | 100 | 5 |  | 10.1016/j.actamat.2019.06.006 | 2019 | Solid-solution strengthening in refractory high entropy alloys
Nb1 Ta1 Ti1 | BCC | WROUGHT | BCC | BCC |  |  | 10 |  | C | 600 | 222 |  |  |  |  | 136 | 100 | 5 |  | 10.1016/j.actamat.2019.06.006 | 2019 | Solid-solution strengthening in refractory high entropy alloys
Nb1 Ta1 Ti1 | BCC | WROUGHT | BCC | BCC |  |  | 10 |  | C | 800 | 210 |  |  |  |  | 136 | 100 | 5 |  | 10.1016/j.actamat.2019.06.006 | 2019 | Solid-solution strengthening in refractory high entropy alloys
Nb1 Ta1 Ti1 | BCC | WROUGHT | BCC | BCC |  |  | 10 |  | C | 1000 | 160 |  |  |  |  | 136 | 100 | 5 |  | 10.1016/j.actamat.2019.06.006 | 2019 | Solid-solution strengthening in refractory high entropy alloys
Al1 Nb1 Ta1 Ti1 | BCC | CAST | BCC | BCC |  |  | 8.2 |  | C | 20 | 1152 |  |  |  |  | 120 | 180 | 5 |  | 10.1016/j.actamat.2019.06.006 | 2019 | Solid-solution strengthening in refractory high entropy alloys
Al1 Nb1 Ta1 Ti1 | BCC | CAST | BCC | BCC |  |  | 8.2 |  | C | 200 | 740 |  |  |  |  | 120 | 180 | 5 |  | 10.1016/j.actamat.2019.06.006 | 2019 | Solid-solution strengthening in refractory high entropy alloys
Al1 Nb1 Ta1 Ti1 | BCC | CAST | BCC | BCC |  |  | 8.2 |  | C | 100 | 740 |  |  |  |  | 120 | 180 | 5 |  | 10.1016/j.actamat.2019.06.006 | 2019 | Solid-solution strengthening in refractory high entropy alloys
Mo1 Nb1 Ta1 Ti1 | BCC | ANNEAL | BCC | BCC |  |  | 10 |  | C | 20 | 1210 |  |  |  |  | 179 | 80 | 5 |  | 10.1016/j.actamat.2019.06.006 | 2019 | Solid-solution strengthening in refractory high entropy alloys
Mo1 Nb1 Ta1 Ti1 | BCC | ANNEAL | BCC | BCC |  |  | 10 |  | C | 60 | 1071 |  |  |  |  | 179 | 80 | 5 |  | 10.1016/j.actamat.2019.06.006 | 2019 | Solid-solution strengthening in refractory high entropy alloys
Mo1 Nb1 Ta1 Ti1 | BCC | ANNEAL | BCC | BCC |  |  | 10 |  | C | 100 | 1029 |  |  |  |  | 179 | 80 | 5 |  | 10.1016/j.actamat.2019.06.006 | 2019 | Solid-solution strengthening in refractory high entropy alloys
Mo1 Nb1 Ta1 Ti1 | BCC | ANNEAL | BCC | BCC |  |  | 10 |  | C | 200 | 868 |  |  |  |  | 179 | 80 | 5 |  | 10.1016/j.actamat.2019.06.006 | 2019 | Solid-solution strengthening in refractory high entropy alloys
Mo1 Nb1 Ta1 Ti1 | BCC | ANNEAL | BCC | BCC |  |  | 10 |  | C | 300 | 732 |  |  |  |  | 179 | 80 | 5 |  | 10.1016/j.actamat.2019.06.006 | 2019 | Solid-solution strengthening in refractory high entropy alloys
Mo1 Nb1 Ta1 Ti1 | BCC | ANNEAL | BCC | BCC |  |  | 10 |  | C | 400 | 685 |  |  |  |  | 179 | 80 | 5 |  | 10.1016/j.actamat.2019.06.006 | 2019 | Solid-solution strengthening in refractory high entropy alloys
Mo1 Nb1 Ta1 Ti1 | BCC | ANNEAL | BCC | BCC |  |  | 10 |  | C | 600 | 593 |  |  |  |  | 179 | 80 | 5 |  | 10.1016/j.actamat.2019.06.006 | 2019 | Solid-solution strengthening in refractory high entropy alloys
Mo1 Nb1 Ta1 Ti1 | BCC | ANNEAL | BCC | BCC |  |  | 10 |  | C | 800 | 564 |  |  |  |  | 179 | 80 | 5 |  | 10.1016/j.actamat.2019.06.006 | 2019 | Solid-solution strengthening in refractory high entropy alloys
Mo1 Nb1 Ta1 Ti1 | BCC | ANNEAL | BCC | BCC |  |  | 10 |  | C | 1000 | 539 |  |  |  |  | 179 | 80 | 5 |  | 10.1016/j.actamat.2019.06.006 | 2019 | Solid-solution strengthening in refractory high entropy alloys
Nb1 Ta1 Ti1 W1 | BCC | ANNEAL | BCC | BCC |  |  | 12.1 |  | C | 20 | 1054 |  |  |  |  | 198 | 90 | 5 |  | 10.1016/j.actamat.2019.06.006 | 2019 | Solid-solution strengthening in refractory high entropy alloys
Nb1 Ta1 Ti1 W1 | BCC | ANNEAL | BCC | BCC |  |  | 12.1 |  | C | 100 | 968 |  |  |  |  | 198 | 90 | 5 |  | 10.1016/j.actamat.2019.06.006 | 2019 | Solid-solution strengthening in refractory high entropy alloys
Nb1 Ta1 Ti1 W1 | BCC | ANNEAL | BCC | BCC |  |  | 12.1 |  | C | 200 | 869 |  |  |  |  | 198 | 90 | 5 |  | 10.1016/j.actamat.2019.06.006 | 2019 | Solid-solution strengthening in refractory high entropy alloys
Nb1 Ta1 Ti1 W1 | BCC | ANNEAL | BCC | BCC |  |  | 12.1 |  | C | 300 | 754 |  |  |  |  | 198 | 90 | 5 |  | 10.1016/j.actamat.2019.06.006 | 2019 | Solid-solution strengthening in refractory high entropy alloys
Nb1 Ta1 Ti1 W1 | BCC | ANNEAL | BCC | BCC |  |  | 12.1 |  | C | 400 | 627 |  |  |  |  | 198 | 90 | 5 |  | 10.1016/j.actamat.2019.06.006 | 2019 | Solid-solution strengthening in refractory high entropy alloys
Nb1 Ta1 Ti1 W1 | BCC | ANNEAL | BCC | BCC |  |  | 12.1 |  | C | 600 | 596 |  |  |  |  | 198 | 90 | 5 |  | 10.1016/j.actamat.2019.06.006 | 2019 | Solid-solution strengthening in refractory high entropy alloys
Nb1 Ta1 Ti1 W1 | BCC | ANNEAL | BCC | BCC |  |  | 12.1 |  | C | 800 | 564 |  |  |  |  | 198 | 90 | 5 |  | 10.1016/j.actamat.2019.06.006 | 2019 | Solid-solution strengthening in refractory high entropy alloys
Nb1 Ta1 Ti1 W1 | BCC | ANNEAL | BCC | BCC |  |  | 12.1 |  | C | 1000 | 459 |  |  |  |  | 198 | 90 | 5 |  | 10.1016/j.actamat.2019.06.006 | 2019 | Solid-solution strengthening in refractory high entropy alloys
Hf1 Nb1 Ta1 Ti1 | BCC | ANNEAL | BCC | BCC |  |  | 10.9 |  | C | 20 | 860 |  |  |  |  | 119 | 160 | 5 |  | 10.1016/j.actamat.2019.06.006 | 2019 | Solid-solution strengthening in refractory high entropy alloys
Hf1 Nb1 Ta1 Ti1 | BCC | ANNEAL | BCC | BCC |  |  | 10.9 |  | C | 20 | 834 |  |  |  |  | 119 | 160 | 5 |  | 10.1016/j.actamat.2019.06.006 | 2019 | Solid-solution strengthening in refractory high entropy alloys
Hf1 Nb1 Ta1 Ti1 | BCC | ANNEAL | BCC | BCC |  |  | 10.9 |  | C | 200 | 610 |  |  |  |  | 119 | 160 | 5 |  | 10.1016/j.actamat.2019.06.006 | 2019 | Solid-solution strengthening in refractory high entropy alloys
Hf1 Nb1 Ta1 Ti1 | BCC | ANNEAL | BCC | BCC |  |  | 10.9 |  | C | 600 | 473 |  |  |  |  | 119 | 160 | 5 |  | 10.1016/j.actamat.2019.06.006 | 2019 | Solid-solution strengthening in refractory high entropy alloys
Cr1 Mo1 Nb1 Ti1 | BCC | ANNEAL | BCC | BCC |  |  | 7.6 |  | C | 20 | 1630 |  |  |  |  | 196 | 260 | 5 |  | 10.1016/j.actamat.2019.06.006 | 2019 | Solid-solution strengthening in refractory high entropy alloys
Cr1 Mo1 Nb1 Ti1 | BCC | ANNEAL | BCC | BCC |  |  | 7.6 |  | C | 200 | 1268 |  |  |  |  | 196 | 260 | 5 |  | 10.1016/j.actamat.2019.06.006 | 2019 | Solid-solution strengthening in refractory high entropy alloys
Cr1 Mo1 Nb1 Ti1 | BCC | ANNEAL | BCC | BCC |  |  | 7.6 |  | C | 400 | 1115 |  |  |  |  | 196 | 260 | 5 |  | 10.1016/j.actamat.2019.06.006 | 2019 | Solid-solution strengthening in refractory high entropy alloys
Cr1 Mo1 Nb1 Ti1 | BCC | ANNEAL | BCC | BCC |  |  | 7.6 |  | C | 600 | 1062 |  |  |  |  | 196 | 260 | 5 |  | 10.1016/j.actamat.2019.06.006 | 2019 | Solid-solution strengthening in refractory high entropy alloys
Cr1 Mo1 Nb1 Ti1 | BCC | ANNEAL | BCC | BCC |  |  | 7.6 |  | C | 800 | 1058 |  |  |  |  | 196 | 260 | 5 |  | 10.1016/j.actamat.2019.06.006 | 2019 | Solid-solution strengthening in refractory high entropy alloys
Cr1 Mo1 Ta1 Ti1 | BCC+Laves | ANNEAL | other | other |  |  | 9.9 |  | C | 20 | 1795 | [5 empty] | 200 | 5 |  | 10.1016/j.actamat.2019.06.006 | 2019 | Solid-solution strengthening in refractory high entropy alloys
Cr1 Mo1 Ta1 Ti1 | BCC+Laves | ANNEAL | other | other |  |  | 9.9 |  | C | 100 | 1506 | [5 empty] | 200 | 5 |  | 10.1016/j.actamat.2019.06.006 | 2019 | Solid-solution strengthening in refractory high entropy alloys
Cr1 Mo1 Ta1 Ti1 | BCC+Laves | ANNEAL | other | other |  |  | 9.9 |  | C | 200 | 1266 | [5 empty] | 200 | 5 |  | 10.1016/j.actamat.2019.06.006 | 2019 | Solid-solution strengthening in refractory high entropy alloys
Cr1 Mo1 Ta1 Ti1 | BCC+Laves | ANNEAL | other | other |  |  | 9.9 |  | C | 300 | 1183 | [5 empty] | 200 | 5 |  | 10.1016/j.actamat.2019.06.006 | 2019 | Solid-solution strengthening in refractory high entropy alloys
Cr1 Mo1 Ta1 Ti1 | BCC+Laves | ANNEAL | other | other |  |  | 9.9 |  | C | 400 | 1175 | [5 empty] | 200 | 5 |  | 10.1016/j.actamat.2019.06.006 | 2019 | Solid-solution strengthening in refractory high entropy alloys
Cr1 Mo1 Ta1 Ti1 | BCC+Laves | ANNEAL | other | other |  |  | 9.9 |  | C | 600 | 1162 | [5 empty] | 200 | 5 |  | 10.1016/j.actamat.2019.06.006 | 2019 | Solid-solution strengthening in refractory high entropy alloys
Cr1 Mo1 Ta1 Ti1 | BCC+Laves | ANNEAL | other | other |  |  | 9.9 |  | C | 800 | 1162 | [5 empty] | 200 | 5 |  | 10.1016/j.actamat.2019.06.006 | 2019 | Solid-solution strengthening in refractory high entropy alloys
Cr1 Mo1 Ta1 Ti1 | BCC+Laves | ANNEAL | other | other |  |  | 9.9 |  | C | 1000 | 1159 | [5 empty] | 200 | 5 |  | 10.1016/j.actamat.2019.06.006 | 2019 | Solid-solution strengthening in refractory high entropy alloys
Hf0.25 Ti1 V0.5 Zr0.5 | BCC | CAST | BCC | BCC |  |  | 6.5 | 338.3 | C | 25 | 1160 |  | 50 |  |  | 100 |  |  |  | 10.1007/s40195-019-00921-3 | 2019 | A Novel Series of Refractory High-Entropy Alloys Ti2ZrHf0.5VNbx with High Specific Yield Strength and Good Ductility
Hf0.25 Ti1 V0.5 Zr0.5 | BCC | CAST | BCC | BCC |  |  | 6.5 | 338.3 | C | 600 | 405 |  | 50 |  |  | 100 |  |  |  | 10.1007/s40195-019-00921-3 | 2019 | A Novel Series of Refractory High-Entropy Alloys Ti2ZrHf0.5VNbx with High Specific Yield Strength and Good Ductility
Hf0.25 Ti1 V0.5 Zr0.5 | BCC | CAST | BCC | BCC |  |  | 6.5 | 338.3 | C | 800 | 85 |  | 50 |  |  | 100 |  |  |  | 10.1007/s40195-019-00921-3 | 2019 | A Novel Series of Refractory High-Entropy Alloys Ti2ZrHf0.5VNbx with High Specific Yield Strength and Good Ductility
Hf0.25 Nb0.125 Ti1 V0.5 Zr0.5 | BCC | CAST | BCC | BCC |  |  | 6.6 | 332.4 | C | 25 | 1115 |  | 50 |  |  | 100 |  |  |  | 10.1007/s40195-019-00921-3 | 2019 | A Novel Series of Refractory High-Entropy Alloys Ti2ZrHf0.5VNbx with High Specific Yield Strength and Good Ductility
Hf0.25 Nb0.25 Ti1 V0.5 Zr0.5 | BCC | CAST | BCC | BCC |  |  | 6.7 | 322.5 | C | 25 | 1065 |  | 50 |  |  | 100 |  |  |  | 10.1007/s40195-019-00921-3 | 2019 | A Novel Series of Refractory High-Entropy Alloys Ti2ZrHf0.5VNbx with High Specific Yield Strength and Good Ductility
Hf0.25 Nb0.25 Ti1 V0.5 Zr0.5 | BCC | CAST | BCC | BCC |  |  | 6.7 | 322.5 | C | 600 | 718 |  | 50 |  |  | 100 |  |  |  | 10.1007/s40195-019-00921-3 | 2019 | A Novel Series of Refractory High-Entropy Alloys Ti2ZrHf0.5VNbx with High Specific Yield Strength and Good Ductility
Hf0.25 Nb0.25 Ti1 V0.5 Zr0.5 | BCC | CAST | BCC | BCC |  |  | 6.7 | 322.5 | C | 800 | 135 |  | 50 |  |  | 100 |  |  |  | 10.1007/s40195-019-00921-3 | 2019 | A Novel Series of Refractory High-Entropy Alloys Ti2ZrHf0.5VNbx with High Specific Yield Strength and Good Ductility
Hf0.25 Nb0.375 Ti1 V0.5 Zr0.5 | BCC | CAST | BCC | BCC |  |  | 6.8 | 318.9 | C | 25 | 1025 |  | 50 |  |  | 100 |  |  |  | 10.1007/s40195-019-00921-3 | 2019 | A Novel Series of Refractory High-Entropy Alloys Ti2ZrHf0.5VNbx with High Specific Yield Strength and Good Ductility
Hf0.25 Nb0.5 Ti1 V0.5 Zr0.5 | BCC | CAST | BCC | BCC |  |  | 6.9 | 310.4 | C | 25 | 980 |  | 50 |  |  | 101 |  |  |  | 10.1007/s40195-019-00921-3 | 2019 | A Novel Series of Refractory High-Entropy Alloys Ti2ZrHf0.5VNbx with High Specific Yield Strength and Good Ductility
Hf0.25 Nb0.5 Ti1 V0.5 Zr0.5 | BCC | CAST | BCC | BCC |  |  | 6.9 | 310.4 | C | 600 | 859 |  | 50 |  |  | 101 |  |  |  | 10.1007/s40195-019-00921-3 | 2019 | A Novel Series of Refractory High-Entropy Alloys Ti2ZrHf0.5VNbx with High Specific Yield Strength and Good Ductility
Hf0.25 Nb0.5 Ti1 V0.5 Zr0.5 | BCC | CAST | BCC | BCC |  |  | 6.9 | 310.4 | C | 800 | 195 |  | 50 |  |  | 101 |  |  |  | 10.1007/s40195-019-00921-3 | 2019 | A Novel Series of Refractory High-Entropy Alloys Ti2ZrHf0.5VNbx with High Specific Yield Strength and Good Ductility
Cr1 Cu1 Fe1 Mn1 Ni1 | Other | WROUGHT | other | other |  |  | 8.1 | 398 | T | 25 | 1190 | 1300 | 4.3 | [6 empty] | 10.1016/j.matchar.2019.05.043 | 2019 | Investigation of microstructure, texture, and mechanical properties of FeCrCuMnNi multiphase high entropy alloy during recrystallization
Cr1 Cu1 Fe1 Mn1 Ni1 | Other | WROUGHT | other | other | 1.4 |  | 8.1 | 367 | T | 25 | 1170 | 1270 | 10.7 | [6 empty] | 10.1016/j.matchar.2019.05.043 | 2019 | Investigation of microstructure, texture, and mechanical properties of FeCrCuMnNi multiphase high entropy alloy during recrystallization
Cr1 Cu1 Fe1 Mn1 Ni1 | Other | WROUGHT | other | other | 1.5 |  | 8.1 | 312 | T | 25 | 1030 | 1190 | 11.4 | [6 empty] | 10.1016/j.matchar.2019.05.043 | 2019 | Investigation of microstructure, texture, and mechanical properties of FeCrCuMnNi multiphase high entropy alloy during recrystallization
Cr1 Cu1 Fe1 Mn1 Ni1 | Other | WROUGHT | other | other | 1.9 |  | 8.1 | 271 | T | 25 | 970 | 1110 | 12.1 | [6 empty] | 10.1016/j.matchar.2019.05.043 | 2019 | Investigation of microstructure, texture, and mechanical properties of FeCrCuMnNi multiphase high entropy alloy during recrystallization
Cr1 Cu1 Fe1 Mn1 Ni1 | Other | WROUGHT | other | other | 2.2 |  | 8.1 | 183 | T | 25 | 850 | 960 | 14.3 | [6 empty] | 10.1016/j.matchar.2019.05.043 | 2019 | Investigation of microstructure, texture, and mechanical properties of FeCrCuMnNi multiphase high entropy alloy during recrystallization
Cr1 Cu1 Fe1 Mn1 Ni1 | Other | WROUGHT | other | other | 6.5 |  | 8.1 | 162 | T | 25 | 470 | 640 | 34.8 | [6 empty] | 10.1016/j.matchar.2019.05.043 | 2019 | Investigation of microstructure, texture, and mechanical properties of FeCrCuMnNi multiphase high entropy alloy during recrystallization
Co0.476 Cr0.476 Fe0.476 Nb0.095 Ni1 | FCC+Laves | CAST | other | other |  |  | 8.3 |  | T | 25 | 170 | 537 | 32 | [6 empty] | 10.1016/j.matlet.2019.04.012 | 2019 | Effect of prolonged aging on phase evolution and mechanical properties of intermetallic strengthened CoCrFeNi2.1Nbx high entropy alloys
Co0.476 Cr0.476 Fe0.476 Nb0.19 Ni1 | FCC+Laves | CAST | other | other |  |  | 8.4 |  | T | 25 | 640 | 840 | 7 | [6 empty] | 10.1016/j.matlet.2019.04.012 | 2019 | Effect of prolonged aging on phase evolution and mechanical properties of intermetallic strengthened CoCrFeNi2.1Nbx high entropy alloys
Co0.476 Cr0.476 Fe0.476 Nb0.095 Ni1 | FCC+Laves+Sec. | ANNEAL | other | other |  |  | 8.3 |  | T | 25 | 560 | 860 | 19 | [6 empty] | 10.1016/j.matlet.2019.04.012 | 2019 | Effect of prolonged aging on phase evolution and mechanical properties of intermetallic strengthened CoCrFeNi2.1Nbx high entropy alloys
Co0.476 Cr0.476 Fe0.476 Nb0.19 Ni1 | FCC+Laves | ANNEAL | other | other |  |  | 8.4 |  | T | 25 |  |  | 3 | [6 empty] | 10.1016/j.matlet.2019.04.012 | 2019 | Effect of prolonged aging on phase evolution and mechanical properties of intermetallic strengthened CoCrFeNi2.1Nbx high entropy alloys
C0.053 Co1 Cr1 Fe1 Mn1 Ni1 | FCC+Sec. | ANNEAL | other | other |  |  | 8 | 345 | C | 800 | [9 empty] | 10.1007/s40195-019-00916-0 | 2019 | Hot Deformation Behavior and Hardness of a CoCrFeMnNi High-Entropy Alloy with High Content of Carbon
C0.053 Co1 Cr1 Fe1 Mn1 Ni1 | FCC+Sec. | ANNEAL | other | other |  |  | 8 | 285 | C | 1000 | [9 empty] | 10.1007/s40195-019-00916-0 | 2019 | Hot Deformation Behavior and Hardness of a CoCrFeMnNi High-Entropy Alloy with High Content of Carbon
Al1 Co1 Cr1 Fe1 Ni1 | BCC+FCC | POWDER | other | other | 10.21 |  | 6.7 | 550 | C | 25 | 1221.1 |  | 30 | 23.2 | [5 empty] | 10.1016/j.matchar.2019.05.022 | 2019 | Effect of heating rate on microstructure and mechanical properties of AlCoCrFeNi high entropy alloy produced by spark plasma sintering
Al1 Co1 Cr1 Fe1 Ni1 | BCC+FCC | POWDER | other | other | 15.68 |  | 6.7 | 510 | C | 25 | 1186.7 |  | 33 | 26.5 | [5 empty] | 10.1016/j.matchar.2019.05.022 | 2019 | Effect of heating rate on microstructure and mechanical properties of AlCoCrFeNi high entropy alloy produced by spark plasma sintering
Al1 Co1 Cr1 Fe1 Ni1 | BCC+FCC | POWDER | other | other | 16.7 |  | 6.7 | 503 | C | 25 | 1112.9 |  | 30 | 21.4 | [5 empty] | 10.1016/j.matchar.2019.05.022 | 2019 | Effect of heating rate on microstructure and mechanical properties of AlCoCrFeNi high entropy alloy produced by spark plasma sintering
Cr1 Mo1 Nb1 Ti1 W1 | BCC+Laves | POWDER | other | other |  |  | 9.9 |  | C | 25 | 2500 |  | 10 | [6 empty] | 10.1007/s11837-019-03432-9 | 2019 | Microstructure and Mechanical Properties of WMoNbCrTi HEAs Sintered from the Powders Milled for Different Durations
Cr1 Mo1 Nb1 Ti1 W1 | BCC+Laves | POWDER | other | other |  |  | 9.9 |  | C | 25 | 1260 |  | 4.8 | [6 empty] | 10.1007/s11837-019-03432-9 | 2019 | Microstructure and Mechanical Properties of WMoNbCrTi HEAs Sintered from the Powders Milled for Different Durations
Cr1 Mo1 Nb1 Ti1 W1 | BCC+Laves | POWDER | other | other |  |  | 9.9 |  | C | 25 | 1630 |  | 4.85 | [6 empty] | 10.1007/s11837-019-03432-9 | 2019 | Microstructure and Mechanical Properties of WMoNbCrTi HEAs Sintered from the Powders Milled for Different Durations
Cr1 Mo1 Nb1 Ti1 W1 | BCC+Laves | POWDER | other | other |  |  | 9.9 |  | C | 25 | 2030 |  | 4.3 | [6 empty] | 10.1007/s11837-019-03432-9 | 2019 | Microstructure and Mechanical Properties of WMoNbCrTi HEAs Sintered from the Powders Milled for Different Durations
Cr1 Mo1 Nb1 Ti1 W1 | BCC+Laves | POWDER | other | other |  |  | 9.9 |  | C | 25 | 1920 |  | 5 | [6 empty] | 10.1007/s11837-019-03432-9 | 2019 | Microstructure and Mechanical Properties of WMoNbCrTi HEAs Sintered from the Powders Milled for Different Durations
Al1 Co1 Cr1 Fe1 Ni1 | BCC+B2 | POWDER | other | other |  |  | 6.7 |  | C | 25 | [9 empty] | 10.1088/2053-1591/ab2517 | 2019 | Microstructure and mechanical properties of AlCoCrFeNi high entropy alloys produced by spark plasma sintering
Al1 Co1 Cr1 Fe1 Ni1 | BCC+B2 | POWDER | other | other |  |  | 6.7 |  | C | 25 | [9 empty] | 10.1088/2053-1591/ab2517 | 2019 | Microstructure and mechanical properties of AlCoCrFeNi high entropy alloys produced by spark plasma sintering
Al1 Co1 Cr1 Fe1 Ni1 | BCC+B2+FCC | POWDER | other | other |  |  | 6.7 |  | C | 25 | [9 empty] | 10.1088/2053-1591/ab2517 | 2019 | Microstructure and mechanical properties of AlCoCrFeNi high entropy alloys produced by spark plasma sintering
Al1 Co1 Cr1 Fe1 Ni1 | BCC+B2+FCC | POWDER | other | other |  |  | 6.7 |  | C | 25 | [9 empty] | 10.1088/2053-1591/ab2517 | 2019 | Microstructure and mechanical properties of AlCoCrFeNi high entropy alloys produced by spark plasma sintering
Al1 Co1 Cr1 Fe1 Ni1 | BCC+B2+FCC | POWDER | other | other |  |  | 6.7 |  | C | 25 | 520 | [8 empty] | 10.1088/2053-1591/ab2517 | 2019 | Microstructure and mechanical properties of AlCoCrFeNi high entropy alloys produced by spark plasma sintering
Al1 Co1 Cr1 Fe1 Ni1 | BCC+B2+FCC | POWDER | other | other |  |  | 6.7 |  | C | 25 | 1150 | [8 empty] | 10.1088/2053-1591/ab2517 | 2019 | Microstructure and mechanical properties of AlCoCrFeNi high entropy alloys produced by spark plasma sintering
Al1 Co1 Cr1 Fe1 Ni1 | BCC+B2+FCC | POWDER | other | other |  |  | 6.7 |  | C | 25 | 1287 | [8 empty] | 10.1088/2053-1591/ab2517 | 2019 | Microstructure and mechanical properties of AlCoCrFeNi high entropy alloys produced by spark plasma sintering
Al1 Co1 Cr1 Fe1 Ni1 | BCC+B2+FCC | POWDER | other | other |  |  | 6.7 |  | C | 25 | 1286 | [8 empty] | 10.1088/2053-1591/ab2517 | 2019 | Microstructure and mechanical properties of AlCoCrFeNi high entropy alloys produced by spark plasma sintering
Al1 Co1 Cr1 Fe1 Ni1 | BCC+B2+FCC | POWDER | other | other |  |  | 6.7 |  | C | 25 | 1390 | [8 empty] | 10.1088/2053-1591/ab2517 | 2019 | Microstructure and mechanical properties of AlCoCrFeNi high entropy alloys produced by spark plasma sintering
Al1 Co1 Cr1 Fe1 Ni1 | BCC+B2+FCC | POWDER | other | other |  |  | 6.7 |  | C | 25 | 1626 | [8 empty] | 10.1088/2053-1591/ab2517 | 2019 | Microstructure and mechanical properties of AlCoCrFeNi high entropy alloys produced by spark plasma sintering
Cr1 Fe1 Mn1 Ni1 | FCC |  | FCC | FCC |  |  | 7.8 | [8 empty] | 222 |  |  |  | 10.1016/j.jallcom.2019.04.296 | 2019 | Microstructure and mechanical properties of cold drawing CoCrFeMnNi high entropy alloy
Co0.25 Cr0.25 Fe1 Mn1 | FCC | CAST | FCC | FCC |  |  | 7.7 |  | T | 25 | 213 | 471 | 55.7 |  |  | 212 |  |  |  | 10.1016/j.msea.2019.138039 | 2019 | Development of a large size FCC high-entropy alloy with excellent mechanical properties
Co0.25 Cr0.25 Fe1 Mn1 | FCC | CAST | FCC | FCC |  |  | 7.7 |  | T | 25 | 393 | 634 | 26.5 |  |  | 212 |  |  |  | 10.1016/j.msea.2019.138039 | 2019 | Development of a large size FCC high-entropy alloy with excellent mechanical properties
Co0.25 Cr0.25 Fe1 Mn1 | FCC | WROUGHT | FCC | FCC |  |  | 7.7 |  | T | 25 | 792 | 1055 | 22.6 |  |  | 212 |  |  |  | 10.1016/j.msea.2019.138039 | 2019 | Development of a large size FCC high-entropy alloy with excellent mechanical properties
Co0.25 Cr0.25 Fe1 Mn1 | FCC | WROUGHT | FCC | FCC | 18 |  | 7.7 |  | T | 25 | 559 | 1004 | 33.9 |  |  | 212 |  |  |  | 10.1016/j.msea.2019.138039 | 2019 | Development of a large size FCC high-entropy alloy with excellent mechanical properties
Co0.25 Cr0.25 Fe1 Mn1 | FCC | WROUGHT | FCC | FCC | 32 |  | 7.7 |  | T | 25 | 512 | 978 | 55.3 |  |  | 212 |  |  |  | 10.1016/j.msea.2019.138039 | 2019 | Development of a large size FCC high-entropy alloy with excellent mechanical properties
Co0.25 Cr0.25 Fe1 Mn1 | FCC | WROUGHT | FCC | FCC | 63 |  | 7.7 |  | T | 25 | 476 | 947 | 69.4 |  |  | 212 |  |  |  | 10.1016/j.msea.2019.138039 | 2019 | Development of a large size FCC high-entropy alloy with excellent mechanical properties
Co1 Cr1 Fe1 Mn1 Ni1 | FCC | WROUGHT | FCC | FCC |  |  | 8 |  | T | 25 | 353 | 635 |  | 43 |  | 220 |  |  |  | 10.1016/j.jallcom.2019.04.121 | 2019 | Strengthening of a CrMnFeCoNi high-entropy alloy by carbide precipitation
C0.041 Co1 Cr1 Fe1 Mn1 Nb0.041 Ni1 | FCC+Sec. | WROUGHT | other | other |  |  | 8 |  | T | 25 | 732 | 911 |  | 32 | [5 empty] | 10.1016/j.jallcom.2019.04.121 | 2019 | Strengthening of a CrMnFeCoNi high-entropy alloy by carbide precipitation
Al0.5 Nb1 Ta0.5 Ti1 Zr1 | BCC+HCP | WROUGHT | other | other |  |  | 7.3 |  | C | 25 | 1500 |  | 6 | [6 empty] | 10.1016/j.matlet.2019.03.075 | 2019 | Precipitation strengthening in a hot-worked TiNbTa0.5ZrAl0.5 refractory high entropy alloy
Al0.5 Nb1 Ta0.5 Ti1 Zr1 | BCC | POWDER | BCC | BCC |  |  | 7.3 | [8 empty] | 102 |  |  |  | 10.1016/j.matlet.2019.03.075 | 2019 | Precipitation strengthening in a hot-worked TiNbTa0.5ZrAl0.5 refractory high entropy alloy
Al0.5 Nb1 Ta0.5 Ti1 Zr1 | BCC+HCP | WROUGHT | other | other |  |  | 7.3 |  | C | 25 | 1200 |  | 8 | [6 empty] | 10.1016/j.matlet.2019.03.075 | 2019 | Precipitation strengthening in a hot-worked TiNbTa0.5ZrAl0.5 refractory high entropy alloy
Al0.5 Nb1 Ta0.5 Ti1 Zr1 | BCC+HCP | WROUGHT | other | other |  |  | 7.3 |  | C | 25 | 2100 |  | 12 | [6 empty] | 10.1016/j.matlet.2019.03.075 | 2019 | Precipitation strengthening in a hot-worked TiNbTa0.5ZrAl0.5 refractory high entropy alloy
Al0.5 Nb1 Ta0.5 Ti1 Zr1 | BCC+HCP | WROUGHT | other | other |  |  | 7.3 |  | C | 25 | 1740 |  | 20 | [6 empty] | 10.1016/j.matlet.2019.03.075 | 2019 | Precipitation strengthening in a hot-worked TiNbTa0.5ZrAl0.5 refractory high entropy alloy
Al0.5 Nb1 Ta0.5 Ti1 Zr1 | BCC+HCP | WROUGHT | other | other |  |  | 7.3 |  | C | 25 | 1630 |  | 12 | [6 empty] | 10.1016/j.matlet.2019.03.075 | 2019 | Precipitation strengthening in a hot-worked TiNbTa0.5ZrAl0.5 refractory high entropy alloy
Mo1 Nb1 Ta1 W1 | BCC | POWDER | BCC | BCC |  |  | 13.7 | 504.5 | C | 25 | 1217 |  | 7.5 | 3.8 |  | 250 |  |  |  | 10.1007/s10853-019-03567-9 | 2019 | Correction to: Effect of Si additions on microstructure and mechanical properties of refractory NbTaWMo high-entropy alloys
Mo1 Nb1 Si0.25 Ta1 W1 | BCC+Sec. | POWDER | other | other |  |  | 12.9 | 567 | C | 25 | 1826 |  | 16.5 | 10.5 | [5 empty] | 10.1007/s10853-019-03567-9 | 2019 | Correction to: Effect of Si additions on microstructure and mechanical properties of refractory NbTaWMo high-entropy alloys
Mo1 Nb1 Si0.5 Ta1 W1 | BCC+Sec. | POWDER | other | other |  |  | 12.2 | 697 | C | 25 | 1883 |  | 11 | 5.8 | [5 empty] | 10.1007/s10853-019-03567-9 | 2019 | Correction to: Effect of Si additions on microstructure and mechanical properties of refractory NbTaWMo high-entropy alloys
Mo1 Nb1 Si0.75 Ta1 W1 | BCC+Sec. | POWDER | other | other |  |  | 11.6 | 682.6 | C | 25 | 2483 |  | 6.2 | 1.6 | [5 empty] | 10.1007/s10853-019-03567-9 | 2019 | Correction to: Effect of Si additions on microstructure and mechanical properties of refractory NbTaWMo high-entropy alloys
Mo1 Nb1 Ta1 W1 | BCC | POWDER | BCC | BCC |  |  | 13.7 | 420 |  | 200 | [5 empty] | 250 |  |  |  | 10.1007/s10853-019-03567-9 | 2019 | Correction to: Effect of Si additions on microstructure and mechanical properties of refractory NbTaWMo high-entropy alloys
Mo1 Nb1 Si0.25 Ta1 W1 | BCC+Sec. | POWDER | other | other |  |  | 12.9 | 425 |  | 200 | [9 empty] | 10.1007/s10853-019-03567-9 | 2019 | Correction to: Effect of Si additions on microstructure and mechanical properties of refractory NbTaWMo high-entropy alloys
Mo1 Nb1 Si0.5 Ta1 W1 | BCC+Sec. | POWDER | other | other |  |  | 12.2 | 535 |  | 200 | [9 empty] | 10.1007/s10853-019-03567-9 | 2019 | Correction to: Effect of Si additions on microstructure and mechanical properties of refractory NbTaWMo high-entropy alloys
Mo1 Nb1 Si0.75 Ta1 W1 | BCC+Sec. | POWDER | other | other |  |  | 11.6 | 640 |  | 200 | [9 empty] | 10.1007/s10853-019-03567-9 | 2019 | Correction to: Effect of Si additions on microstructure and mechanical properties of refractory NbTaWMo high-entropy alloys
Mo1 Nb1 Ta1 W1 | BCC | POWDER | BCC | BCC |  |  | 13.7 | 425 |  | 400 | [5 empty] | 250 |  |  |  | 10.1007/s10853-019-03567-9 | 2019 | Correction to: Effect of Si additions on microstructure and mechanical properties of refractory NbTaWMo high-entropy alloys
Mo1 Nb1 Si0.25 Ta1 W1 | BCC+Sec. | POWDER | other | other |  |  | 12.9 | 420 |  | 400 | [9 empty] | 10.1007/s10853-019-03567-9 | 2019 | Correction to: Effect of Si additions on microstructure and mechanical properties of refractory NbTaWMo high-entropy alloys
Mo1 Nb1 Si0.5 Ta1 W1 | BCC+Sec. | POWDER | other | other |  |  | 12.2 | 560 |  | 400 | [9 empty] | 10.1007/s10853-019-03567-9 | 2019 | Correction to: Effect of Si additions on microstructure and mechanical properties of refractory NbTaWMo high-entropy alloys
Mo1 Nb1 Si0.75 Ta1 W1 | BCC+Sec. | POWDER | other | other |  |  | 11.6 | 600 |  | 400 | [9 empty] | 10.1007/s10853-019-03567-9 | 2019 | Correction to: Effect of Si additions on microstructure and mechanical properties of refractory NbTaWMo high-entropy alloys
Mo1 Nb1 Ta1 W1 | BCC | POWDER | BCC | BCC |  |  | 13.7 | 340 |  | 600 | [5 empty] | 250 |  |  |  | 10.1007/s10853-019-03567-9 | 2019 | Correction to: Effect of Si additions on microstructure and mechanical properties of refractory NbTaWMo high-entropy alloys
Mo1 Nb1 Si0.25 Ta1 W1 | BCC+Sec. | POWDER | other | other |  |  | 12.9 | 425 |  | 600 | [9 empty] | 10.1007/s10853-019-03567-9 | 2019 | Correction to: Effect of Si additions on microstructure and mechanical properties of refractory NbTaWMo high-entropy alloys
Mo1 Nb1 Si0.5 Ta1 W1 | BCC+Sec. | POWDER | other | other |  |  | 12.2 | 540 |  | 600 | [9 empty] | 10.1007/s10853-019-03567-9 | 2019 | Correction to: Effect of Si additions on microstructure and mechanical properties of refractory NbTaWMo high-entropy alloys
Mo1 Nb1 Si0.75 Ta1 W1 | BCC+Sec. | POWDER | other | other |  |  | 11.6 | 650 |  | 600 | [9 empty] | 10.1007/s10853-019-03567-9 | 2019 | Correction to: Effect of Si additions on microstructure and mechanical properties of refractory NbTaWMo high-entropy alloys
Mo1 Nb1 Ta1 W1 | BCC | POWDER | BCC | BCC |  |  | 13.7 | 335.5 |  | 800 | [5 empty] | 250 |  |  |  | 10.1007/s10853-019-03567-9 | 2019 | Correction to: Effect of Si additions on microstructure and mechanical properties of refractory NbTaWMo high-entropy alloys
Mo1 Nb1 Si0.25 Ta1 W1 | BCC+Sec. | POWDER | other | other |  |  | 12.9 | 399.2 |  | 800 | [9 empty] | 10.1007/s10853-019-03567-9 | 2019 | Correction to: Effect of Si additions on microstructure and mechanical properties of refractory NbTaWMo high-entropy alloys
Mo1 Nb1 Si0.5 Ta1 W1 | BCC+Sec. | POWDER | other | other |  |  | 12.2 | 550.5 |  | 800 | [9 empty] | 10.1007/s10853-019-03567-9 | 2019 | Correction to: Effect of Si additions on microstructure and mechanical properties of refractory NbTaWMo high-entropy alloys
Mo1 Nb1 Si0.75 Ta1 W1 | BCC+Sec. | POWDER | other | other |  |  | 11.6 | 597.3 |  | 800 | [9 empty] | 10.1007/s10853-019-03567-9 | 2019 | Correction to: Effect of Si additions on microstructure and mechanical properties of refractory NbTaWMo high-entropy alloys
Mo1 Nb1 Si0.75 Ta1 W1 | BCC+Sec. | POWDER | other | other |  |  | 11.6 |  | C | 1200 | 960 |  | 22.7 | [6 empty] | 10.1007/s10853-019-03567-9 | 2019 | Correction to: Effect of Si additions on microstructure and mechanical properties of refractory NbTaWMo high-entropy alloys
Co1 Cr1 Fe1 Mn1 Ni1 | FCC | WROUGHT | FCC | FCC |  |  | 8 |  | T | 25 | 1199.26 | 1335.35 | 4.37 |  |  | 220 |  |  |  | 10.1007/s11661-019-05231-y | 2019 | Effect of Annealing Temperature on Microstructure and Mechanical Properties of a Severe Cold-Rolled FeCoCrNiMn High-Entropy Alloy
Co1 Cr1 Fe1 Mn1 Ni1 | FCC | WROUGHT | FCC | FCC |  |  | 8 |  | T | 25 | 1269.23 | 1366.3 | 1.16 |  |  | 220 |  |  |  | 10.1007/s11661-019-05231-y | 2019 | Effect of Annealing Temperature on Microstructure and Mechanical Properties of a Severe Cold-Rolled FeCoCrNiMn High-Entropy Alloy
Co1 Cr1 Fe1 Mn1 Ni1 | FCC | WROUGHT | FCC | FCC |  |  | 8 |  | T | 25 | 1371.21 | 1402.83 | 1.58 |  |  | 220 |  |  |  | 10.1007/s11661-019-05231-y | 2019 | Effect of Annealing Temperature on Microstructure and Mechanical Properties of a Severe Cold-Rolled FeCoCrNiMn High-Entropy Alloy
Co1 Cr1 Fe1 Mn1 Ni1 | FCC | WROUGHT | FCC | FCC | 0.166 |  | 8 |  | T | 25 | 1362.74 | 1471.05 | 3.15 |  |  | 220 |  |  |  | 10.1007/s11661-019-05231-y | 2019 | Effect of Annealing Temperature on Microstructure and Mechanical Properties of a Severe Cold-Rolled FeCoCrNiMn High-Entropy Alloy
Co1 Cr1 Fe1 Mn1 Ni1 | FCC | WROUGHT | FCC | FCC | 0.248 |  | 8 |  | T | 25 | 1241.81 | 1325.25 | 4.31 |  |  | 220 |  |  |  | 10.1007/s11661-019-05231-y | 2019 | Effect of Annealing Temperature on Microstructure and Mechanical Properties of a Severe Cold-Rolled FeCoCrNiMn High-Entropy Alloy
Co1 Cr1 Fe1 Mn1 Ni1 | FCC | WROUGHT | FCC | FCC | 0.468 |  | 8 |  | T | 25 | 930.3 | 1021.32 | 19.01 |  |  | 220 |  |  |  | 10.1007/s11661-019-05231-y | 2019 | Effect of Annealing Temperature on Microstructure and Mechanical Properties of a Severe Cold-Rolled FeCoCrNiMn High-Entropy Alloy
Co1 Cr1 Fe1 Mn1 Ni1 | FCC | WROUGHT | FCC | FCC | 1.79 |  | 8 |  | T | 25 | 729.21 | 901.74 | 26.3 |  |  | 220 |  |  |  | 10.1007/s11661-019-05231-y | 2019 | Effect of Annealing Temperature on Microstructure and Mechanical Properties of a Severe Cold-Rolled FeCoCrNiMn High-Entropy Alloy
Co1 Cr1 Fe1 Mn1 Ni1 | FCC | WROUGHT | FCC | FCC | 4.57 |  | 8 |  | T | 25 | 494.82 | 735.6 | 38.7 |  |  | 220 |  |  |  | 10.1007/s11661-019-05231-y | 2019 | Effect of Annealing Temperature on Microstructure and Mechanical Properties of a Severe Cold-Rolled FeCoCrNiMn High-Entropy Alloy
Co1 Cr1 Fe1 Mn1 Ni1 | FCC | WROUGHT | FCC | FCC | 13.45 |  | 8 |  | T | 25 | 366.88 | 673.25 | 42.55 |  |  | 220 |  |  |  | 10.1007/s11661-019-05231-y | 2019 | Effect of Annealing Temperature on Microstructure and Mechanical Properties of a Severe Cold-Rolled FeCoCrNiMn High-Entropy Alloy
Co1 Cr1 Fe1 Mn1 Ni1 | FCC | WROUGHT | FCC | FCC | 22.37 |  | 8 |  | T | 25 | 290.65 | 618.51 | 43.15 |  |  | 220 |  |  |  | 10.1007/s11661-019-05231-y | 2019 | Effect of Annealing Temperature on Microstructure and Mechanical Properties of a Severe Cold-Rolled FeCoCrNiMn High-Entropy Alloy
Co1 Cr1 Fe1 Mn1 Ni1 | FCC | WROUGHT | FCC | FCC | 30.6 |  | 8 |  | T | 25 | 258.76 | 598.75 | 45.05 |  |  | 220 |  |  |  | 10.1007/s11661-019-05231-y | 2019 | Effect of Annealing Temperature on Microstructure and Mechanical Properties of a Severe Cold-Rolled FeCoCrNiMn High-Entropy Alloy
C0.1 Co1 Cr1 Fe1 Mn1 Ni1 Ti0.1 | FCC+Sec. | POWDER | other | other |  | 7.5 | 7.8 | 457 | C | 25 | 1616 |  |  | 4.5 | [5 empty] | 10.1016/j.vacuum.2019.04.043 | 2019 | Microstructure and mechanical properties of FeCoCrNiMnTi0.1C0.1 high-entropy alloy produced by mechanical alloying and vacuum hot pressing sintering
C0.1 Co1 Cr1 Fe1 Mn1 Ni1 Ti0.1 | FCC+Sec. | POWDER | other | other |  | 7.64 | 7.8 | 461 | C | 25 | 1652 |  |  | 10 | [5 empty] | 10.1016/j.vacuum.2019.04.043 | 2019 | Microstructure and mechanical properties of FeCoCrNiMnTi0.1C0.1 high-entropy alloy produced by mechanical alloying and vacuum hot pressing sintering
C0.1 Co1 Cr1 Fe1 Mn1 Ni1 Ti0.1 | FCC+Sec. | POWDER | other | other |  | 7.66 | 7.8 | 428 | C | 25 | 1490 |  |  | 11.4 | [5 empty] | 10.1016/j.vacuum.2019.04.043 | 2019 | Microstructure and mechanical properties of FeCoCrNiMnTi0.1C0.1 high-entropy alloy produced by mechanical alloying and vacuum hot pressing sintering
C0.1 Co1 Cr1 Fe1 Mn1 Ni1 Ti0.1 | FCC+Sec. | POWDER | other | other |  | 7.69 | 7.8 | 378 | C | 25 | 1194 |  |  | 20.1 | [5 empty] | 10.1016/j.vacuum.2019.04.043 | 2019 | Microstructure and mechanical properties of FeCoCrNiMnTi0.1C0.1 high-entropy alloy produced by mechanical alloying and vacuum hot pressing sintering
Co1 Cr1 Fe1 Ni1 | FCC |  | FCC | FCC |  |  | 8.2 | [8 empty] | 226 |  |  |  | 10.1016/j.intermet.2012.03.005 | 2012 | Effects of Al addition on the microstructure and mechanical property of AlxCoCrFeNi high-entropy alloys
Al0.5 Co1 Cr1 Fe1 Ni1 | FCC+BCC |  | other | other |  |  | 7.3 | 250 | [11 empty] | 10.1016/j.intermet.2012.03.005 | 2012 | Effects of Al addition on the microstructure and mechanical property of AlxCoCrFeNi high-entropy alloys
Al1 Co1 Cr1 Fe1 Ni1 | BCC |  | BCC | BCC |  |  | 6.7 | 500 | [7 empty] | 184 |  |  |  | 10.1016/j.intermet.2012.03.005 | 2012 | Effects of Al addition on the microstructure and mechanical property of AlxCoCrFeNi high-entropy alloys
Al1 Co0.5 Cr0.5 Fe0.5 Ni0.5 | BCC |  | BCC | BCC |  |  | 5.9 | 733 | [7 empty] | 160 |  |  |  | 10.1016/j.intermet.2012.03.005 | 2012 | Effects of Al addition on the microstructure and mechanical property of AlxCoCrFeNi high-entropy alloys
Al0.5 Co1 Fe1 Ni1 Ti0.5 | FCC+BCC |  | other | other |  |  | 6.9 | 733 | [11 empty] | 10.1016/j.msea.2013.12.096 | 2014 | Effect of Cr addition on the alloying behavior, microstructure and mechanical properties of twinned CoFeNiAl0.5Ti0.5 alloy
Al0.5 Co1 Cr1 Fe1 Ni1 Ti0.5 | FCC+FCC |  | other | other |  |  | 6.9 | 640 | [11 empty] | 10.1016/j.msea.2013.12.096 | 2014 | Effect of Cr addition on the alloying behavior, microstructure and mechanical properties of twinned CoFeNiAl0.5Ti0.5 alloy
Al0.5 Co1 Cr1 Fe1 Mn1 Ni1 |  |  | other | other |  |  | 7.4 | [12 empty] | 10.4028/www.scientific.net/MSF.846.13 | 2016 | Effect of Ta Addition on Microstructure and Hardness of FeCrNiMnCoTasubx/sub and Alsub0.5/subFeCrNiMnCoTasubx/sub High-Entropy Alloys
Al0.5 Co1 Cr1 Fe1 Mn1 Ni1 Ta0.2 | FCC+BCC+Sec. |  | other | other |  |  | 7.8 | 385 | [11 empty] | 10.4028/www.scientific.net/MSF.846.13 | 2016 | Effect of Ta Addition on Microstructure and Hardness of FeCrNiMnCoTasubx/sub and Alsub0.5/subFeCrNiMnCoTasubx/sub High-Entropy Alloys
Al0.5 Co1 Cr1 Fe1 Mn1 Ni1 Ta0.4 | FCC+BCC+Sec. |  | other | other |  |  | 8.3 | 486 | [11 empty] | 10.4028/www.scientific.net/MSF.846.13 | 2016 | Effect of Ta Addition on Microstructure and Hardness of FeCrNiMnCoTasubx/sub and Alsub0.5/subFeCrNiMnCoTasubx/sub High-Entropy Alloys
Al0.55 Co1 Cr1 Fe1 Mn1 Ni1 Ta0.6 | FCC+BCC+Sec. |  | other | other |  |  | 8.6 | 570 | [11 empty] | 10.4028/www.scientific.net/MSF.846.13 | 2016 | Effect of Ta Addition on Microstructure and Hardness of FeCrNiMnCoTasubx/sub and Alsub0.5/subFeCrNiMnCoTasubx/sub High-Entropy Alloys
Co1 Cr1 Fe1 Mn1 Ni1 | FCC+BCC |  | other | other |  |  | 8 | [12 empty] | 10.4028/www.scientific.net/MSF.846.13 | 2016 | Effect of Ta Addition on Microstructure and Hardness of FeCrNiMnCoTasubx/sub and Alsub0.5/subFeCrNiMnCoTasubx/sub High-Entropy Alloys
Co1 Cr1 Fe1 Mn1 Ni1 Ta0.2 | FCC+BCC |  | other | other |  |  | 8.5 | 200 | [11 empty] | 10.4028/www.scientific.net/MSF.846.13 | 2016 | Effect of Ta Addition on Microstructure and Hardness of FeCrNiMnCoTasubx/sub and Alsub0.5/subFeCrNiMnCoTasubx/sub High-Entropy Alloys
Co1 Cr1 Fe1 Mn1 Ni1 Ta0.4 | FCC+BCC |  | other | other |  |  | 9 | 290 | [11 empty] | 10.4028/www.scientific.net/MSF.846.13 | 2016 | Effect of Ta Addition on Microstructure and Hardness of FeCrNiMnCoTasubx/sub and Alsub0.5/subFeCrNiMnCoTasubx/sub High-Entropy Alloys
Co1 Cr1 Fe1 Mn1 Ni1 Ta0.6 | FCC+BCC |  | other | other |  |  | 9.4 | 345 | [11 empty] | 10.4028/www.scientific.net/MSF.846.13 | 2016 | Effect of Ta Addition on Microstructure and Hardness of FeCrNiMnCoTasubx/sub and Alsub0.5/subFeCrNiMnCoTasubx/sub High-Entropy Alloys
Al0.3 Co1 Cr1 Fe1 Ni1 | FCC |  | FCC | FCC |  |  | 7.6 | 160 | [7 empty] | 210 |  |  |  | 10.1016/j.jallcom.2010.02.032 | 2010 | The effects of secondary elemental Mo or Ti addition in Al0.3CoCrFeNi high-entropy alloy on age hardening at 700Â°C
Al0.3 Co1 Cr1 Fe1 Mo0.1 Ni1 | FCC |  | FCC | FCC |  |  | 7.7 | 200 | [7 empty] | 214 |  |  |  | 10.1016/j.jallcom.2010.02.032 | 2010 | The effects of secondary elemental Mo or Ti addition in Al0.3CoCrFeNi high-entropy alloy on age hardening at 700Â°C
Al0.143 Cr0.343 Fe1 Mn0.8 Ni0.571 | FCC | CAST | FCC | FCC |  |  | 7.5 |  | T | 25 | 280 | 556 | 48 | 48.2 |  | 204 |  |  |  | 10.1016/j.msea.2019.05.056 | 2019 | Effect of Al content and cold rolling on the microstructure and mechanical properties of Al5Cr12Fe35Mn28Ni20 high-entropy alloy
Al0.286 Cr0.343 Fe1 Mn0.657 Ni0.571 | FCC | WROUGHT | FCC | FCC |  |  | 7.2 |  | T | 25 | 320 | 625 | 42.2 | 42.45 |  | 195 |  |  |  | 10.1016/j.msea.2019.05.056 | 2019 | Effect of Al content and cold rolling on the microstructure and mechanical properties of Al5Cr12Fe35Mn28Ni20 high-entropy alloy
Al0.143 Cr0.343 Fe1 Mn0.8 Ni0.571 | FCC | CAST | FCC | FCC |  |  | 7.5 |  | T | 25 | 1253 | 1392 | 6.78 | 8.2 |  | 204 |  |  |  | 10.1016/j.msea.2019.05.056 | 2019 | Effect of Al content and cold rolling on the microstructure and mechanical properties of Al5Cr12Fe35Mn28Ni20 high-entropy alloy
Al0.286 Cr0.343 Fe1 Mn0.657 Ni0.571 | FCC | WROUGHT | FCC | FCC |  |  | 7.2 |  | T | 25 | 1400 | 1500 | 5.83 | 7.85 |  | 195 |  |  |  | 10.1016/j.msea.2019.05.056 | 2019 | Effect of Al content and cold rolling on the microstructure and mechanical properties of Al5Cr12Fe35Mn28Ni20 high-entropy alloy
Co1 Cu1 Fe1 Mn1 Ni1 | FCC | CAST | FCC | FCC |  |  | 8.4 |  |  | 800 | [5 empty] | 189 |  |  |  | 10.1016/j.msea.2019.04.096 | 2019 | Establishing processing-microstructure-property paradigm in complex concentrated equiatomic CoCuFeMnNi alloy
Co1 Cu1 Fe1 Mn1 Ni1 | FCC | CAST | FCC | FCC |  |  | 8.4 |  |  | 900 | [5 empty] | 189 |  |  |  | 10.1016/j.msea.2019.04.096 | 2019 | Establishing processing-microstructure-property paradigm in complex concentrated equiatomic CoCuFeMnNi alloy
Co1 Cu1 Fe1 Mn1 Ni1 | FCC | CAST | FCC | FCC |  |  | 8.4 |  |  | 100 | [5 empty] | 189 |  |  |  | 10.1016/j.msea.2019.04.096 | 2019 | Establishing processing-microstructure-property paradigm in complex concentrated equiatomic CoCuFeMnNi alloy
Co1 Cr1 Fe1 Mo0.15 Ni1 | FCC | CAST | FCC | FCC |  |  | 8.3 |  | T | 25 | 489 | 895 |  | 53.6 |  | 231 |  |  |  | 10.1016/j.msea.2019.05.078 | 2019 | Altered microstructural evolution and mechanical properties of CoCrFeNiMo0.15 high-entropy alloy by cryogenic rolling
Co1 Cr1 Fe1 Mo0.15 Ni1 |  | WROUGHT | other | other |  |  | 8.3 |  | T | 25 | 873 |  |  | 23.4 | [5 empty] | 10.1016/j.msea.2019.05.078 | 2019 | Altered microstructural evolution and mechanical properties of CoCrFeNiMo0.15 high-entropy alloy by cryogenic rolling
Co1 Cr1 Fe1 Mo0.15 Ni1 |  | WROUGHT | other | other |  |  | 8.3 |  | T | 25 | 952 | 1122 |  | 14.2 | [5 empty] | 10.1016/j.msea.2019.05.078 | 2019 | Altered microstructural evolution and mechanical properties of CoCrFeNiMo0.15 high-entropy alloy by cryogenic rolling
Co1 Cr1 Fe1 Mo0.15 Ni1 | FCC | WROUGHT | FCC | FCC |  |  | 8.3 |  | T | 25 | 1136 | 1245 |  | 8.7 |  | 231 |  |  |  | 10.1016/j.msea.2019.05.078 | 2019 | Altered microstructural evolution and mechanical properties of CoCrFeNiMo0.15 high-entropy alloy by cryogenic rolling
Co1 Cr1 Fe1 Mo0.15 Ni1 | FCC | WROUGHT | FCC | FCC |  |  | 8.3 |  | T | 25 | 1301 | 1493 |  | 7.2 |  | 231 |  |  |  | 10.1016/j.msea.2019.05.078 | 2019 | Altered microstructural evolution and mechanical properties of CoCrFeNiMo0.15 high-entropy alloy by cryogenic rolling
Co1 Cr1 Fe1 Mo0.15 Ni1 |  | WROUGHT | other | other |  |  | 8.3 |  | T | 25 | 1311 | 1421 |  | 5.9 | [5 empty] | 10.1016/j.msea.2019.05.078 | 2019 | Altered microstructural evolution and mechanical properties of CoCrFeNiMo0.15 high-entropy alloy by cryogenic rolling
Co1 Cr1 Fe1 Mo0.15 Ni1 |  | WROUGHT | other | other |  |  | 8.3 |  | T | 25 | 1273 | 1458 |  | 5.5 | [5 empty] | 10.1016/j.msea.2019.05.078 | 2019 | Altered microstructural evolution and mechanical properties of CoCrFeNiMo0.15 high-entropy alloy by cryogenic rolling
Co0.139 Cr0.446 Cu0.99 Ni1 Si0.277 |  | WROUGHT | other | other |  |  | 7.6 | 142.5 | T | 25 | 777 | 810 | 3.4 | [6 empty] | 10.1016/j.msea.2019.05.003 | 2019 | Microstructure and properties of a Cuâ€“Niâ€“Siâ€“Coâ€“Cr alloy with high strength and high conductivity
Co0.139 Cr0.446 Cu0.99 Ni1 Si0.277 |  | WROUGHT | other | other |  |  | 7.6 | 147.4 | [11 empty] | 10.1016/j.msea.2019.05.003 | 2019 | Microstructure and properties of a Cuâ€“Niâ€“Siâ€“Coâ€“Cr alloy with high strength and high conductivity
Co0.139 Cr0.446 Cu0.99 Ni1 Si0.277 |  | WROUGHT | other | other |  |  | 7.6 | 155.2 | [11 empty] | 10.1016/j.msea.2019.05.003 | 2019 | Microstructure and properties of a Cuâ€“Niâ€“Siâ€“Coâ€“Cr alloy with high strength and high conductivity
Al1 Co1 Cr0.091 Nb0.727 W0.212 |  | CAST | other | other |  |  | 7.2 | 1084 |  | 25 | [9 empty] | 10.1038/s41467-019-10533-1 | 2019 | Materials informatics for the screening of multi-principal elements and high-entropy alloys
Co1 Cr0.917 Ni1 Ta0.5 Ti0.75 |  | CAST | other | other |  |  | 8.8 | 1011 |  | 25 | [9 empty] | 10.1038/s41467-019-10533-1 | 2019 | Materials informatics for the screening of multi-principal elements and high-entropy alloys
Al0.947 Co0.158 Mo1 Ni0.289 W0.237 |  | CAST | other | other |  |  | 8 | 725 |  | 25 | [9 empty] | 10.1038/s41467-019-10533-1 | 2019 | Materials informatics for the screening of multi-principal elements and high-entropy alloys
Co0.043 Nb0.638 Ni1 Ta0.255 Ti0.191 |  | CAST | other | other |  |  | 9.5 | 815 |  | 25 | [9 empty] | 10.1038/s41467-019-10533-1 | 2019 | Materials informatics for the screening of multi-principal elements and high-entropy alloys
Co0.273 Cr0.477 Nb0.477 Ni0.045 Ti1 |  | CAST | other | other |  |  | 6.4 | 422 |  | 25 | [9 empty] | 10.1038/s41467-019-10533-1 | 2019 | Materials informatics for the screening of multi-principal elements and high-entropy alloys
Co1 Cr0.487 Nb0.231 Ta0.026 Ti0.821 |  | CAST | other | other |  |  | 6.9 | 856 |  | 25 | [9 empty] | 10.1038/s41467-019-10533-1 | 2019 | Materials informatics for the screening of multi-principal elements and high-entropy alloys
Co0.564 Nb0.795 Ta0.103 Ti1 W0.103 |  | CAST | other | other |  |  | 7.7 | 277 |  | 25 | [9 empty] | 10.1038/s41467-019-10533-1 | 2019 | Materials informatics for the screening of multi-principal elements and high-entropy alloys
Al1 Co1 Cu1 Fe1 Ni0.5 | FCC+BCC+B2 | CAST | other | other |  |  | 6.9 | 430.9 | C | 25 | 929 |  | 13.7 | [6 empty] | 10.1016/j.jmst.2018.12.014 | 2019 | Composition and phase structure dependence of mechanical and magnetic properties for AlCoCuFeNihigh entropy alloys
Al1 Co1 Cu1 Fe1 Ni0.8 | FCC+BCC+B2 | CAST | other | other |  |  | 7 | 420 | C | 25 | 1021 |  | 12.3 | [6 empty] | 10.1016/j.jmst.2018.12.014 | 2019 | Composition and phase structure dependence of mechanical and magnetic properties for AlCoCuFeNihigh entropy alloys
Al1 Co1 Cu1 Fe1 Ni1 | FCC+BCC+B2 | CAST | other | other |  |  | 7 | 391.4 | C | 25 | 994 |  | 24.5 | [6 empty] | 10.1016/j.jmst.2018.12.014 | 2019 | Composition and phase structure dependence of mechanical and magnetic properties for AlCoCuFeNihigh entropy alloys
Al0.667 Co0.667 Cu0.667 Fe0.667 Ni1 | FCC+BCC+B2 | CAST | other | other |  |  | 7.2 | 323.8 | C | 25 | 680 |  | 35.9 | [6 empty] | 10.1016/j.jmst.2018.12.014 | 2019 | Composition and phase structure dependence of mechanical and magnetic properties for AlCoCuFeNihigh entropy alloys
Al0.5 Co0.5 Cu0.5 Fe0.5 Ni1 | FCC+BCC+B2 | CAST | other | other |  |  | 7.3 | 299.2 | C | 25 | 544 | [8 empty] | 10.1016/j.jmst.2018.12.014 | 2019 | Composition and phase structure dependence of mechanical and magnetic properties for AlCoCuFeNihigh entropy alloys
Al0.333 Co0.333 Cu0.333 Fe0.333 Ni1 | FCC | CAST | FCC | FCC |  |  | 7.5 | 279.6 | C | 25 | 268 |  |  |  |  | 167 |  |  |  | 10.1016/j.jmst.2018.12.014 | 2019 | Composition and phase structure dependence of mechanical and magnetic properties for AlCoCuFeNihigh entropy alloys
Al0.5 Cr1 Fe1 Mn1 Ni1 | BCC+B2 | CAST | other | other |  |  | 7.1 | 353 | C | 25 | 1091 |  | 50 | [6 empty] | 10.1016/j.msea.2019.04.104 | 2019 | The microstructure and mechanical properties of novel Al-Cr-Fe-Mn-Ni high-entropy alloys with trimodal distributions of coherent B2 precipitates
Al0.6 Cr1 Fe1 Mn1 Ni1 | BCC+B2 | CAST | other | other |  |  | 6.9 | 361 | C | 25 | 1130 |  | 53 | [6 empty] | 10.1016/j.msea.2019.04.104 | 2019 | The microstructure and mechanical properties of novel Al-Cr-Fe-Mn-Ni high-entropy alloys with trimodal distributions of coherent B2 precipitates
Al0.7 Cr1 Fe1 Mn1 Ni1 | BCC+B2 | CAST | other | other |  |  | 6.8 | 375 | C | 25 | 1170 |  | 55 | [6 empty] | 10.1016/j.msea.2019.04.104 | 2019 | The microstructure and mechanical properties of novel Al-Cr-Fe-Mn-Ni high-entropy alloys with trimodal distributions of coherent B2 precipitates
Al0.8 Cr1 Fe1 Mn1 Ni1 | BCC+B2 | CAST | other | other |  |  | 6.7 | 386 | C | 25 | 1200 |  | 55 | [6 empty] | 10.1016/j.msea.2019.04.104 | 2019 | The microstructure and mechanical properties of novel Al-Cr-Fe-Mn-Ni high-entropy alloys with trimodal distributions of coherent B2 precipitates
Co1 Cr0.2 Fe1 Ni1 Si0.2 | FCC | CAST | FCC | FCC |  |  | 7.8 | 130.1 | T | 25 | 225 | 732 | 61 |  |  | 195 |  |  |  | 10.1016/j.jmmm.2019.01.096 | 2019 | A novel FeCoNiCr0.2Si0.2 high entropy alloy with an excellent balance of mechanical and soft magnetic properties
Co1 Cr0.2 Fe1 Ni1 Si0.2 | FCC | WROUGHT | FCC | FCC |  |  | 7.8 | 318.2 | T | 25 | 705 | 1070 | 10 |  |  | 195 |  |  |  | 10.1016/j.jmmm.2019.01.096 | 2019 | A novel FeCoNiCr0.2Si0.2 high entropy alloy with an excellent balance of mechanical and soft magnetic properties
Co1 Cr0.2 Fe1 Ni1 Si0.2 | FCC | WROUGHT | FCC | FCC |  |  | 7.8 | 153.8 | T | 25 | 320 | 920 | 60 |  |  | 195 |  |  |  | 10.1016/j.jmmm.2019.01.096 | 2019 | A novel FeCoNiCr0.2Si0.2 high entropy alloy with an excellent balance of mechanical and soft magnetic properties
Al1 Cu0.077 Fe0.077 Mg0.077 Si0.231 Zn0.077 | FCC | CAST | FCC | FCC |  | 3.08 | 3.2 |  | C | 25 | 422 |  | 1 |  | 88.7 | 73 |  |  |  | 10.1038/s41598-019-43329-w | 2019 | Design, Microstructure and Mechanical Properties of Cast Medium Entropy Aluminium Alloys
Al1 Cu0.077 Mg0.077 Ni0.077 Si0.231 Zn0.077 | FCC | CAST | FCC | FCC |  | 3.15 | 3.2 |  | C | 25 | 534 |  | 1 |  | 107.8 | 72 |  |  |  | 10.1038/s41598-019-43329-w | 2019 | Design, Microstructure and Mechanical Properties of Cast Medium Entropy Aluminium Alloys
Al1 Cr0.077 Cu0.077 Mg0.077 Si0.231 Zn0.077 | FCC | CAST | FCC | FCC |  | 3.06 | 3.1 |  | C | 25 | 490 |  | 6 |  | 78.4 | 75 |  |  |  | 10.1038/s41598-019-43329-w | 2019 | Design, Microstructure and Mechanical Properties of Cast Medium Entropy Aluminium Alloys
Al1 Cu0.077 Mg0.077 Mn0.077 Si0.231 Zn0.077 | FCC | CAST | FCC | FCC |  | 2.98 | 3.2 |  | C | 25 | 622 |  | 2 |  | 114.1 | 73 |  |  |  | 10.1038/s41598-019-43329-w | 2019 | Design, Microstructure and Mechanical Properties of Cast Medium Entropy Aluminium Alloys
Al1 Cu0.077 Mg0.077 Si0.231 Zn0.077 Zr0.077 | FCC+Laves | CAST | other | other |  | 3.06 | 3.2 |  | C | 25 | 565 |  | 4 |  | 105.1 |  |  |  |  | 10.1038/s41598-019-43329-w | 2019 | Design, Microstructure and Mechanical Properties of Cast Medium Entropy Aluminium Alloys
Co1 Cr1 Fe1 Mo0.2 Ni1 | FCC | CAST | FCC | FCC |  |  | 8.3 |  | T | 25 | 400 | 780 | 53 |  |  | 232 |  |  |  | 10.3390/e21050448 | 2019 | Effects of Annealing on Microstructure and Mechanical Properties of Metastable Powder Metallurgy CoCrFeNiMo0.2 High Entropy Alloy
Co1 Cr1 Fe1 Mo0.2 Ni1 | FCC | ANNEAL | FCC | FCC |  |  | 8.3 |  | T | 25 |  | 838 | 43 |  |  | 232 |  |  |  | 10.3390/e21050448 | 2019 | Effects of Annealing on Microstructure and Mechanical Properties of Metastable Powder Metallurgy CoCrFeNiMo0.2 High Entropy Alloy
Co1 Cr1 Fe1 Mo0.2 Ni1 | FCC | ANNEAL | FCC | FCC |  |  | 8.3 |  | T | 25 |  | 899 | 31 |  |  | 232 |  |  |  | 10.3390/e21050448 | 2019 | Effects of Annealing on Microstructure and Mechanical Properties of Metastable Powder Metallurgy CoCrFeNiMo0.2 High Entropy Alloy
Co1 Cr1 Fe1 Mo0.2 Ni1 | FCC | ANNEAL | FCC | FCC |  |  | 8.3 |  | T | 25 |  | 902 | 29 |  |  | 232 |  |  |  | 10.3390/e21050448 | 2019 | Effects of Annealing on Microstructure and Mechanical Properties of Metastable Powder Metallurgy CoCrFeNiMo0.2 High Entropy Alloy
Co1 Cr1 Fe1 Mo0.2 Ni1 | FCC | ANNEAL | FCC | FCC |  |  | 8.3 |  | T | 25 |  | 811 | 52 |  |  | 232 |  |  |  | 10.3390/e21050448 | 2019 | Effects of Annealing on Microstructure and Mechanical Properties of Metastable Powder Metallurgy CoCrFeNiMo0.2 High Entropy Alloy
Co1 Cr1 Fe1 Mo0.2 Ni1 | FCC | ANNEAL | FCC | FCC |  |  | 8.3 |  | T | 25 |  | 790 | 49 |  |  | 232 |  |  |  | 10.3390/e21050448 | 2019 | Effects of Annealing on Microstructure and Mechanical Properties of Metastable Powder Metallurgy CoCrFeNiMo0.2 High Entropy Alloy
Co1 Cr1 Fe1 Mo0.2 Ni1 | FCC | ANNEAL | FCC | FCC |  |  | 8.3 |  | T | 25 |  | 799 | 47 |  |  | 232 |  |  |  | 10.3390/e21050448 | 2019 | Effects of Annealing on Microstructure and Mechanical Properties of Metastable Powder Metallurgy CoCrFeNiMo0.2 High Entropy Alloy
Co1 Cr1 Fe1 Mo0.2 Ni1 | FCC | ANNEAL | FCC | FCC |  |  | 8.3 |  | T | 25 |  | 802 | 37 |  |  | 232 |  |  |  | 10.3390/e21050448 | 2019 | Effects of Annealing on Microstructure and Mechanical Properties of Metastable Powder Metallurgy CoCrFeNiMo0.2 High Entropy Alloy
Co1 Cr1 Fe1 Mo0.2 Ni1 | FCC | ANNEAL | FCC | FCC |  |  | 8.3 |  | T | 25 |  | 823 | 36 |  |  | 232 |  |  |  | 10.3390/e21050448 | 2019 | Effects of Annealing on Microstructure and Mechanical Properties of Metastable Powder Metallurgy CoCrFeNiMo0.2 High Entropy Alloy
Co1 Cr1 Fe1 Mo0.2 Ni1 | FCC | ANNEAL | FCC | FCC |  |  | 8.3 |  | T | 25 |  | 849 | 34 |  |  | 232 |  |  |  | 10.3390/e21050448 | 2019 | Effects of Annealing on Microstructure and Mechanical Properties of Metastable Powder Metallurgy CoCrFeNiMo0.2 High Entropy Alloy
Co1 Cr1 Fe1 Mo0.2 Ni1 | FCC | ANNEAL | FCC | FCC |  |  | 8.3 |  | T | 25 |  | 895 | 32 |  |  | 232 |  |  |  | 10.3390/e21050448 | 2019 | Effects of Annealing on Microstructure and Mechanical Properties of Metastable Powder Metallurgy CoCrFeNiMo0.2 High Entropy Alloy
Al0.569 Ca0.143 Li0.857 Mg1 Si0.286 Y0.003 |  | CAST | other | other |  | 1.7 | 1.6 |  | C | 25 | 556 |  | 3 | [6 empty] | 10.3390/ma12071136 | 2019 | Novel Ultralight-Weight Complex Concentrated Alloys with High Strength
Al0.429 Ca0.286 Li1 Mg1 Si0.143 |  | CAST | other | other |  | 1.57 | 1.4 |  | C | 25 | 418 |  | 13 | [6 empty] | 10.3390/ma12071136 | 2019 | Novel Ultralight-Weight Complex Concentrated Alloys with High Strength
Al0.312 Ca0.021 Li0.792 Mg1 Si0.021 |  | CAST | other | other |  | 1.52 | 1.4 |  | C | 25 | 360 |  | 9 | [6 empty] | 10.3390/ma12071136 | 2019 | Novel Ultralight-Weight Complex Concentrated Alloys with High Strength
Al0.333 Ca0.011 Li0.844 Mg1 Si0.033 |  | CAST | other | other |  | 1.5 | 1.4 |  | C | 25 | 342 |  | 44 | [6 empty] | 10.3390/ma12071136 | 2019 | Novel Ultralight-Weight Complex Concentrated Alloys with High Strength
Al0.333 Ca0.011 Li0.867 Mg1 Si0.011 |  | CAST | other | other |  | 1.46 | 1.4 |  | C | 25 | 300 |  | 63 | [6 empty] | 10.3390/ma12071136 | 2019 | Novel Ultralight-Weight Complex Concentrated Alloys with High Strength
Co1 Cr1 Fe1 Ni1 Pd1 | FCC | CAST | FCC | FCC |  |  | 9.2 | 295 | [7 empty] | 201 |  |  |  | 10.3390/e21030288 | 2019 | Effect of Mn Addition on the Microstructures and Mechanical Properties of CoCrFeNiPd High Entropy Alloy
Co1 Cr1 Fe1 Mn0.2 Ni1 Pd1 | FCC+Sec. | CAST | other | other |  |  | 9.1 | 470 | C | 25 | 650 |  | 50 | [6 empty] | 10.3390/e21030288 | 2019 | Effect of Mn Addition on the Microstructures and Mechanical Properties of CoCrFeNiPd High Entropy Alloy
Co1 Cr1 Fe1 Mn0.4 Ni1 Pd1 | FCC+Sec. | CAST | other | other |  |  | 9.1 | 380 | C | 25 | 650 |  | 46 | [6 empty] | 10.3390/e21030288 | 2019 | Effect of Mn Addition on the Microstructures and Mechanical Properties of CoCrFeNiPd High Entropy Alloy
Co1 Cr1 Fe1 Mn0.6 Ni1 Pd1 | FCC+Sec. | CAST | other | other |  |  | 9 | 180 | C | 25 | 650 |  | 42 | [6 empty] | 10.3390/e21030288 | 2019 | Effect of Mn Addition on the Microstructures and Mechanical Properties of CoCrFeNiPd High Entropy Alloy
Co1 Cr1 Fe1 Mn0.8 Ni1 Pd1 | FCC+Sec. | CAST | other | other |  |  | 8.9 | 160 | C | 25 | 650 |  | 35 | [6 empty] | 10.3390/e21030288 | 2019 | Effect of Mn Addition on the Microstructures and Mechanical Properties of CoCrFeNiPd High Entropy Alloy
Al0.3 Co1 Cr1 Fe1 Mn1 Ni1 |  | POWDER | other | other |  |  | 7.6 | [12 empty] | 10.1016/j.scriptamat.2018.12.021 | 2019 | Strengthening of Al0.3CoCrFeMnNi-based ODS high entropy alloys with incremental changes in the concentration of Y2O3
Cr1 Fe1 Ni1 Ti0.2 | BCC+FCC | CAST | other | other |  |  | 7.6 | 362.2 | C | 25 | 2297.94 |  | 5.8 | [6 empty] | 10.1557/jmr.2019.40 | 2019 | Effects of titanium addition on microstructure and mechanical properties of CrFeNiTix (x = 0.2â€“0.6) compositionally complex alloys
Cr1 Fe1 Ni1 Ti0.3 | BCC+FCC | CAST | other | other |  |  | 7.5 | 510.3 | C | 25 | 2364.63 | [8 empty] | 10.1557/jmr.2019.40 | 2019 | Effects of titanium addition on microstructure and mechanical properties of CrFeNiTix (x = 0.2â€“0.6) compositionally complex alloys
Cr1 Fe1 Ni1 Ti0.4 | BCC | CAST | BCC | BCC |  |  | 7.4 | 600.3 | C | 25 | 2475.41 |  | 6.5 |  |  | 212 |  |  |  | 10.1557/jmr.2019.40 | 2019 | Effects of titanium addition on microstructure and mechanical properties of CrFeNiTix (x = 0.2â€“0.6) compositionally complex alloys
Cr1 Fe1 Ni1 Ti0.5 | BCC | CAST | BCC | BCC |  |  | 7.3 | 709.6 | C | 25 | 2380.79 |  |  |  |  | 208 |  |  |  | 10.1557/jmr.2019.40 | 2019 | Effects of titanium addition on microstructure and mechanical properties of CrFeNiTix (x = 0.2â€“0.6) compositionally complex alloys
Cr1 Fe1 Ni1 Ti0.6 | BCC | CAST | BCC | BCC |  |  | 7.2 | 718.2 | C | 25 | 1923.15 |  |  |  |  | 204 |  |  |  | 10.1557/jmr.2019.40 | 2019 | Effects of titanium addition on microstructure and mechanical properties of CrFeNiTix (x = 0.2â€“0.6) compositionally complex alloys
Al1 Cr1 Cu1 Fe1 Mn1 | Other | POWDER | other | other |  |  | 6.5 | 633 | C | 25 | 1010 | [8 empty] | 10.1557/jmr.2019.18 | 2019 | Materials-structure-property correlation study of spark plasma sintered AlCuCrFeMnWx (x = 0, 0.05, 0.1, 0.5) high-entropy alloys
Al1 Cr1 Cu1 Fe1 Mn1 W0.05 | BCC+Sec. | POWDER | other | other |  |  | 6.7 | 680 | C | 25 | 1120 | [8 empty] | 10.1557/jmr.2019.18 | 2019 | Materials-structure-property correlation study of spark plasma sintered AlCuCrFeMnWx (x = 0, 0.05, 0.1, 0.5) high-entropy alloys
Al1 Cr1 Cu1 Fe1 Mn1 W0.1 | BCC+Sec. | POWDER | other | other |  |  | 6.8 | 705 | C | 25 | 1250 | [8 empty] | 10.1557/jmr.2019.18 | 2019 | Materials-structure-property correlation study of spark plasma sintered AlCuCrFeMnWx (x = 0, 0.05, 0.1, 0.5) high-entropy alloys
Al1 Cr1 Cu1 Fe1 Mn1 W0.5 | BCC+Sec. | POWDER | other | other |  |  | 7.9 | 780 | C | 25 | 1510 | [8 empty] | 10.1557/jmr.2019.18 | 2019 | Materials-structure-property correlation study of spark plasma sintered AlCuCrFeMnWx (x = 0, 0.05, 0.1, 0.5) high-entropy alloys
Co1 Cu1 Fe1 Nb0.5 Ni1 | FCC+Laves | WROUGHT | other | other |  |  | 8.6 | [12 empty] | 10.1557/jmr.2019.36 | 2019 | Effect of niobium addition in FeCoNiCuNbx high-entropy alloys
Co0.2 Cu0.2 Fe0.2 Nb1 Ni0.2 | FCC+Laves | WROUGHT | other | other |  |  | 8.6 |  | C | 25 | 1498 |  | 37.6 | [6 empty] | 10.1557/jmr.2019.36 | 2019 | Effect of niobium addition in FeCoNiCuNbx high-entropy alloys
Co0.133 Cu0.133 Fe0.133 Nb1 Ni0.133 | FCC+Laves | WROUGHT | other | other |  |  | 8.6 |  | C | 25 | 1635 |  | 31.7 | [6 empty] | 10.1557/jmr.2019.36 | 2019 | Effect of niobium addition in FeCoNiCuNbx high-entropy alloys
Co0.086 Cu0.086 Fe0.086 Nb1 Ni0.086 | FCC+Laves | WROUGHT | other | other |  |  | 8.6 |  | C | 25 | 1703 |  | 18.3 | [6 empty] | 10.1557/jmr.2019.36 | 2019 | Effect of niobium addition in FeCoNiCuNbx high-entropy alloys
Co0.067 Cu0.067 Fe0.067 Nb1 Ni0.067 | FCC+Laves | WROUGHT | other | other |  |  | 8.6 |  | C | 25 | 1415 |  | 12.6 | [6 empty] | 10.1557/jmr.2019.36 | 2019 | Effect of niobium addition in FeCoNiCuNbx high-entropy alloys
Co0.2 Cr0.2 Fe1 Mn0.6 | FCC+Sec. | CAST | other | other |  |  | 7.8 | 296 | [11 empty] | 10.1016/j.msea.2019.01.088 | 2019 | The effect of boron content on the microstructure and mechanical properties of Fe50-XMn30Co10Cr10BX (xâ€¯=â€¯0, 0.3, 0.6 and 1.7â€¯wt%) multi-component alloys prepared by arc-melting
B0.006 Co0.201 Cr0.201 Fe1 Mn0.604 | FCC+Sec. | CAST | other | other |  |  | 7.8 | 282 | [11 empty] | 10.1016/j.msea.2019.01.088 | 2019 | The effect of boron content on the microstructure and mechanical properties of Fe50-XMn30Co10Cr10BX (xâ€¯=â€¯0, 0.3, 0.6 and 1.7â€¯wt%) multi-component alloys prepared by arc-melting
B0.012 Co0.202 Cr0.202 Fe1 Mn0.607 | FCC+Sec. | CAST | other | other |  |  | 7.8 | 306 | [11 empty] | 10.1016/j.msea.2019.01.088 | 2019 | The effect of boron content on the microstructure and mechanical properties of Fe50-XMn30Co10Cr10BX (xâ€¯=â€¯0, 0.3, 0.6 and 1.7â€¯wt%) multi-component alloys prepared by arc-melting
B0.035 Co0.207 Cr0.207 Fe1 Mn0.621 | FCC+Sec. | CAST | other | other |  |  | 7.7 | 452 | [11 empty] | 10.1016/j.msea.2019.01.088 | 2019 | The effect of boron content on the microstructure and mechanical properties of Fe50-XMn30Co10Cr10BX (xâ€¯=â€¯0, 0.3, 0.6 and 1.7â€¯wt%) multi-component alloys prepared by arc-melting
Al0.186 Cr0.149 Fe1 Mn0.861 Ni0.28 |  | CAST | other | other |  |  | 7.3 |  | T | 25 | 159 | 535 |  | 40.8 | [5 empty] | 10.1016/j.msea.2019.01.083 | 2019 | The effects of carbon on the phase stability and mechanical properties of heat-treated FeNiMnCrAl high entropy alloys
Al0.186 Cr0.149 Fe1 Mn0.861 Ni0.28 |  | ANNEAL | other | other |  |  | 7.3 |  | T | 25 | 409 | 584 |  | 10.5 | [5 empty] | 10.1016/j.msea.2019.01.083 | 2019 | The effects of carbon on the phase stability and mechanical properties of heat-treated FeNiMnCrAl high entropy alloys
Al0.186 Cr0.149 Fe1 Mn0.861 Ni0.28 |  | CAST | other | other |  |  | 7.3 |  | T | 25 | 355 | 1174 |  | 49.5 | [5 empty] | 10.1016/j.msea.2019.01.083 | 2019 | The effects of carbon on the phase stability and mechanical properties of heat-treated FeNiMnCrAl high entropy alloys
Al0.186 Cr0.149 Fe1 Mn0.861 Ni0.28 |  | ANNEAL | other | other |  |  | 7.3 |  | T | 25 | 954 | 978 |  | 2 | [5 empty] | 10.1016/j.msea.2019.01.083 | 2019 | The effects of carbon on the phase stability and mechanical properties of heat-treated FeNiMnCrAl high entropy alloys
Hf1 Ti1 Zr1 | Other | CAST | other | other |  |  | 8.3 | 211 | C | 25 | 773 |  | 17 | [6 empty] | 10.1007/s00339-019-2484-1 | 2019 | Effect of Sc and Y addition on the microstructure and properties of HCP-structured high-entropy alloys
Hf1 Sc1 Ti1 Zr1 | Other | CAST | other | other |  |  | 6.8 | 233 | C | 25 | 1001 |  | 21.9 | [6 empty] | 10.1007/s00339-019-2484-1 | 2019 | Effect of Sc and Y addition on the microstructure and properties of HCP-structured high-entropy alloys
Hf1 Ti1 Y1 Zr1 | Other | CAST | other | other |  |  | 7 | 241 | C | 25 | 554 |  | 17.7 | [6 empty] | 10.1007/s00339-019-2484-1 | 2019 | Effect of Sc and Y addition on the microstructure and properties of HCP-structured high-entropy alloys
Hf1 Sc1 Ti1 Y1 Zr1 | Other | CAST | other | other |  |  | 6.2 | 256 | C | 25 | 793 |  | 15.7 | [6 empty] | 10.1007/s00339-019-2484-1 | 2019 | Effect of Sc and Y addition on the microstructure and properties of HCP-structured high-entropy alloys
Co1 Cr1 Fe1 Ga1 Ni1 | FCC+BCC | CAST | other | other |  |  | 7.5 | [12 empty] | 10.1007/s10853-018-03196-8 | 2018 | The effect of cooling rate on the microstructure and mechanical properties of NiCoFeCrGa high-entropy alloy
Al0.562 Co0.938 Cr0.312 Fe0.312 Ni1 | FCC+BCC | CAST | other | other |  |  | 7.1 | 305.4 | C | 25 | 1129.4 |  | 16.7 | [6 empty] | 10.1007/s00339-019-2506-z | 2019 | Enhancing the mechanical properties of casting eutectic high entropy alloys with Mo addition
Al0.581 Co0.968 Cr0.323 Fe0.323 Mo0.032 Ni1 | FCC+BCC | CAST | other | other |  |  | 7.1 | 357.3 | C | 25 | 1159.7 |  | 18.2 | [6 empty] | 10.1007/s00339-019-2506-z | 2019 | Enhancing the mechanical properties of casting eutectic high entropy alloys with Mo addition
Al0.6 Co1 Cr0.333 Fe0.333 Mo0.067 Ni1 | FCC+BCC | CAST | other | other |  |  | 7.1 | 362.6 | C | 25 | 1250.8 |  | 14.7 | [6 empty] | 10.1007/s00339-019-2506-z | 2019 | Enhancing the mechanical properties of casting eutectic high entropy alloys with Mo addition
Al0.6 Co1 Cr0.333 Fe0.333 Mo0.1 Ni0.967 | FCC+BCC | CAST | other | other |  |  | 7.2 | 359.7 | C | 25 | 1198.3 |  | 14.5 | [6 empty] | 10.1007/s00339-019-2506-z | 2019 | Enhancing the mechanical properties of casting eutectic high entropy alloys with Mo addition
Co1 Cr1 Fe1 Mo0.149 Ni1 | FCC+Sec. | POWDER | other | other |  |  | 8.3 | 210 | [11 empty] | 10.3390/met9030351 | 2019 | Gradient Distribution of Microstructures and Mechanical Properties in a FeCoCrNiMo High-Entropy Alloy during Spark Plasma Sintering
Co1 Cr1 Cu1 Fe1 Ni1 | FCC | CAST | FCC | FCC |  |  | 8.3 |  | C | 25 | 300 |  | 50.2 |  |  | 206 |  |  |  | 10.1007/s11665-018-3837-1 | 2019 | Improvement of Microstructure and Mechanical Properties of CoCrCuFeNi High-Entropy Alloys By V Addition
Co1 Cr1 Cu1 Fe1 Ni1 V0.042 | FCC+Sec. | CAST | other | other |  |  | 8.3 |  | C | 25 | 303 |  | 50.2 | [6 empty] | 10.1007/s11665-018-3837-1 | 2019 | Improvement of Microstructure and Mechanical Properties of CoCrCuFeNi High-Entropy Alloys By V Addition
Co1 Cr1 Cu1 Fe1 Ni1 V0.087 | FCC+Sec. | CAST | other | other |  |  | 8.3 |  | C | 25 | 307 |  | 50.2 | [6 empty] | 10.1007/s11665-018-3837-1 | 2019 | Improvement of Microstructure and Mechanical Properties of CoCrCuFeNi High-Entropy Alloys By V Addition
Co1 Cr1 Cu1 Fe1 Ni1 V0.136 | FCC+Sec. | CAST | other | other |  |  | 8.3 |  | C | 25 | 330 |  | 50.2 | [6 empty] | 10.1007/s11665-018-3837-1 | 2019 | Improvement of Microstructure and Mechanical Properties of CoCrCuFeNi High-Entropy Alloys By V Addition
Co1 Cr1 Cu1 Fe1 Ni1 V0.19 | FCC+Sec. | CAST | other | other |  |  | 8.2 |  | C | 25 | 616 |  | 28 | [6 empty] | 10.1007/s11665-018-3837-1 | 2019 | Improvement of Microstructure and Mechanical Properties of CoCrCuFeNi High-Entropy Alloys By V Addition
Co1 Cr1 Cu1 Ni1 Zn1 | BCC+FCC | POWDER | other | other | 500 | 5.26 | 8.1 |  | C | 25 | [9 empty] | 10.3390/e21020122 | 2019 | Phases, Microstructures and Mechanical Properties of CoCrNiCuZn High-Entropy Alloy Prepared by Mechanical Alloying and Spark Plasma Sintering
Co1 Cr1 Cu1 Ni1 Zn1 | BCC+FCC | POWDER | other | other | 500 | 6.26 | 8.1 |  | C | 25 | [9 empty] | 10.3390/e21020122 | 2019 | Phases, Microstructures and Mechanical Properties of CoCrNiCuZn High-Entropy Alloy Prepared by Mechanical Alloying and Spark Plasma Sintering
Co1 Cr1 Cu1 Ni1 Zn1 | BCC+FCC | POWDER | other | other | 500 | 7.84 | 8.1 |  | C | 25 | [9 empty] | 10.3390/e21020122 | 2019 | Phases, Microstructures and Mechanical Properties of CoCrNiCuZn High-Entropy Alloy Prepared by Mechanical Alloying and Spark Plasma Sintering
Co1 Cr1 Cu1 Ni1 Zn1 | FCC+FCC | POWDER | other | other | 500 | 7.89 | 8.1 | 615 | C | 25 | 2121 | [8 empty] | 10.3390/e21020122 | 2019 | Phases, Microstructures and Mechanical Properties of CoCrNiCuZn High-Entropy Alloy Prepared by Mechanical Alloying and Spark Plasma Sintering
Hf1 Nb1 Ta1 Ti1 Zr1 | BCC | CAST | BCC | BCC | 500 |  | 9.9 | 359 | T | 25 | 1155 | 1212 | 12.3 |  | 59 | 107 |  |  |  | 10.3390/e21020114 | 2019 | Microstructure and Room Temperature Mechanical Properties of Different 3 and 4 Element Medium Entropy Alloys from HfNbTaTiZr System
Nb1 Ta1 Ti1 Zr1 | BCC | CAST | BCC | BCC | 500 |  | 8.9 | 358 | T | 25 | 1144 | 1205 | 6.4 |  | 98 | 115 |  |  |  | 10.3390/e21020114 | 2019 | Microstructure and Room Temperature Mechanical Properties of Different 3 and 4 Element Medium Entropy Alloys from HfNbTaTiZr System
Nb1 Ta1 Ti1 | BCC | CAST | BCC | BCC | 500 |  | 10 | 246 | T | 25 | 620 | 683 | 18.5 |  | 143 | 136 |  |  |  | 10.3390/e21020114 | 2019 | Microstructure and Room Temperature Mechanical Properties of Different 3 and 4 Element Medium Entropy Alloys from HfNbTaTiZr System
Ta1 Ti1 Zr1 | BCC+Sec. | CAST | other | other | 500 |  | 9 | 485 | T | 25 |  | 284 | 0 |  | 157 |  |  |  |  | 10.3390/e21020114 | 2019 | Microstructure and Room Temperature Mechanical Properties of Different 3 and 4 Element Medium Entropy Alloys from HfNbTaTiZr System
Nb1 Ti1 Zr1 | BCC | CAST | BCC | BCC | 500 |  | 6.5 | 295 | T | 25 | 956 | 991 | 14.2 |  | 88 | 94 |  |  |  | 10.3390/e21020114 | 2019 | Microstructure and Room Temperature Mechanical Properties of Different 3 and 4 Element Medium Entropy Alloys from HfNbTaTiZr System
Nb1 Ta0.667 Ti0.667 Zr0.333 | BCC+Sec. | CAST | other | other | 500 |  | 9.2 | 294 | T | 25 | 822 | 852 | 0.33 |  | 127 |  |  |  |  | 10.3390/e21020114 | 2019 | Microstructure and Room Temperature Mechanical Properties of Different 3 and 4 Element Medium Entropy Alloys from HfNbTaTiZr System
Nb0.333 Ta0.667 Ti0.667 Zr1 | BCC+Sec. | CAST | other | other | 500 |  | 8.6 | 489 | T | 25 |  | 843 | 0 |  | 93 |  |  |  |  | 10.3390/e21020114 | 2019 | Microstructure and Room Temperature Mechanical Properties of Different 3 and 4 Element Medium Entropy Alloys from HfNbTaTiZr System
Ag1 Al1 Nb1 Ti1 Zn1 |  | ANNEAL | other | other |  | 4.75 | 6.7 | [12 empty] | 10.1016/j.msea.2018.12.020 | 2019 | Microstructural characterization and mechanical behavior of an AgAlNbTiZn complex composition alloy produced using powder metallurgy (P/M)
Ag1 Al1 Nb1 Ti1 Zn1 |  | ANNEAL | other | other |  | 5.78 | 6.7 | [12 empty] | 10.1016/j.msea.2018.12.020 | 2019 | Microstructural characterization and mechanical behavior of an AgAlNbTiZn complex composition alloy produced using powder metallurgy (P/M)
Ag1 Al1 Nb1 Ti1 Zn1 |  | ANNEAL | other | other |  | 5.79 | 6.7 | [12 empty] | 10.1016/j.msea.2018.12.020 | 2019 | Microstructural characterization and mechanical behavior of an AgAlNbTiZn complex composition alloy produced using powder metallurgy (P/M)
Ag1 Al1 Nb1 Ti1 Zn1 |  | ANNEAL | other | other |  | 5.51 | 6.7 | [12 empty] | 10.1016/j.msea.2018.12.020 | 2019 | Microstructural characterization and mechanical behavior of an AgAlNbTiZn complex composition alloy produced using powder metallurgy (P/M)
Ag1 Al1 Nb1 Ti1 Zn1 |  | ANNEAL | other | other |  |  | 6.7 | [12 empty] | 10.1016/j.msea.2018.12.020 | 2019 | Microstructural characterization and mechanical behavior of an AgAlNbTiZn complex composition alloy produced using powder metallurgy (P/M)
Al0.774 Fe1 Mn0.903 Ni0.484 |  | CAST | other | other |  |  | 6.3 | 310 | [11 empty] | 10.1155/2019/2157592 | 2019 | Effect of Heat Treatment and Titanium Addition on the Microstructure and Mechanical Properties of Cast Fe31Mn28 Ni15Al24.5Tix High-Entropy Alloys
Al0.774 Fe1 Mn0.903 Ni0.484 Ti0.026 |  | CAST | other | other |  |  | 6.3 | 330 | [11 empty] | 10.1155/2019/2157592 | 2019 | Effect of Heat Treatment and Titanium Addition on the Microstructure and Mechanical Properties of Cast Fe31Mn28 Ni15Al24.5Tix High-Entropy Alloys
Al0.774 Fe1 Mn0.903 Ni0.484 Ti0.097 |  | CAST | other | other |  |  | 6.2 | 500 | [11 empty] | 10.1155/2019/2157592 | 2019 | Effect of Heat Treatment and Titanium Addition on the Microstructure and Mechanical Properties of Cast Fe31Mn28 Ni15Al24.5Tix High-Entropy Alloys
Al0.774 Fe1 Mn0.903 Ni0.484 |  | ANNEAL | other | other |  |  | 6.3 | 340 | [11 empty] | 10.1155/2019/2157592 | 2019 | Effect of Heat Treatment and Titanium Addition on the Microstructure and Mechanical Properties of Cast Fe31Mn28 Ni15Al24.5Tix High-Entropy Alloys
Al0.774 Fe1 Mn0.903 Ni0.484 Ti0.026 |  | ANNEAL | other | other |  |  | 6.3 | 410 | [11 empty] | 10.1155/2019/2157592 | 2019 | Effect of Heat Treatment and Titanium Addition on the Microstructure and Mechanical Properties of Cast Fe31Mn28 Ni15Al24.5Tix High-Entropy Alloys
Al0.774 Fe1 Mn0.903 Ni0.484 Ti0.097 |  | ANNEAL | other | other |  |  | 6.2 | 495 | [11 empty] | 10.1155/2019/2157592 | 2019 | Effect of Heat Treatment and Titanium Addition on the Microstructure and Mechanical Properties of Cast Fe31Mn28 Ni15Al24.5Tix High-Entropy Alloys
Al0.774 Fe1 Mn0.903 Ni0.484 |  | ANNEAL | other | other |  |  | 6.3 | 330 | [11 empty] | 10.1155/2019/2157592 | 2019 | Effect of Heat Treatment and Titanium Addition on the Microstructure and Mechanical Properties of Cast Fe31Mn28 Ni15Al24.5Tix High-Entropy Alloys
Al0.774 Fe1 Mn0.903 Ni0.484 Ti0.026 |  | ANNEAL | other | other |  |  | 6.3 | 330 | [11 empty] | 10.1155/2019/2157592 | 2019 | Effect of Heat Treatment and Titanium Addition on the Microstructure and Mechanical Properties of Cast Fe31Mn28 Ni15Al24.5Tix High-Entropy Alloys
Al0.774 Fe1 Mn0.903 Ni0.484 Ti0.097 |  | ANNEAL | other | other |  |  | 6.2 | 490 | [11 empty] | 10.1155/2019/2157592 | 2019 | Effect of Heat Treatment and Titanium Addition on the Microstructure and Mechanical Properties of Cast Fe31Mn28 Ni15Al24.5Tix High-Entropy Alloys
Al1 C1 Co1 Cr1 Fe1 Ni1 | FCC+BCC | POWDER | other | other |  |  | 6.2 | [12 empty] | 10.1080/00325899.2019.1576389 | 2019 | Microstructural evolution and mechanical properties of AlCrFeNiCoC high entropy alloy produced via spark plasma sintering
Cr1 Cu1 Fe1 Ni1 Ti1 | FCC+BCC | CAST | other | other |  |  | 7.2 | [12 empty] | 10.1007/s11106-019-00012-z | 2019 | The Influence of Synthesis Conditions on the Phase Composition, Structure, and Properties of the High-Entropy Tiâ€“Crâ€“Feâ€“Niâ€“Cu Alloy
Cr1 Cu1 Fe1 Ni1 Ti1 | FCC+BCC | WROUGHT | other | other |  |  | 7.2 | [12 empty] | 10.1007/s11106-019-00012-z | 2019 | The Influence of Synthesis Conditions on the Phase Composition, Structure, and Properties of the High-Entropy Tiâ€“Crâ€“Feâ€“Niâ€“Cu Alloy
Cr1 Cu1 Fe1 Ni1 Ti1 | FCC+BCC | WROUGHT | other | other |  |  | 7.2 | [12 empty] | 10.1007/s11106-019-00012-z | 2019 | The Influence of Synthesis Conditions on the Phase Composition, Structure, and Properties of the High-Entropy Tiâ€“Crâ€“Feâ€“Niâ€“Cu Alloy
Cr1 Cu1 Fe1 Ni1 Ti1 | FCC+BCC | WROUGHT | other | other |  |  | 7.2 | [12 empty] | 10.1007/s11106-019-00012-z | 2019 | The Influence of Synthesis Conditions on the Phase Composition, Structure, and Properties of the High-Entropy Tiâ€“Crâ€“Feâ€“Niâ€“Cu Alloy
Co1 Cr1 Fe1 Mn1 Ni1 | FCC | POWDER | other | other | 0.03 | 7.753 | 8 | 435 | C | 25 | 1100 |  | 47 | [6 empty] | 10.1080/00325899.2018.1554834 | 2018 | Microstructure and properties of CrMnFeCoNi high-entropy alloy prepared by mechanical alloying and spark plasma sintering
Al0.5 Cr1 Cu1 Fe1 Ni1 | FCC | CAST | FCC | FCC |  |  | 7.4 | 226 | [7 empty] | 185 |  |  |  | 10.1007/s11665-018-3822-8 | 2018 | Effect of Cold Deformation and Heat Treatment on the Microstructure and Mechanical Behavior of High Entropy Alloy CuCrFeNi2Al0.5
Al0.5 Cr1 Cu1 Fe1 Ni1 | FCC | WROUGHT | FCC | FCC |  |  | 7.4 | 287 | [7 empty] | 185 |  |  |  | 10.1007/s11665-018-3822-8 | 2018 | Effect of Cold Deformation and Heat Treatment on the Microstructure and Mechanical Behavior of High Entropy Alloy CuCrFeNi2Al0.5
Hf1 Mo1 Nb1 Ta1 Ti1 Zr1 | BCC | CAST | BCC | BCC |  |  | 9.9 |  | C | 25 | 1512 |  | 12 |  |  | 137 |  |  |  | 10.3390/e21010015 | 2018 | Effects of Mo, Nb, Ta, Ti, and Zr on Mechanical Properties of Equiatomic Hf-Mo-Nb-Ta-Ti-Zr Alloys
Hf1 Mo1 Ta1 Ti1 Zr1 | BCC | CAST | BCC | BCC |  |  | 10.2 |  | C | 25 | 1600 |  | 4 |  |  | 143 |  |  |  | 10.3390/e21010015 | 2018 | Effects of Mo, Nb, Ta, Ti, and Zr on Mechanical Properties of Equiatomic Hf-Mo-Nb-Ta-Ti-Zr Alloys
Hf1 Mo1 Nb1 Ti1 Zr1 | BCC | CAST | BCC | BCC |  |  | 8.7 |  | C | 25 | 1351 |  | 20 |  |  | 128 |  |  |  | 10.3390/e21010015 | 2018 | Effects of Mo, Nb, Ta, Ti, and Zr on Mechanical Properties of Equiatomic Hf-Mo-Nb-Ta-Ti-Zr Alloys
Hf1 Mo1 Nb1 Ta1 Zr1 | BCC | CAST | BCC | BCC |  |  | 10.9 |  | C | 25 | 1524 |  | 16 |  |  | 141 |  |  |  | 10.3390/e21010015 | 2018 | Effects of Mo, Nb, Ta, Ti, and Zr on Mechanical Properties of Equiatomic Hf-Mo-Nb-Ta-Ti-Zr Alloys
Hf1 Mo1 Nb1 Ta1 Ti1 | BCC | CAST | BCC | BCC |  |  | 10.8 |  | C | 25 | 1369 |  | 27 |  |  | 155 |  |  |  | 10.3390/e21010015 | 2018 | Effects of Mo, Nb, Ta, Ti, and Zr on Mechanical Properties of Equiatomic Hf-Mo-Nb-Ta-Ti-Zr Alloys
Hf1 Mo1 Nb1 Ta1 Ti1 Zr1 | BCC | CAST | BCC | BCC |  |  | 9.9 |  | C | 800 | 1007 |  |  |  |  | 137 |  |  |  | 10.3390/e21010015 | 2018 | Effects of Mo, Nb, Ta, Ti, and Zr on Mechanical Properties of Equiatomic Hf-Mo-Nb-Ta-Ti-Zr Alloys
Hf1 Mo1 Ta1 Ti1 Zr1 | BCC | CAST | BCC | BCC |  |  | 10.2 |  | C | 800 | 1045 |  |  |  |  | 143 |  |  |  | 10.3390/e21010015 | 2018 | Effects of Mo, Nb, Ta, Ti, and Zr on Mechanical Properties of Equiatomic Hf-Mo-Nb-Ta-Ti-Zr Alloys
Hf1 Mo1 Nb1 Ti1 Zr1 | BCC | CAST | BCC | BCC |  |  | 8.7 |  | C | 800 | 829 |  |  |  |  | 128 |  |  |  | 10.3390/e21010015 | 2018 | Effects of Mo, Nb, Ta, Ti, and Zr on Mechanical Properties of Equiatomic Hf-Mo-Nb-Ta-Ti-Zr Alloys
Hf1 Mo1 Nb1 Ta1 Zr1 | BCC | CAST | BCC | BCC |  |  | 10.9 |  | C | 800 | 1005 |  |  |  |  | 141 |  |  |  | 10.3390/e21010015 | 2018 | Effects of Mo, Nb, Ta, Ti, and Zr on Mechanical Properties of Equiatomic Hf-Mo-Nb-Ta-Ti-Zr Alloys
Hf1 Mo1 Nb1 Ta1 Ti1 | BCC | CAST | BCC | BCC |  |  | 10.8 |  | C | 800 | 822 |  |  |  |  | 155 |  |  |  | 10.3390/e21010015 | 2018 | Effects of Mo, Nb, Ta, Ti, and Zr on Mechanical Properties of Equiatomic Hf-Mo-Nb-Ta-Ti-Zr Alloys
Hf1 Mo1 Nb1 Ta1 Ti1 Zr1 | BCC | CAST | BCC | BCC |  |  | 9.9 |  | C | 1000 | 814 |  |  |  |  | 137 |  |  |  | 10.3390/e21010015 | 2018 | Effects of Mo, Nb, Ta, Ti, and Zr on Mechanical Properties of Equiatomic Hf-Mo-Nb-Ta-Ti-Zr Alloys
Hf1 Mo1 Ta1 Ti1 Zr1 | BCC | CAST | BCC | BCC |  |  | 10.2 |  | C | 1000 | 855 |  |  |  |  | 143 |  |  |  | 10.3390/e21010015 | 2018 | Effects of Mo, Nb, Ta, Ti, and Zr on Mechanical Properties of Equiatomic Hf-Mo-Nb-Ta-Ti-Zr Alloys
Hf1 Mo1 Nb1 Ti1 Zr1 | BCC | CAST | BCC | BCC |  |  | 8.7 |  | C | 1000 | 721 |  |  |  |  | 128 |  |  |  | 10.3390/e21010015 | 2018 | Effects of Mo, Nb, Ta, Ti, and Zr on Mechanical Properties of Equiatomic Hf-Mo-Nb-Ta-Ti-Zr Alloys
Hf1 Mo1 Nb1 Ta1 Zr1 | BCC | CAST | BCC | BCC |  |  | 10.9 |  | C | 1000 | 927 |  |  |  |  | 141 |  |  |  | 10.3390/e21010015 | 2018 | Effects of Mo, Nb, Ta, Ti, and Zr on Mechanical Properties of Equiatomic Hf-Mo-Nb-Ta-Ti-Zr Alloys
Hf1 Mo1 Nb1 Ta1 Ti1 | BCC | CAST | BCC | BCC |  |  | 10.8 |  | C | 1000 | 778 |  |  |  |  | 155 |  |  |  | 10.3390/e21010015 | 2018 | Effects of Mo, Nb, Ta, Ti, and Zr on Mechanical Properties of Equiatomic Hf-Mo-Nb-Ta-Ti-Zr Alloys
Hf1 Mo1 Nb1 Ta1 Ti1 Zr1 | BCC | CAST | BCC | BCC |  |  | 9.9 |  | C | 1200 | 556 |  |  |  |  | 137 |  |  |  | 10.3390/e21010015 | 2018 | Effects of Mo, Nb, Ta, Ti, and Zr on Mechanical Properties of Equiatomic Hf-Mo-Nb-Ta-Ti-Zr Alloys
Hf1 Mo1 Ta1 Ti1 Zr1 | BCC | CAST | BCC | BCC |  |  | 10.2 |  | C | 1200 | 404 |  |  |  |  | 143 |  |  |  | 10.3390/e21010015 | 2018 | Effects of Mo, Nb, Ta, Ti, and Zr on Mechanical Properties of Equiatomic Hf-Mo-Nb-Ta-Ti-Zr Alloys
Hf1 Mo1 Nb1 Ti1 Zr1 | BCC | CAST | BCC | BCC |  |  | 8.7 |  | C | 1200 | 301 |  |  |  |  | 128 |  |  |  | 10.3390/e21010015 | 2018 | Effects of Mo, Nb, Ta, Ti, and Zr on Mechanical Properties of Equiatomic Hf-Mo-Nb-Ta-Ti-Zr Alloys
Hf1 Mo1 Nb1 Ta1 Zr1 | BCC | CAST | BCC | BCC |  |  | 10.9 |  | C | 1200 | 694 |  |  |  |  | 141 |  |  |  | 10.3390/e21010015 | 2018 | Effects of Mo, Nb, Ta, Ti, and Zr on Mechanical Properties of Equiatomic Hf-Mo-Nb-Ta-Ti-Zr Alloys
Hf1 Mo1 Nb1 Ta1 Ti1 | BCC | CAST | BCC | BCC |  |  | 10.8 |  | C | 1200 | 699 |  |  |  |  | 155 |  |  |  | 10.3390/e21010015 | 2018 | Effects of Mo, Nb, Ta, Ti, and Zr on Mechanical Properties of Equiatomic Hf-Mo-Nb-Ta-Ti-Zr Alloys
Hf1 Mo1 Nb1 Ta1 Zr1 | BCC | CAST | BCC | BCC |  |  | 10.9 |  | C | 1400 | 278 |  |  |  |  | 141 |  |  |  | 10.3390/e21010015 | 2018 | Effects of Mo, Nb, Ta, Ti, and Zr on Mechanical Properties of Equiatomic Hf-Mo-Nb-Ta-Ti-Zr Alloys
Hf1 Mo1 Nb1 Ta1 Ti1 | BCC | CAST | BCC | BCC |  |  | 10.8 |  | C | 1400 | 367 |  |  |  |  | 155 |  |  |  | 10.3390/e21010015 | 2018 | Effects of Mo, Nb, Ta, Ti, and Zr on Mechanical Properties of Equiatomic Hf-Mo-Nb-Ta-Ti-Zr Alloys
Co1 Cr1 Fe1 Ni1 | FCC | POWDER | FCC | FCC | 0.0276 |  | 8.2 | [8 empty] | 226 |  |  |  | 10.3390/coatings9010016 | 2018 | Microstructure and Properties of CoCrFeNi(WC) High-Entropy Alloy Coatings Prepared Using Mechanical Alloying and Hot Pressing Sintering
C0.111 Co1 Cr1 Fe1 Ni1 W0.111 | FCC | POWDER | FCC | FCC | 0.0189 | 7.24 | 8.5 | 475 | [11 empty] | 10.3390/coatings9010016 | 2018 | Microstructure and Properties of CoCrFeNi(WC) High-Entropy Alloy Coatings Prepared Using Mechanical Alloying and Hot Pressing Sintering
C0.429 Co1 Cr1 Fe1 Ni1 W0.429 | FCC | POWDER | FCC | FCC | 0.0182 | 8.39 | 9.1 | 531 | [11 empty] | 10.3390/coatings9010016 | 2018 | Microstructure and Properties of CoCrFeNi(WC) High-Entropy Alloy Coatings Prepared Using Mechanical Alloying and Hot Pressing Sintering
Al0.267 Co1 Cr0.667 Fe0.667 Ni0.667 Ti0.2 | FCC+BCC | POWDER | other | other |  |  | 7.3 | 515 | C | 25 | 2012 |  |  | 17.52 | [5 empty] | 10.5755/j01.ms.25.3.19452 | 2019 | Enhancement of Mechanical Properties and Corrosion Resistance of Ultra-Fine Grain Al0.4FeCrCo1.5NiTi0.3 High-Entropy Alloy by MA and SPS Technologies
Hf1 Nb1 Ta1 Ti1 Zr1 | BCC | OTHER | BCC | BCC |  |  | 9.9 |  | T | 25 | 1438 |  |  |  | 91.5 | 107 |  |  |  | 10.1007/s11661-018-4646-8 | 2018 | Effect of Cold Deformation and Annealing on the Microstructure and Tensile Properties of a HfNbTaTiZr Refractory High Entropy Alloy
Hf1 Nb1 Ta1 Ti1 Zr1 | BCC | OTHER | BCC | BCC |  |  | 9.9 |  | T | 25 | 1159 |  |  |  | 99.2 | 107 |  |  |  | 10.1007/s11661-018-4646-8 | 2018 | Effect of Cold Deformation and Annealing on the Microstructure and Tensile Properties of a HfNbTaTiZr Refractory High Entropy Alloy
Hf1 Nb1 Ta1 Ti1 Zr1 | BCC | OTHER | BCC | BCC |  |  | 9.9 |  | T | 25 | 1134 |  |  |  | 109.1 | 107 |  |  |  | 10.1007/s11661-018-4646-8 | 2018 | Effect of Cold Deformation and Annealing on the Microstructure and Tensile Properties of a HfNbTaTiZr Refractory High Entropy Alloy
Hf1 Nb1 Ta1 Ti1 Zr1 | BCC | OTHER | BCC | BCC |  |  | 9.9 |  | T | 25 | 1094 |  |  |  | 105.3 | 107 |  |  |  | 10.1007/s11661-018-4646-8 | 2018 | Effect of Cold Deformation and Annealing on the Microstructure and Tensile Properties of a HfNbTaTiZr Refractory High Entropy Alloy
Hf1 Nb1 Ta1 Ti1 Zr1 | BCC | OTHER | BCC | BCC |  |  | 9.9 |  | T | 25 | 1071 |  |  |  | 91.6 | 107 |  |  |  | 10.1007/s11661-018-4646-8 | 2018 | Effect of Cold Deformation and Annealing on the Microstructure and Tensile Properties of a HfNbTaTiZr Refractory High Entropy Alloy
Hf1 Nb1 Ta1 Ti1 Zr1 | BCC | OTHER | BCC | BCC | 24.4 |  | 9.9 |  | T | 25 | 1107 |  |  |  | 92.6 | 107 |  |  |  | 10.1007/s11661-018-4646-8 | 2018 | Effect of Cold Deformation and Annealing on the Microstructure and Tensile Properties of a HfNbTaTiZr Refractory High Entropy Alloy
Hf1 Nb1 Ta1 Ti1 Zr1 | BCC | OTHER | BCC | BCC | 31.3 |  | 9.9 |  | T | 25 | 1115 |  |  |  | 92.6 | 107 |  |  |  | 10.1007/s11661-018-4646-8 | 2018 | Effect of Cold Deformation and Annealing on the Microstructure and Tensile Properties of a HfNbTaTiZr Refractory High Entropy Alloy
Hf1 Nb1 Ta1 Ti1 Zr1 | BCC | OTHER | BCC | BCC | 38.4 |  | 9.9 |  | T | 25 | 1114 |  |  |  | 101.3 | 107 |  |  |  | 10.1007/s11661-018-4646-8 | 2018 | Effect of Cold Deformation and Annealing on the Microstructure and Tensile Properties of a HfNbTaTiZr Refractory High Entropy Alloy
Hf1 Nb1 Ta1 Ti1 Zr1 | BCC | OTHER | BCC | BCC | 50.1 |  | 9.9 | [8 empty] | 107 |  |  |  | 10.1007/s11661-018-4646-8 | 2018 | Effect of Cold Deformation and Annealing on the Microstructure and Tensile Properties of a HfNbTaTiZr Refractory High Entropy Alloy
Hf1 Nb1 Ta1 Ti1 Zr1 | BCC | OTHER | BCC | BCC | 21.9 |  | 9.9 | [8 empty] | 107 |  |  |  | 10.1007/s11661-018-4646-8 | 2018 | Effect of Cold Deformation and Annealing on the Microstructure and Tensile Properties of a HfNbTaTiZr Refractory High Entropy Alloy
Hf1 Nb1 Ta1 Ti1 Zr1 | BCC | OTHER | BCC | BCC | 75.5 |  | 9.9 | [8 empty] | 107 |  |  |  | 10.1007/s11661-018-4646-8 | 2018 | Effect of Cold Deformation and Annealing on the Microstructure and Tensile Properties of a HfNbTaTiZr Refractory High Entropy Alloy
Al1 Nb1 Ti1 Zr1 | B2 | CAST | other | other | 250 | 5.85 | 5.7 | 422 | C | 25 | 1509 |  | 8.6 | [6 empty] | 10.1080/02670836.2018.1446267 | 2018 | Microstructure and mechanical properties of a novel refractory AlNbTiZr high-entropy alloy
Al1 Nb1 Ti1 Zr1 | B2+Sec. | ANNEAL | other | other |  |  | 5.7 | 418 | C | 25 | 1579 |  | 17.8 | [6 empty] | 10.1080/02670836.2018.1446267 | 2018 | Microstructure and mechanical properties of a novel refractory AlNbTiZr high-entropy alloy
Al1 Nb1 Ti1 V1 Zr0.5 |  |  | other | other |  | 5.64 | 5.6 |  | C | 25 | 1480 |  | 50 | [6 empty] | 10.1016/j.matlet.2015.08.099 | 2015 | An AlNbTiVZr0.5 high-entropy alloy combining high specific strength and good ductility
Al1 Nb1 Ti1 Zr1 |  |  | other | other |  | 5.79 | 5.7 | 539.6 | C | 25 | 1080 |  | 5.9 | [6 empty] | 10.1179/1743284715Y.0000000032 | 2015 | Effect of Al on structure and mechanical properties of AlxNbTiVZr (xâ€‰=â€‰0, 0.5, 1, 1.5) high entropy alloys
Nb1 Ti1 V1 Zr1 |  |  | other | other |  | 6.52 | 6.5 | 335 | C | 25 | 1105 |  | 50 | [6 empty] | 10.1016/j.actamat.2012.11.032 | 2013 | Low-density, refractory multi-principal element alloys of the Crâ€“Nbâ€“Tiâ€“Vâ€“Zr system: Microstructure and phase analysis
Cr1 Nb1 Ti1 Zr1 |  |  | other | other |  | 6.67 | 6.6 | 418 | C | 25 | 1260 |  | 6 | [6 empty] | 10.1016/j.actamat.2012.11.032 | 2013 | Low-density, refractory multi-principal element alloys of the Crâ€“Nbâ€“Tiâ€“Vâ€“Zr system: Microstructure and phase analysis
Al1 Cr1 Fe1 Mo0.5 Ni1 | BCC+B2 | CAST | other | other |  |  | 6.8 | 623.7 | C | 25 | 1914.1 | 4023.6 |  | 27.9 | [5 empty] | 10.1088/0256-307X/35/3/036102 | 2018 | Microstructures and Mechanical Properties of AlCrFeNiMo 0.5 Ti x High Entropy Alloys
Al1 Cr1 Fe1 Mo0.5 Ni1 Ti0.25 | BCC+B2 | CAST | other | other |  |  | 6.6 | 712 | C | 25 | 2161.7 | 3641.5 |  | 14.3 | [5 empty] | 10.1088/0256-307X/35/3/036102 | 2018 | Microstructures and Mechanical Properties of AlCrFeNiMo 0.5 Ti x High Entropy Alloys
Al1 Cr1 Fe1 Mo0.5 Ni1 Ti0.4 | BCC+B2 | CAST | other | other |  |  | 6.5 | 731.9 | C | 25 | 2185.1 | 3673.4 |  | 14.8 | [5 empty] | 10.1088/0256-307X/35/3/036102 | 2018 | Microstructures and Mechanical Properties of AlCrFeNiMo 0.5 Ti x High Entropy Alloys
Al1 Cr1 Fe1 Mo0.5 Ni1 Ti0.5 | BCC+B2 | CAST | other | other |  |  | 6.5 | 751.7 | C | 25 | 2228.7 | 3166.2 |  | 10.4 | [5 empty] | 10.1088/0256-307X/35/3/036102 | 2018 | Microstructures and Mechanical Properties of AlCrFeNiMo 0.5 Ti x High Entropy Alloys
Al1 Cr1 Fe1 Mo0.5 Ni1 Ti0.6 | BCC+B2 | CAST | other | other |  |  | 6.4 | 756.1 | C | 25 | 1314.5 | 1314.5 | [7 empty] | 10.1088/0256-307X/35/3/036102 | 2018 | Microstructures and Mechanical Properties of AlCrFeNiMo 0.5 Ti x High Entropy Alloys
Al1 Cr1 Fe1 Mo0.5 Ni1 Ti0.75 | BCC+B2 | CAST | other | other |  |  | 6.4 | 766.2 | C | 25 | 618.8 | 618.8 | [7 empty] | 10.1088/0256-307X/35/3/036102 | 2018 | Microstructures and Mechanical Properties of AlCrFeNiMo 0.5 Ti x High Entropy Alloys
Al1 Cr1 Mo1 Nb1 | Other | ANNEAL | other | other |  |  | 7.2 | [12 empty] | 10.1016/j.matdes.2018.06.003 | 2018 | Phase equilibria, mechanical properties and design of quaternary refractory high entropy alloys
Al1 Cr1 Mo1 Nb1 | Other | CAST | other | other |  |  | 7.2 | [12 empty] | 10.1016/j.matdes.2018.06.003 | 2018 | Phase equilibria, mechanical properties and design of quaternary refractory high entropy alloys
Al1 Hf1 Nb1 Ti1 | B2 | ANNEAL | other | other |  |  | 7.7 | [12 empty] | 10.1016/j.matdes.2018.06.003 | 2018 | Phase equilibria, mechanical properties and design of quaternary refractory high entropy alloys
Al1 Hf1 Nb1 Ti1 | B2 | CAST | other | other |  |  | 7.7 | [12 empty] | 10.1016/j.matdes.2018.06.003 | 2018 | Phase equilibria, mechanical properties and design of quaternary refractory high entropy alloys
Al1 Hf1 Ta1 Ti1 | B2 | ANNEAL | other | other |  |  | 9.7 | [12 empty] | 10.1016/j.matdes.2018.06.003 | 2018 | Phase equilibria, mechanical properties and design of quaternary refractory high entropy alloys
Al1 Hf1 Ta1 Ti1 | B2 | CAST | other | other |  |  | 9.7 | [12 empty] | 10.1016/j.matdes.2018.06.003 | 2018 | Phase equilibria, mechanical properties and design of quaternary refractory high entropy alloys
Al1 Mo1 Nb1 Ti1 | BCC+Sec. | ANNEAL | other | other |  |  | 6.5 | [12 empty] | 10.1016/j.matdes.2018.06.003 | 2018 | Phase equilibria, mechanical properties and design of quaternary refractory high entropy alloys
Al1 Mo1 Nb1 Ti1 | BCC | CAST | BCC | BCC |  |  | 6.5 | 509 | [7 empty] | 151 |  |  |  | 10.1016/j.matdes.2018.06.003 | 2018 | Phase equilibria, mechanical properties and design of quaternary refractory high entropy alloys
Al1 Nb1 Ta1 Ti1 | BCC+Sec. | ANNEAL | other | other |  |  | 8.2 | [12 empty] | 10.1016/j.matdes.2018.06.003 | 2018 | Phase equilibria, mechanical properties and design of quaternary refractory high entropy alloys
Al1 Nb1 Ta1 Ti1 | BCC | CAST | BCC | BCC |  |  | 8.2 | 458 | [7 empty] | 120 |  |  |  | 10.1016/j.matdes.2018.06.003 | 2018 | Phase equilibria, mechanical properties and design of quaternary refractory high entropy alloys
Cr1 Mo1 Ta1 Ti1 | BCC | ANNEAL | BCC | BCC |  |  | 9.9 | 555 | [7 empty] | 219 |  |  |  | 10.1016/j.matdes.2018.06.003 | 2018 | Phase equilibria, mechanical properties and design of quaternary refractory high entropy alloys
Cr1 Mo1 Ta1 Ti1 | BCC | CAST | BCC | BCC |  |  | 9.9 | 539 | [7 empty] | 219 |  |  |  | 10.1016/j.matdes.2018.06.003 | 2018 | Phase equilibria, mechanical properties and design of quaternary refractory high entropy alloys
Cr1 Nb1 Ta1 Ti1 | BCC+Sec. | ANNEAL | other | other |  |  | 9.4 | [12 empty] | 10.1016/j.matdes.2018.06.003 | 2018 | Phase equilibria, mechanical properties and design of quaternary refractory high entropy alloys
Cr1 Nb1 Ta1 Ti1 | BCC | CAST | BCC | BCC |  |  | 9.4 | 495 | [7 empty] | 162 |  |  |  | 10.1016/j.matdes.2018.06.003 | 2018 | Phase equilibria, mechanical properties and design of quaternary refractory high entropy alloys
Cr1 Nb1 Ti1 W1 | BCC+Sec. | ANNEAL | other | other |  |  | 9.9 | 630 | [11 empty] | 10.1016/j.matdes.2018.06.003 | 2018 | Phase equilibria, mechanical properties and design of quaternary refractory high entropy alloys
Cr1 Nb1 Ti1 W1 | BCC | CAST | BCC | BCC |  |  | 9.9 | 630 | [7 empty] | 217 |  |  |  | 10.1016/j.matdes.2018.06.003 | 2018 | Phase equilibria, mechanical properties and design of quaternary refractory high entropy alloys
Hf1 Nb1 Ta1 Ti1 | BCC | ANNEAL | BCC | BCC |  |  | 10.9 | 280 | [7 empty] | 119 |  |  |  | 10.1016/j.matdes.2018.06.003 | 2018 | Phase equilibria, mechanical properties and design of quaternary refractory high entropy alloys
Hf1 Nb1 Ta1 Ti1 | BCC | CAST | BCC | BCC |  |  | 10.9 | 270 | [7 empty] | 119 |  |  |  | 10.1016/j.matdes.2018.06.003 | 2018 | Phase equilibria, mechanical properties and design of quaternary refractory high entropy alloys
Mo1 Nb1 Ta1 Ti1 W1 | BCC | ANNEAL | BCC | BCC |  |  | 11.8 | 482 | [7 empty] | 222 |  |  |  | 10.1016/j.matdes.2018.06.003 | 2018 | Phase equilibria, mechanical properties and design of quaternary refractory high entropy alloys
Mo1 Nb1 Ta1 Ti1 W1 | BCC | CAST | BCC | BCC |  |  | 11.8 | 446 | [7 empty] | 222 |  |  |  | 10.1016/j.matdes.2018.06.003 | 2018 | Phase equilibria, mechanical properties and design of quaternary refractory high entropy alloys
Mo1 Nb1 Ta1 Ti1 | BCC | ANNEAL | BCC | BCC |  |  | 10 | 407 | [7 empty] | 179 |  |  |  | 10.1016/j.matdes.2018.06.003 | 2018 | Phase equilibria, mechanical properties and design of quaternary refractory high entropy alloys
Mo1 Nb1 Ta1 Ti1 | BCC | CAST | BCC | BCC |  |  | 10 | 431 | [7 empty] | 179 |  |  |  | 10.1016/j.matdes.2018.06.003 | 2018 | Phase equilibria, mechanical properties and design of quaternary refractory high entropy alloys

## HEA_2019
Alloy System | Composition | Preparation Methods | Phase Category | Phase Category Original | Phases | Ref
AgAlCoCrCuNi | AgAlCoCrCuNi | AC | SS+IM | SS+IM | 2FCC+B2 | 1
AgCoCrFeMnNi | AgCoCrFeMnNi | AC | SS | SS | 2FCC | 2
AlAuCoCrCuNi | AlAuCoCrCuNi | AC | SS+IM | SS+IM | FCC+L10 | 1
AlBCoCrCuFeNi | Al0.5B0.2CoCrCuFeNi | AC | SS+IM | SS+IM | FCC+IM | 1
| Al0.5B0.6CoCrCuFeNi | AC | SS+IM | SS+IM | FCC+IM | 1
| Al0.5BCoCrCuFeNi | AC | IM | IM | L12+IM | 1
AlCCoCrFeNi | AlC0.1CoCrFeNi | AC | SS+IM | SS+IM | BCC+IM | 1
| AlC0.2CoCrFeNi | AC | SS+IM | SS+IM | BCC+IM | 1
| AlC0.3CoCrFeNi | AC | SS+IM | SS+IM | BCC+IM | 1
| AlC0.4CoCrFeNi | AC | SS+IM | SS+IM | BCC+IM | 1
| AlC0.5CoCrFeNi | AC | SS+IM | SS+IM | BCC+IM | 1
| AlCCoCrFeNi | AC | SS+IM | SS+IM | BCC+A9+IM | 1
| AlC1.5CoCrFeNi | AC | SS+IM | SS+IM | BCC+A9+IM | 1
AlCoCrCuFe | AlCoCrCu0.5Fe | AC | SS+IM | SS+IM | FCC+B2 | 1
| AlCoCrCuFe | MA+SPS | SS+IM | SS+IM | FCC+B2+σ | 1
| AlCoCrCuFe | MA | SS | SS | FCC+BCC | 1
AlCoCrCuFeMnNi | AlCoCrCuFeMnNi | AC | SS+IM | SS+IM | FCC+2B2 | 1
AlCoCrCuFeMnNiTiV | Al0.125CoCrCuFeMnNiTiV | AC | SS | SS | BCC+FCC | 1
| Al0.25CoCrCuFeMnNiTiV | AC | SS | SS | BCC | 1
| Al0.67CoCrCuFeMnNiTiV | AC | SS+IM | SS+IM | BCC+D022+IM | 1
AlCoCrCuFeMoNi | AlCoCrCuFeMo0.2Ni | AC | SS | SS | BCC+FCC | 1
| AlCoCrCuFeMo0.4Ni | AC | Unk | Unk | BCC+Unk | 1
| AlCoCrCuFeMo0.6Ni | AC | Unk | Unk | BCC+Unk | 1
| AlCoCrCuFeMo0.8Ni | AC | Unk | Unk | BCC+Unk | 1
| AlCoCrCuFeMoNi | AC | Unk | Unk | BCC+Unk | 1
AlCoCrCuFeNi | Al0.2CoCrCu0.2FeNi2 | AC+1200C/24h+CR+700C/ 20h | SS+IM | SS+IM | FCC+ L12 | 3
| Al0.2CoCrCu0.2FeNi2 | AC+1200C/24h+CR+800C/ 1h | SS | SS | FCC | 3
| Al0.25CoCrCu0.75FeNi | AC | SS | SS | FCC | 1
| Al0.3CoCrCu0.3FeNi | AC+1100C/6h+WQ/FQ | SS | SS | FCC | 4
| Al0.3CoCrCu0.5FeNi | AC+1100C/24h/FC | SS+IM | SS+IM | FCC+L12 | 1
| Al0.3CoCrCuFeNi | AC | SS | SS | FCC | 1
| Al0.3CoCrCuFeNi | AC | SS | SS | FCC | 1
| Al0.5CoCrCu0.5FeNi | AC | SS | SS | 2FCC | 1
| Al0.5CoCrCu0.5FeNi | AC | SS | SS | FCC | 1
| Al0.5CoCrCu0.5FeNi | AC | SS | SS | FCC | 5
| Al0.5CoCrCu0.5FeNi2 | AC | SS+IM | SS+IM | FCC+L12 | 1
| Al0.5CoCrCu0.5Fe2Ni | AC | SS | SS | FCC | 5
| Al0.5CoCrCu0.5Fe3Ni | AC | SS | SS | FCC | 5
| Al0.5CoCrCu0.5Fe3.5Ni | AC | SS | SS | FCC | 5
| Al0.5CoCrCuFeNi | AC | SS | SS | FCC | 1
| Al0.5CoCrCuFeNi | AC | SS | SS | FCC | 1
| Al0.5CoCrCuFeNi | AC | SS | SS | FCC | 1
| Al0.5CoCrCuFeNi | AC | SS | SS | 2FCC | 1
| Al0.5CoCrCuFeNi | AC | SS | SS | FCC | 1
| Al0.5CoCrCuFeNi | AC | SS | SS | 2FCC | 1
| Al0.5CoCrCuFeNi | AC | SS | SS | 2FCC | 1
| Al0.5CoCrCuFeNi | AC | SS | SS | FCC | 1
| Al0.5CoCrCuFeNi | AC | SS | SS | FCC | 1
| Al0.5CoCrCuFeNi | AC+FOR(40%) | SS | SS | BCC+2FCC | 1
| Al0.5CoCrCuFeNi | AC+FOR(40%)+1100C/24/ WQ | SS+IM | SS+IM | 2FCC | 1
| Al0.5CoCrCuFeNi | AC+FOR(40%)+1100C/24/ FC | SS | SS | BCC+2FCC | 1
| Al0.5CoCrCuFeNi | AC+1000C/6h/WQ | SS | SS | 2FCC | 1
| Al0.5CoCrCuFeNi | AC+1000C/6h+CR(80%)+9 00C/5h | SS | SS | 2FCC | 1
| Al0.5CoCrCuFeNi | AC+1000C/6h+CR(80%)+7 00C/10h | SS | SS | BCC+2FCC | 1
| Al0.5CoCrCuFeNi | AC+1000C/6h+CR(80%)+6 00C/10h | SS | SS | BCC+2FCC | 1
| Al0.5CoCrCuFeNi | AC+1000C/6h+CR(80%)+5 00C/10h | SS | SS | BCC+FCC | 1
| Al0.5CoCrCuFeNi | AC+CR (67%) | SS+IM | SS+IM | BCC+2FCC+B2 | 1
| Al0.5CoCrCuFeNi | AC+CR (67%) +700C/480h | SS+IM | SS+IM | BCC+2FCC+B2+σ | 1
| Al0.5CoCrCuFeNi | AC+CR (67%) +900C/480h | SS+IM | SS+IM | BCC+2FCC+B2 | 1
| Al0.5CoCrCuFeNi | AC+CR(67%) +1100C/480h | SS+IM | SS+IM | 2FCC+L12 | 1
| Al0.5CoCrCuFeNi | AC+1000C/6h/WQ+CR (84%) | SS+IM | SS+IM | FCC+L12 | 1
| Al0.5CoCrCuFeNi | AC | SS | SS | 2FCC | 1
| Al0.5CoCrCuFeNi | AC+600C/24h | SS | SS | BCC+FCC | 1
| Al0.5CoCr3Cu0.5FeNi | AC | SS | SS | BCC+FCC | 5
| Al0.75CoCrCu0.25FeNi | AC | SS | SS | BCC+FCC | 1
| Al0.8CoCrCuFeNi | AC | SS | SS | BCC+2FCC | 1
| Al0.8CoCrCuFeNi | AC | SS | SS | BCC+FCC | 1
| Al0.8CoCrCuFeNi | AC | SS | SS | BCC+FCC | 1
| AlCo0.5CrCu0.5FeNi | AC | IM | IM | B2 | 1
| AlCo0.5CrCuFeNi | AC | SS+IM | SS+IM | BCC+FCC+B2 | 1
| AlCoCr0.5Cu0.5FeNi | AC | SS+IM | SS+IM | BCC+FCC+B2 | 1
| AlCoCr0.5CuFeNi | AC | SS+IM | SS+IM | BCC+FCC+B2 | 1
| AlCoCrCu0.25FeNi | AC | SS | SS | BCC | 1
| AlCoCrCu0.5Fe0.5Ni | AC | SS | SS | BCC+FCC | 1
| AlCoCrCu0.5Fe0.5Ni | AC | SS+IM | SS+IM | FCC+B2 | 1
| AlCoCrCu0.5FeNi0.5 | AC | SS+IM | SS+IM | FCC+BCC+B2 | 5
| AlCoCrCu0.5FeNi | AC | SS+IM | SS+IM | FCC+BCC+B2 | 1
| AlCoCrCu0.5FeNi | AC | SS+IM | SS+IM | FCC+B2 | 1
| AlCoCrCu0.5FeNi1.5 | AC | SS | SS | BCC+FCC | 1
| AlCoCrCu0.5FeNi2 | AC | SS | SS | BCC+FCC | 1
| AlCoCrCu0.5FeNi2.5 | AC | SS+IM | SS+IM | BCC+L12 | 1
| AlCoCrCu0.5FeNi3 | AC | SS+IM | SS+IM | FCC+L12 | 1
| AlCoCrCu0.5Fe1.5Ni | AC | SS+IM | SS+IM | FCC+B2 | 1
| AlCoCrCu0.5Fe2Ni | AC | SS+IM | SS+IM | FCC+B2 | 1
| AlCoCrCuFe0.5Ni | AC | SS+IM | SS+IM | BCC+FCC+B2 | 1
| AlCoCrCuFeNi0.5 | AC | SS+IM | SS+IM | BCC+FCC+B2 | 1
| AlCoCrCuFeNi | AC | SS+IM | SS+IM | FCC+B2 | 1
| AlCoCrCuFeNi | AC | SS+IM | SS+IM | BCC+FCC+B2 | 1
| AlCoCrCuFeNi | AC | SS | SS | BCC+FCC | 1
| AlCoCrCuFeNi | AC | SS | SS | BCC+FCC | 1
| AlCoCrCuFeNi | AC | SS | SS | BCC+FCC | 1
| AlCoCrCuFeNi | AC | SS+IM | SS+IM | BCC+FCC+B2 | 1
| AlCoCrCuFeNi | AC | SS | SS | BCC+FCC | 1
| AlCoCrCuFeNi | AC | SS | SS | BCC+FCC | 1
| AlCoCrCuFeNi | AC | SS | SS | BCC+FCC | 1
| AlCoCrCuFeNi | AC+500C/5h | SS | SS | BCC+FCC | 1
| AlCoCrCuFeNi | AC+600C/5h | SS | SS | BCC+FCC | 1
| AlCoCrCuFeNi | AC+645C/5h | SS | SS | BCC+FCC | 1
| AlCoCrCuFeNi | AC+700C/5h | SS | SS | BCC+FCC | 1
| AlCoCrCuFeNi | AC+800C/5h | SS | SS | BCC+FCC | 1
| AlCoCrCuFeNi | AC+900C/5h | SS | SS | BCC+FCC | 1
| AlCoCrCuFeNi | AC+1000C/5h | SS | SS | BCC+FCC | 1
| AlCoCrCuFeNi | AC | SS | SS | BCC+FCC | 1
| AlCoCrCuFeNi | AC | SS+IM | SS+IM | FCC+B2 | 1
| AlCoCrCuFeNi | AC+1000C/2h | SS+IM | SS+IM | 2FCC+B2 | 1
| AlCoCrCuFeNi | SQ | IM | IM | B2 | 1
| AlCoCrCuFeNi | AC | SS+IM | SS+IM | BCC+2B2+2L12 | 1
| AlCoCrCuFeNi | AC | SS+IM | SS+IM | FCC+B2 | 1
| AlCoCrCuFeNi | AC | SS | SS | BCC+2FCC | 1
| AlCoCrCuFeNi | AC+960C/50h+FOR/950C (1000%) | SS+IM | SS+IM | BCC+2FCC+σ | 1
| AlCoCrCuFeNi | AC | SS | SS | BCC+FCC | 1
| AlCoCrCu0.5FeNi | AC | SS+IM | SS+IM | BCC+FCC+B2 | 1
| AlCoCr1.5Cu0.5FeNi | AC | SS | SS | BCC | 1
| AlCoCr2Cu0.5FeNi | AC | SS+IM | SS+IM | BCC+B2 | 1
| AlCo1.5CrCu0.5FeNi | AC | SS+IM | SS+IM | FCC+B2 | 1
| AlCo2CrCu0.5FeNi | AC | SS | SS | BCC+FCC | 1
| AlCo3CrCu0.5FeNi | AC | SS | SS | BCC+FCC | 1
| AlCo3.5CrCu0.5FeNi | AC | SS | SS | FCC | 1
| Al1.3CoCrCuFeNi | AC | SS+IM | SS+IM | FCC+B2 | 1
| Al1.4Co0.9Cr1.4Cu0.5Fe0.9Ni | AC | SS+IM | SS+IM | BCC+B2+Unk | 1
| Al1.5CoCrCu0.5FeNi | AC | IM | IM | BCC+B2 | 1
| Al1.5CoCrCuFeNi | AC | SS+IM | SS+IM | FCC+B2 | 1
| Al1.8CoCrCuFeNi | AC | SS+IM | SS+IM | FCC+B2 | 1
| Al2CoCrCu0.5FeNi | AC | SS+IM | IM+SS | B2 +BCC | 1
| Al2CoCrCuFeNi | AC | SS+IM | SS+IM | B2+FCC | 1
| Al2CoCrCuFeNi | AC | SS+IM | SS+IM | FCC+B2 | 1
| Al2.3CoCrCuFeNi | AC | SS+IM | SS+IM | FCC+B2 | 1
| Al2.5CoCrCuFeNi | AC | SS+IM | SS+IM | FCC+B2 | 1
| Al2.8CoCrCuFeNi | AC | IM | IM | B2 | 1
| Al3CoCrCuFeNi | AC | IM | IM | B2 | 1
| Al8Co17Cr17Cu8Fe17Ni33 | AC | SS+IM | IM+SS | FCC+L12 | 6
| Al23Co15Cr23Cu8Fe15Ni16 | AC | SS+IM | IM+SS | B2+BCC+FCC | 6
AlCoCrCuFeNiSi | Al0.5CoCrCuFeNiSi0.8 | AC | SS+IM | SS+IM | FCC+BCC+B2+IM | 7
| Al0.5CoCrCuFeNiSi | AC | SS+IM | SS+IM | FCC+BCC+B2+IM | 7
| Al0.5CoCrCuFeNiSi1.2 | AC | SS+IM | SS+IM | FCC+BCC+B2+IM | 7
| Al0.5CoCrCuFeNiSi1.4 | AC | SS+IM | SS+IM | FCC+BCC+B2+IM | 7
| Al0.5CoCrCuFeNiSi1.6 | AC | SS+IM | SS+IM | FCC+BCC+B2+IM | 7
| Al0.5CoCrCuFeNiSi1.8 | AC | SS+IM | SS+IM | FCC+BCC+B2+IM | 7
| Al0.5CoCrCuFeNiSi2 | AC | SS+IM | SS+IM | FCC+BCC+B2+IM | 7
| AlCoCrCu0.5FeNiSi | AC | AM | AM | AM | 1
| AlCoCrCuFeNiSi | AC | SS | SS | BCC+FCC | 1
AlCoCrCuFeNiTi | Al0.25CoCrCu0.75FeNiTi0.5 | AC | SS | SS | 2FCC | 1
| Al0.5CoCrCu0.5FeNiTi0.5 | AC | SS | SS | 2BCC+FCC | 1
| Al0.5CoCrCuFeNiTi0.2 | AC | SS | SS | FCC | 1
| Al0.5CoCrCuFeNiTi0.4 | AC | SS | SS | 2BCC+FCC | 1
| Al0.5CoCrCuFeNiTi0.6 | AC | SS | SS | 2BCC+FCC | 1
| Al0.5CoCrCuFeNiTi0.8 | AC | SS+IM | SS+IM | 2BCC+FCC+σ | 1
| Al0.5CoCrCuFeNiTi | AC | SS+IM | SS+IM | 2BCC+FCC+σ | 1
| Al0.5CoCrCuFeNiTi1.2 | AC | SS+IM | SS+IM | 2BCC+FCC+NiTi2+σ | 1
| Al0.5CoCrCuFeNiTi1.4 | AC | SS+IM | SS+IM | BCC+FCC+B2+NiTi2 | 1
| Al0.5CoCrCuFeNiTi1.6 | AC | SS+IM | SS+IM | BCC+FCC+B2+NiTi2 | 1
| Al0.5CoCrCuFeNiTi1.8 | AC | SS+IM | SS+IM | BCC+FCC+B2+NiTi2 | 1
| Al0.5CoCrCuFeNiTi2 | AC | SS+IM | SS+IM | BCC+FCC+B2+NiTi2 | 1
| Al0.75CoCrCu0.25FeNiTi0.5 | AC | SS | SS | 2BCC | 1
| AlCoCrCu0.25FeNiTi0.5 | AC | SS | SS | 2BCC | 1
| AlCoCrCu0.5FeNiTi0.5 | AC | SS | SS | 2BCC | 1
| AlCoCrCuFeNiTi | AC | SS+IM | SS+IM | BCC+FCC+B2 | 1
AlCoCrCuFeNiTiV | AlCoCrCuFeNiTiV | AC | SS | SS | BCC+FCC | 1
| AlCoCrCuFeNiTiV | SQ | SS | SS | BCC | 1
AlCoCrCuFeNiV | Al0.5CoCrCuFeNiV0.2 | AC | SS | SS | 2FCC | 1
| Al0.5CoCrCuFeNiV0.4 | AC | SS | SS | BCC+FCC | 1
| Al0.5CoCrCuFeNiV0.6 | AC | SS+IM | SS+IM | BCC+FCC+σ | 1
| Al0.5CoCrCuFeNiV0.8 | AC | SS+IM | SS+IM | BCC+FCC+σ | 1
| Al0.5CoCrCuFeNiV | AC | SS+IM | SS+IM | BCC+FCC+σ | 1
| Al0.5CoCrCuFeNiV1.2 | AC | SS | SS | BCC+FCC | 1
| Al0.5CoCrCuFeNiV1.4 | AC | SS | SS | BCC+FCC | 1
| Al0.5CoCrCuFeNiV1.6 | AC | SS | SS | BCC+FCC | 1
| Al0.5CoCrCuFeNiV1.8 | AC | SS | SS | BCC+FCC | 1
| Al0.5CoCrCuFeNiV2 | AC | SS | SS | BCC+FCC | 1
| AlCoCrCuFeNiV0.2 | MA+LC | SS | SS | FCC | 8
| AlCoCrCuFeNiV0.5 | MA+LC | SS | SS | FCC+BCC | 8
| AlCoCrCuFeNiV0.8 | MA+LC | SS | SS | FCC+BCC | 8
| AlCoCrCuFeNiV | AC | SS | SS | BCC+FCC | 1
| AlCoCrCuFeNiV | MA+LC | SS | SS | BCC+FCC | 8
AlCoCrCuFeSiTi | AlCoCrCuFeSiTi | AC | SS | SS | BCC+FCC | 9
AlCoCrCuNi | AlCoCrCu0.5Ni | AC | SS+IM | SS+IM | BCC+FCC+B2 | 1
| AlCoCrCu0.5Ni | AC | SS+IM | SS+IM | BCC+FCC+B2 | 1
| AlCoCrCu0.5Ni | SP | SS | SS | BCC | 1
| AlCoCrCuNi | AC | SS | SS | BCC+FCC | 1
| AlCoCrCuNi | AC | SS+IM | SS+IM | BCC+FCC+B2 | 1
AlCoCrCuNiTi | AlCoCrCuNiTi | AC | SS | SS | 2BCC+FCC | 1
AlCoCrCuNiTiY | AlCoCrCuNiTiY0.5 | AC | SS+IM | SS+IM | BCC+FCC+C15+L21 | 1
| AlCoCrCuNiTiY0.8 | AC | SS+IM | SS+IM | BCC+C15+L21 | 1
| AlCoCrCuNiTiY | AC | SS+IM | SS+IM | BCC+C15+L21+Unk | 1
AlCoCrFeMnNi | Al0.1CoCrFeMnNi | AC | SS | SS | FCC | 1
| Al0.15CoCrFeMnNi | AC | SS | SS | FCC | 1
| Al0.2CoCrFeMnNi | AC | SS | SS | FCC | 1
| Al0.38CoCrFeMnNi | AC | SS | SS | FCC | 1
| Al0.43CoCrFeMnNi | AC | SS | SS | FCC | 1
| Al0.5CoCrFeMnNi | AC | SS+IM | SS+IM | BCC+FCC+B2 | 1
| Al0.56CoCrFeMnNi | AC | SS+IM | SS+IM | BCC+FCC+B2 | 1
| Al0.62CoCrFeMnNi | AC | SS+IM | SS+IM | BCC+FCC+B2 | 1
| Al0.68CoCrFeMnNi | AC | SS+IM | SS+IM | BCC+FCC+B2 | 1
| Al0.75CoCrFeMnNi | AC | SS+IM | SS+IM | BCC+FCC+B2 | 1
| Al0.81CoCrFeMnNi | AC | SS+IM | SS+IM | BCC+FCC+B2 | 1
| Al0.88CoCrFeMnNi | AC | SS+IM | SS+IM | BCC+FCC+B2 | 1
| Al0.95CoCrFeMnNi | AC | SS+IM | SS+IM | BCC+B2 | 1
| Al1.25CoCrFeMnNi | AC | SS+IM | SS+IM | BCC+B2 | 1
AlCoCrFeMnNiV | Al0.4CoCrFeMnNiV | AC+700C/20h | IM | IM | σ | 1
| AlCo0.5Cr0.5Fe0.5MnNiV0.5 | AC+700C/20h | SS | SS | BCC | 1
| AlCo0.5Cr0.5Fe0.5MnNiV | AC+700C/20h | SS | SS | BCC | 1
| AlCo1.5Cr2Fe1.5Mn2NiV | AC+700C/20h | IM | IM | σ | 1
AlCoCrFeMo | AlCo0.5CrFeMo0.5 | AC | SS+IM | SS+IM | BCC+B2+σ | 10
| AlCoCrFeMo0.5 | AC | SS+IM | SS+IM | BCC+B2+σ | 10
| AlCo1.5CrFeMo0.5 | AC | SS+IM | SS+IM | BCC+B2+σ | 10
| AlCo2CrFeMo0.5 | AC | SS+IM | SS+IM | BCC+FCC+σ | 10
| AlCoCrFeMo0.5 | AC | IM | IM | B2+σ | 11
AlCoCrFeMoNi | Al0.3CoCrFeMo0.1Ni | AC | SS | SS | FCC | 1
| Al0.3CoCrFeMo0.1Ni | AC | SS | SS | FCC | 1
| Al0.3CoCrFeMo0.1Ni | AC+700C/144h/WQ | SS+IM | SS+IM | FCC+B2+σ | 1
| AlCo0.5CrFeMo0.5Ni | AC | SS+IM | SS+IM | BCC+B2+σ | 1
| AlCoCr0.5FeMo0.5Ni | AC | IM | IM | B2+σ | 1
| AlCoCrFe0.6Mo0.5Ni | AC | IM | IM | B2+σ | 1
| AlCoCrFeMo0.1Ni | AC | SS | SS | BCC | 1
| AlCoCrFeMo0.2Ni | AC | SS+IM | SS+IM | BCC+IM | 1
| AlCoCrFeMo0.3Ni | AC | SS+IM | SS+IM | BCC+IM | 1
| AlCoCrFeMo0.4Ni | AC | SS+IM | SS+IM | BCC+IM | 1
| AlCoCrFeMo0.5Ni0.5 | AC | IM | IM | B2+σ | 11
| AlCoCrFeMo0.5Ni | AC | SS+IM | SS+IM | BCC+IM | 1
| AlCoCrFeMo0.5Ni | AC | SS+IM | SS+IM | BCC+σ | 1
| AlCoCrFeMo0.5Ni | AC | SS+IM | SS+IM | BCC+σ | 1
| AlCoCrFeMo0.5Ni | AC | IM | IM | B2+σ | 11
| AlCoCrFeMo0.5Ni1.5 | AC | SS+IM | SS+IM | FCC+B2+σ | 11
| AlCoCrFeMo0.5Ni2 | AC | SS+IM | SS+IM | FCC+B2+σ | 11
| AlCoCrFe1.5Mo0.5Ni | AC | SS+IM | SS+IM | BCC+σ | 1
| AlCoCrFe2Mo0.5Ni | AC | SS+IM | SS+IM | BCC+σ | 1
| AlCoCr1.5FeMo0.5Ni | AC | IM | IM | B2+σ | 1
| AlCoCr2FeMo0.5Ni | AC | IM | IM | B2+σ | 1
| AlCo1.5CrFeMo0.5Ni | AC | SS+IM | SS+IM | BCC+B2+σ | 1
| AlCo2CrFeMo0.5Ni | AC | SS+IM | SS+IM | BCC+FCC+σ | 1
AlCoCrFeNbNi | AlCoCrFeNb0.1Ni | AC | SS+IM | SS+IM | BCC+C14 | 1
| AlCoCrFeNb0.1Ni | AC | SS | SS | BCC | 1
| AlCoCrFeNb0.25Ni | AC | SS+IM | SS+IM | BCC+C14 | 1
| AlCoCrFeNb0.25Ni | AC | SS+IM | SS+IM | BCC+C14 | 1
| AlCoCrFeNb0.5Ni | AC | SS+IM | SS+IM | BCC+C14 | 1
| AlCoCrFeNb0.5Ni | AC | SS+IM | SS+IM | BCC+C14 | 1
| AlCoCrFeNb0.75Ni | AC | SS+IM | SS+IM | BCC+C14 | 1
| AlCoCrFeNb0.75Ni | AC | SS+IM | SS+IM | BCC+C14 | 1
AlCoCrFeNi | Al0.1CoCrFeNi | AC | SS | SS | FCC | 1
| Al0.25CoCrFeNi | AC | SS | SS | FCC | 1
| Al0.25CoCrFeNi | AC+1100C/24h/WQ | SS | SS | FCC | 1
| Al0.25CoCrFeNi | AC+1100C/24h/WQ+CR(5 0%) | SS | SS | FCC | 1
| Al0.25CoCrFeNi | AC+1100C/24h/WQ | SS | SS | FCC | 1
| Al0.3CoCrFeNi | AC | SS+IM | SS+IM | FCC+L12 | 1
| Al0.3CoCrFeNi | AC+700C/72h/WQ | SS+IM | SS+IM | FCC+L12 | 1
| Al0.3CoCrFeNi | AC+900C/72h/WQ | SS+IM | SS+IM | FCC+B2 | 1
| Al0.3CoCrFeNi | AC | SS+IM | SS+IM | FCC+L12 | 1
| Al0.3CoCrFeNi | AC | SS | SS | FCC | 1
| Al0.3CoCrFeNi | AC+700C/144h/WQ | SS+IM | SS+IM | FCC+B2 | 1
| Al0.3CoCrFeNi | AC | SS | SS | FCC | 1
| Al0.3CoCrFeNi | AC+700C/20h | SS | SS | FCC | 1
| Al0.3CoCrFeNi | AC | SS+IM | SS+IM | FCC+L12 | 12
| Al0.3CoCrFeNi | AC+1100C/48h+CR(90%)+ 1100C/1h | SS | SS | FCC | 13
| Al0.3CoCrFeNi | AC+1100C/48h+CR(90%)+ 1000C/1h | SS+IM | SS+IM | FCC+B2 | 13
| Al0.3CoCrFeNi | AC+1100C/48h+CR(90%)+ 900C/1h | SS+IM | SS+IM | FCC+B2 | 13
| Al0.3CoCrFeNi | AC+1100C/48h+CR(90%)+ 800C/1h | SS+IM | SS+IM | FCC+B2 | 13
| Al0.3CoCrFeNi | AC+CR(90%)+1423K/1h | SS | SS | FCC | 14
| Al0.3CoCrFeNi | AC+CR(90%)+1423K/1h+9 73K/50h | SS+IM | SS+IM | FCC+B2 | 14
| Al0.3CoCrFeNi | AC+CR(90%)+1423K/1h+8 23K/150h | SS+IM | SS+IM | FCC+ L12 | 14
| Al0.3CoCrFeNi | AC+CR(90%)+1423K/2min | SS | SS | FCC | 14
| Al0.3CoCrFeNi | AC+CR(90%)+1423K/2min +923/50h | SS+IM | SS+IM | FCC+ L12+B2 | 14
| Al0.3CoCr2FeNi | AC+700C/20h | SS+IM | SS+IM | BCC+FCC+σ | 1
| Al0.348CoCrFeNi | AC | SS+IM | SS+IM | FCC+BCC+B2 | 15
| Al0.348CoCrFeNi | AC+1050C/120h | SS+IM | SS+IM | FCC+B2 | 15
| Al0.375CoCrFeNi | AC | SS | SS | FCC | 1
| Al0.375CoCrFeNi | AC+1100C/24h/WQ | SS | SS | FCC | 1
| Al0.375CoCrFeNi | AC+1100C/24h/WQ+CR(5 0%) | SS | SS | FCC | 1
| Al0.375CoCrFeNi | AC+1100C/24h/WQ | SS | SS | FCC | 1
| Al0.4CoCrFeNi | AC | SS | SS | FCC | 1
| Al0.41CoCrFeNi | AC | SS | SS | FCC | 16
| Al0.44CoCrFeNi | AC | SS+IM | SS+IM | FCC+B2+Unk | 1
| Al0.5CoCrFeNi | AC | SS | SS | BCC+FCC | 1
| Al0.5CoCrFeNi | AC | SS | SS | BCC+FCC | 1
| Al0.5CoCrFeNi | AC+1100C/24h/WQ | SS | SS | BCC+FCC | 1
| Al0.5CoCrFeNi | AC+1100C/24h/WQ+CR(5 0%) | SS | SS | BCC+FCC | 1
| Al0.5CoCrFeNi | AC+1100C/24h/WQ | SS | SS | BCC+FCC | 1
| Al0.5CoCrFeNi | AC | SS | SS | BCC+FCC | 1
| Al0.5CoCrFeNi | AC+350C/24h/WQ | SS | SS | 2BCC+FCC | 1
| Al0.5CoCrFeNi | AC+500C/24h/WQ | SS | SS | 2BCC+FCC | 1
| Al0.5CoCrFeNi | AC+650C/24h/WQ | SS | SS | 2BCC+FCC | 1
| Al0.5CoCrFeNi | AC+800C/24h/WQ | SS | SS | 2BCC+FCC | 1
| Al0.5CoCrFeNi | AC+950C/24h/WQ | SS | SS | 2BCC+FCC | 1
| Al0.5CoCrFeNi | AC | SS | SS | BCC+FCC | 1
| Al0.57CoCrFeNi | AC | SS+IM | SS+IM | BCC+FCC+B2 | 16
| Al0.6CoCrFeNi | AC | SS+IM | SS+IM | BCC+FCC+B2 | 12
| Al0.7CoCrFeNi | AC | SS+IM | SS+IM | BCC+FCC+B2 | 1
| Al0.7CoCrFeNi | AC | SS+IM | SS+IM | FCC+BCC+B2 | 15
| Al0.7CoCrFeNi | AC+1050C/120h | SS+IM | SS+IM | FCC+B2 | 15
| Al0.7CoCrFe2Ni | AC | SS+IM | SS+IM | FCC+BCC+B2 | 17
| Al0.7CoCr1.5Fe1.5Ni | AC | SS+IM | SS+IM | BCC+B2 | 18
| Al0.7CoCr1.5Fe1.5Ni | AC + 673K/2h | SS+IM | SS+IM | BCC+B2 | 18
| Al0.7CoCr1.5Fe1.5Ni | AC + 773K/2h | SS+IM | SS+IM | BCC+B2 | 18
| Al0.7CoCr1.5Fe1.5Ni | AC + 823K/2h | SS+IM | SS+IM | BCC+B2 +σ | 18
| Al0.7CoCr1.5Fe1.5Ni | AC + 873K/2h | SS+IM | SS+IM | BCC+B2 +σ | 18
| Al0.7CoCr1.5Fe1.5Ni | AC + 973K/2h | SS+IM | SS+IM | BCC+FCC+B2 +σ | 18
| Al0.7CoCr1.5Fe1.5Ni | AC + 1073K/2h | SS+IM | SS+IM | BCC+FCC+B2 +σ | 18
| Al0.7CoCr1.5Fe1.5Ni | AC + 1173K/2h | SS+IM | SS+IM | BCC+FCC+B2 | 18
| Al0.7CoCr1.5Fe1.5Ni | AC + 1273K/2h | SS+IM | SS+IM | BCC+FCC+B2 | 18
| Al0.74CoCrFeNi | AC | SS+IM | SS+IM | FCC+BCC+B2 | 16
| Al0.75CoCrFeNi | AC+1100C/24h/WQ | SS+IM | SS+IM | FCC+BCC | 1
| Al0.75CoCrFeNi | AC | SS | SS | BCC+FCC | 1
| Al0.75CoCrFeNi | AC+1100C/24h/WQ | SS | SS | BCC+FCC | 1
| Al0.75CoCrFeNi | AC+1100C/24h/WQ+CR(5 0%) | SS | SS | BCC+FCC | 1
| Al0.8CoCrFeNi | AC | SS+IM | SS+IM | BCC+FCC+B2 | 1
| Al0.85CoCrFeNi | AC | SS+IM | SS+IM | BCC+B2 | 12
| Al0.875CoCrFeNi | AC | SS | SS | BCC | 1
| Al0.875CoCrFeNi | AC+1100C/24h/WQ | SS+IM | SS+IM | FCC+B2 | 1
| Al0.875CoCrFeNi | AC+1100C/24h/WQ+CR(5 0%) | SS+IM | SS+IM | FCC+B2 | 1
| Al0.875CoCrFeNi | AC+1100C/24h/WQ | SS | SS | BCC+FCC | 1
| Al0.9CoCrFeNi | AC | SS+IM | SS+IM | BCC+B2 | 1
| Al0.92CoCrFeNi | AC | SS+IM | SS+IM | BCC+B2 | 16
| AlCoCrFeNi | AC | IM | IM | B2 | 1
| AlCoCrFeNi | AC | SS+IM | SS+IM | BCC+B2 | 1
| AlCoCrFeNi | AC | IM | IM | B2+L12 | 1
| AlCoCrFeNi | AC | IM | IM | B2 | 1
| AlCoCrFeNi | AC | IM | IM | B2 | 1
| AlCoCrFeNi | AC+1100C/24h/WQ | SS+IM | SS+IM | FCC+B2 | 1
| AlCoCrFeNi | AC | SS | SS | BCC | 1
| AlCoCrFeNi | AC+1100C/24h/WQ | SS+IM | SS+IM | FCC+BCC | 1
| AlCoCrFeNi | AC | SS | SS | BCC | 1
| AlCoCrFeNi | AC | SS+IM | SS+IM | FCC+B2 | 1
| AlCoCrFeNi | AC | SS | SS | BCC | 1
| AlCoCrFeNi | AC | SS | SS | BCC | 1
| AlCoCrFeNi | AC | SS | SS | BCC | 1
| AlCoCrFeNi | AC | SS+IM | SS+IM | BCC+B2 | 1
| AlCoCrFeNi | AC | SS | SS | BCC | 1
| AlCoCrFeNi | AC | SS+IM | SS+IM | BCC+B2 | 1
| AlCoCrFeNi | AC | SS+IM | SS+IM | BCC+B2 | 1
| AlCoCrFeNi | AC | SS+IM | SS+IM | BCC+B2 | 19
| AlCoCrFeNi2 | AC | SS+IM | SS+IM | BCC+B2+ L12 | 20
| AlCoCrFeNi2.1 | AC | SS+IM | SS+IM | BCC+B2+ L12 | 20
| AlCoCrFeNi2.1 | AC | SS+IM | SS+IM | FCC+B2 | 1
| AlCoCrFeNi2.2 | AC | SS+IM | SS+IM | BCC+B2+ L12 | 20
| AlCoCr2FeNi | AC | SS+IM | SS+IM | BCC+B2+ L12 | 1
| Al1.12CoCrFeNi | AC | SS+IM | SS+IM | BCC+B2 | 16
| Al1.2CoCrFeNi | AC | SS+IM | SS+IM | BCC+B2 | 1
| Al1.25CoCrFeNi | AC+1100C/24h/WQ | IM | IM | B2 | 1
| Al1.25CoCrFeNi | AC | IM | IM | B2 | 1
| Al1.25CoCrFeNi | AC+1100C/24h/WQ | SS+IM | SS+IM | BCC+B2 | 1
| Al1.33CoCrFeNi | AC | SS+IM | SS+IM | BCC+B2 | 16
| Al1.5CoCrFeNi | AC | IM | IM | B2 | 1
| Al1.5CoCrFeNi | AC+1100C/24h/WQ | IM | IM | BCC | 1
| Al1.5CoCrFeNi | AC | IM | IM | B2 | 1
| Al1.5CoCrFeNi | AC+1100C/24h/WQ | SS+IM | SS+IM | BCC+B2 | 1
| Al1.5CoCrFeNi | AC | IM | IM | B2 | 1
| Al1.5CoCrFeNi | AC | SS+IM | SS+IM | BCC+B2 | 1
| Al1.5CoCrFeNi | AC | SS+IM | SS+IM | BCC+B2 | 19
| Al1.71CoCrFeNi | AC | SS+IM | SS+IM | BCC+B2 | 15
| Al1.71CoCrFeNi | AC+1050C/120h | SS+IM | SS+IM | BCC+B2 | 15
| Al1.8CoCrFeNi | AC | SS+IM | SS+IM | BCC+B2 | 1
| Al2CoCrFeNi | AC | IM | IM | B2 | 1
| Al2CoCrFeNi | AC | IM | IM | B2 | 1
| Al2CoCrFeNi | AC+1100C/24h/WQ | SS+IM | SS+IM | BCC+B2 | 1
| Al2CoCrFeNi | AC+1100C/24h/WQ | IM | IM | BCC | 1
| Al2CoCrFeNi | AC | SS+IM | SS+IM | BCC+B2 | 1
| Al2CoCrFeNi | AC | IM | IM | B2 | 1
| Al2CoCrFeNi | AC | SS+IM | SS+IM | BCC+B2 | 1
| Al2CoCrFeNi | AC | IM | IM | B2 | 19
| Al2.08CoCrFeNi | AC | SS+IM | SS+IM | BCC+B2 | 1
| Al2.5CoCrFeNi | AC | IM | IM | B2 | 1
| Al2.5CoCrFeNi | AC | SS+IM | SS+IM | BCC+B2 | 1
| Al2.5CoCrFeNi | AC | SS | SS | BCC+B2 | 19
| Al3CoCrFeNi | AC | IM | IM | B2 | 1
| Al3CoCrFeNi | AC | IM | IM | B2 | 1
| Al3CoCrFeNi | AC | IM | IM | B2 | 19
| Al10Co21Cr18Fe36Ni15 | AC | SS+IM | IM+SS | FCC+B2 | 21
AlCoCrFeNiSi | AlCoCrFeNiSi0.2 | AC | SS | SS | BCC | 1
| AlCoCrFeNiSi0.4 | AC | SS | SS | 2BCC | 1
| AlCoCrFeNiSi0.6 | AC | SS+IM | SS+IM | 2BCC+IM | 1
| AlCoCrFeNiSi0.8 | AC | SS+IM | SS+IM | 2BCC+IM | 1
| AlCoCrFeNiSi | AC | SS+IM | SS+IM | 2BCC+IM | 1
AlCoCrFeNiSiTi | AlCoCrFe6NiSiTi | MA+LC | SS | SS | BCC | 22
| AlCo0.6CrFe0.2Ni0.2Si0.2Ti0.2 | AC | SS+IM | SS+IM | BCC+Cr3Si | 23
| AlCo0.2CrFe0.2NiSiTi0.2 | AC | SS+IM | SS+IM | BCC+Cr3Si | 23
| AlCo0.2Cr1.5Fe0.2NiSiTi0.2 | AC | SS+IM | SS+IM | BCC+Cr3Si | 23
AlCoCrFeNiTi | Al0.2Co1.5CrFeNi1.5Ti0.5 | AC+1100C/4h/AC+800C/1 0h | SS | SS | FCC | 1
| Al0.2Co1.5CrFeNi1.5Ti | AC+1100C/4h/AC+800C/1 0h | SS+IM | SS+IM | FCC+D024 | 1
| Al0.3CoCrFeNiTi0.1 | AC | SS | SS | FCC | 1
| Al0.3CoCrFeNiTi0.1 | AC+700C/144h/WQ | SS+IM | SS+IM | FCC+B2 | 1
| Al0.5CoCrFeNiTi | AC | SS+IM | SS+IM | BCC+B2+C14 | 1
| Al0.5CoCrFeNiTi | AC | SS+IM | SS+IM | BCC+FCC+B2+C14+ E93 | 1
| Al0.5CoCrFeNiTi | AC+1000C/2h | SS+IM | SS+IM | BCC+FCC+B2+C14+ E93+Unk | 1
| Al0.6CoCrFeNiTi0.4 | MA+SPS | SS+IM | SS+IM | 2FCC+D022 | 1
| Al0.6CoCrFeNiTi | AC | SS+IM | SS+IM | BCC+B2 | 24
| Al0.75CoCrFeNiTi0.25 | MA+SPS | SS | SS | BCC+FCC | 25
| AlCoCrFeNiTi0.5 | AC | SS+IM | SS+IM | 2BCC+B2 | 1
| AlCoCrFeNiTi0.5 | AC | SS | SS | 2BCC | 1
| AlCoCrFeNiTi0.5 | AC | SS+IM | SS+IM | 2BCC+B2 | 1
| AlCoCrFeNiTi | AC | SS+IM | SS+IM | 2BCC+B2 | 1
| AlCoCrFeNiTi | AC | SS+IM | SS+IM | BCC+B2+C14 | 1
| AlCoCrFeNiTi | AC | SS+IM | SS+IM | BCC+FCC+B2+C14+ E93 | 1
| AlCoCrFeNiTi | AC+1000C/2h | SS+IM | SS+IM | BCC+FCC+B2+C14+ E93+Unk | 1
| AlCoCrFeNiTi | MA+SPS | SS+IM | SS+IM | B2+FCC | 26
| AlCoCrFeNiTi1.5 | AC | SS+IM | SS+IM | BCC+B2+C14 | 1
| AlCo1.5CrFeNiTi0.5 | AC | SS | SS | BCC+FCC | 1
| AlCo2CrFeNiTi0.5 | AC | SS | SS | BCC+FCC | 1
| AlCo3CrFeNiTi0.5 | AC | SS | SS | BCC+FCC | 1
| Al1.5CoCrFeNiTi | AC | SS+IM | SS+IM | BCC+B2 | 1
| Al1.5CoCrFeNiTi | AC | SS+IM | SS+IM | BCC+B2 | 1
| Al1.5CoCrFeNiTi | AC+1000C/2h | SS+IM | SS+IM | BCC+B2 | 1
| Al2CoCrFeNiTi | AC | SS+IM | SS+IM | BCC+B2 | 1
| Al2CoCrFeNiTi | AC | SS+IM | SS+IM | BCC+B2 | 1
| Al2CoCrFeNiTi | AC+1000C/2h | SS+IM | SS+IM | BCC+B2 | 1
| Al4Co23.5Cr23.5Fe23.5Ni23.5Ti2 | AC+1473K/4h | SS | SS | FCC | 27
| Al4Co23.5Cr23.5Fe23.5Ni23.5Ti2 | AC+1473K/4h+CR(30%)+1 273K/2h+1073K/18h+WQ | SS+IM | SS+IM | FCC + L12 | 27
| Al4Co23.5Cr23.5Fe23.5Ni23.5Ti2 | AC+1473K/4h+CR(70%)+9 23K/4h+WQ | SS+IM | SS+IM | FCC + L12 | 27
| Al12Co20Cr17Fe35Ni12Ti4 | AC | SS+IM | SS+IM | FCC+BCC+B2+ L21 | 21
AlCoCrNi | AlCoCrNi | AC | SS+IM | SS+IM | BCC+B2 | 28
AlCoCrNiSi | Al0.43CoCr0.29NiSi0.14 | AC | SS+IM | SS+IM | FCC+L10+L12 | 1
| Al0.8CoCrNiSi0.2 | AC | SS+IM | SS+IM | BCC+B2+σ | 1
AlCoCuFeGaNi | Al0.4CoCu0.4FeGa0.02Ni | AC | SS | SS | FCC+BCC | 29
| Al0.4CoCu0.4FeGa0.04Ni | AC | SS | SS | FCC+BCC | 29
| Al0.4CoCu0.4FeGa0.06Ni | AC | SS | SS | FCC+BCC | 29
| Al0.4CoCu0.4FeGa0.08Ni | AC | SS | SS | FCC+BCC | 29
AlCoCuFeNdNi | AlCoCuFeNdNi | AC | Unk | Unk | Unk | 1
AlCoCuFeNi | Al0.2CoCu0.2FeNi | AC | SS | SS | FCC | 30
| Al0.3CoCu0.7FeNi | AC | SS | SS | FCC | 31
| Al0.3CoCu0.7FeNi | MA+SPS | SS | SS | FCC | 31
| Al0.4CoCu0.4FeNi | AC | SS | SS | FCC | 30
| Al0.4CoCu0.4FeNi | AC | SS | SS | FCC+BCC | 29
| Al0.6CoCu0.6FeNi | AC | SS | SS | FCC | 30
| Al0.7CoCu0.7FeNi | AC | SS | SS | FCC+BCC | 30
| Al0.8CoCu0.8FeNi | AC | SS+IM | SS+IM | BCC+ L12 | 30
| Al0.9CoCu0.9FeNi | AC | SS | SS | FCC+BCC | 30
| Al1.2CoCu1.2FeNi | AC | SS | SS | FCC+BCC | 30
| AlCo0.2CuFeNi | AC | SS+IM | SS+IM | FCC+B2 | 1
| AlCo0.5CuFeNi | AC | SS+IM | SS+IM | FCC+B2 | 1
| AlCoCu0.33FeNi | AC+850C/24h | SS+IM | SS+IM | FCC+B2 | 32
| AlCoCu0.5FeNi | AC | SS | SS | BCC+FCC | 1
| AlCoCuFeNi | AC | SS+IM | SS+IM | FCC+B2 | 1
| AlCoCuFeNi | AC | SS | SS | BCC+FCC | 1
| AlCoCuFeNi | AC+850C/24h | SS+IM | SS+IM | FCC+B2 | 32
| AlCoCuFeNi | AC | SS | SS | FCC+BCC | 30
| AlCo1.5CuFeNi | AC | SS+IM | SS+IM | FCC+B2 | 1
| AlCo2CuFeNi | AC | SS+IM | SS+IM | FCC+B2 | 1
| AlCo3CuFeNi | AC | SS | SS | FCC | 1
AlCoCuFeNiSi | AlCoCuFeNiSi | AC | SS | SS | BCC+FCC | 1
| AlCoCuFeNiSi | AC | SS+IM | SS+IM | BCC+FCC+B2 | 9
AlCoCuFeNiTi | AlCoCuFeNiTi | AC | SS+IM | SS+IM | BCC+FCC+B2 | 1
| AlCoCuFeNiTi | AC | SS | SS | BCC+FCC | 1
AlCoCuFeNiZr | AlCoCuFeNiZr | AC | SS+IM | SS+IM | FCC+B2+D2b | 1
AlCoCuNi | AlCoCuNi | AC | SS | SS | BCC+FCC | 1
AlCoCuNiTiZn | AlCoCuNiTiZn | MA+HP | SS | SS | BCC+2FCC | 1
| AlCoCuNiTiZn | MA | SS | SS | BCC + FCC | 33
AlCoFeMnNi | AlCoFeMnNi | AC | IM | IM | B2 | 34
| AlCoFeMnNi | AC+1050C/50h+WQ | SS | SS | BCC+FCC | 34
| Al0.25CoFeMn0.25Ni | AC | SS | SS | FCC | 35
| Al0.25CoFeMn0.25Ni | AC+CR | SS | SS | FCC | 35
| Al0.25CoFeMn0.25Ni | AC+CR+900C/1h+WQ | SS+IM | SS+IM | FCC+B2 | 35
AlCoFeMoNi | AlCoFeMo0.5Ni | AC | IM | IM | B2+σ | 1
AlCoFeNi | Al0.25CoFeNi | AC | SS | SS | FCC | 1
| Al0.5CoFeNi | AC | SS+IM | SS+IM | FCC+B2 | 1
| Al0.75CoFeNi | AC | SS+IM | SS+IM | FCC+B2 | 1
| AlCoFeNi | AC | IM | IM | B2 | 1
AlCoFeNiSi | Al0.1CoFeNiSi0.1 | AC | SS | SS | FCC | 36
| Al0.2CoFeNiSi0.2 | AC | SS | SS | FCC | 36
| Al0.3CoFeNiSi0.3 | AC | SS | SS | FCC+BCC | 36
| Al0.4CoFeNiSi0.4 | AC | SS | SS | BCC | 36
| Al0.5CoFeNiSi0.5 | AC | SS | SS | BCC | 36
| Al0.8CoFeNiSi0.8 | AC | SS | SS | BCC | 36
AlCoFeNiTi | Al0.6CoFeNiTi0.4 | SPS | SS+IM | SS+IM | FCC+B2+Unk | 1
| AlCoFeNiTi | AC | SS | SS | BCC | 1
AlCrCuFeMnNi | Al0.3CrCuFeMnNi | AC | SS | SS | BCC+2FCC | 1
| Al0.5CrCuFeMnNi | AC | SS | SS | 2BCC+FCC | 1
| Al0.8CrCuFeMnNi | AC | SS | SS | 2BCC+FCC | 1
| Al0.8CrCuFeMn1.5Ni | AC | SS | SS | 2BCC | 1
| Al0.8CrCuFe1.5MnNi | AC | SS | SS | 2BCC+FCC | 1
| Al0.8CrCu1.5FeMnNi | AC | SS | SS | BCC+FCC | 1
| AlCrCuFeMnNi | AC | SS | SS | 2BCC | 1
AlCrCuFeNi | Al0.2CrCuFeNi | AC | SS | SS | FCC | 1
| Al0.2CrCuFeNi2 | AC | SS | SS | FCC | 1
| Al0.3CrCuFeNi2 | AC | SS | SS | 2FCC | 37
| Al0.3CrCuFeNi2 | AC+CR(20%)+1000C/3h | SS | SS | FCC | 37
| Al0.3CrCuFeNi2 | AC+CR(20%)+1000C/3h+5 50C/150h | SS+IM | SS+IM | FCC+ L12 | 37
| Al0.3CrCuFeNi2 | AC+CR(20%)+1000C/3h+7 000C/50h | SS+IM | SS+IM | FCC+ L12 | 37
| Al0.3CrCuFeNi2 | AC+CR(20%)+1000C/3h+8 000C/20h | SS+IM | SS+IM | FCC+ L12 | 37
| Al0.3CrCuFeNi2 | AC+CR(20%)+1000C/3h+9 000C/20h | SS+IM | SS+IM | FCC+ L12 | 37
| Al0.4CrCuFeNi2 | AC | SS | SS | FCC | 1
| Al0.4CrCuFeNi2 | AC | SS | SS | FCC | 1
| Al0.5CrCuFeNi2 | AC | SS | SS | FCC | 1
| Al0.6CrCuFeNi2 | AC | SS | SS | FCC | 1
| Al0.7CrCuFeNi2 | AC | SS | SS | FCC | 1
| Al0.8CrCuFeNi2 | AC | SS | SS | BCC+FCC | 1
| Al0.8CrCuFeNi2 | AC | SS | SS | FCC | 1
| Al0.9CrCuFeNi2 | AC | SS+IM | SS+IM | BCC+FCC+B2 | 1
| AlCrCu0.5FeNi | AC | SS+IM | SS+IM | BCC+B2 | 1
| AlCrCuFeNi0.6 | AC | SS+IM | SS+IM | FCC+B2 | 1
| AlCrCuFeNi0.8 | AC | SS+IM | SS+IM | FCC+B2 | 1
| AlCrCuFeNi | AC | SS+IM | SS+IM | FCC+B2 | 1
| AlCrCuFeNi1.2 | AC | SS+IM | SS+IM | FCC+B2 | 1
| AlCrCuFeNi1.4 | AC | SS+IM | SS+IM | FCC+B2 | 1
| AlCrCuFeNi2 | AC | SS | SS | BCC+FCC | 1
| AlCrCuFeNi2 | AC | SS+IM | SS+IM | BCC+FCC+B2 | 38
| Al1.2CrCuFeNi2 | AC | SS+IM | SS+IM | BCC+FCC+B2 | 1
| Al1.2CrCuFeNi2 | AC | SS | SS | BCC+FCC | 1
| Al1.5CrCuFeNi2 | AC | SS+IM | SS+IM | BCC+FCC+B2 | 1
| Al1.8CrCuFeNi2 | AC | SS+IM | SS+IM | BCC+B2 | 1
| Al2CrCuFeNi2 | AC | SS+IM | SS+IM | BCC+B2 | 1
| Al2.2CrCuFeNi2 | AC | SS+IM | SS+IM | BCC+B2 | 1
| Al2.5CrCuFeNi2 | AC | SS+IM | SS+IM | BCC+B2 | 1
AlCrCuFeNiTi | AlCr0.5CuFeNiTi | AC | SS+IM | SS+IM | FCC+B2 | 1
| AlCrCuFeNiTi | AC | SS+IM | SS+IM | FCC+B2 | 1
| AlCrCuFeNiTi | AC | SS+IM | SS+IM | 2BCC+C14 | 1
| AlCrCuFeNiTi | AC+500/4h/FC | SS+IM | SS+IM | 2BCC+C14 | 1
| AlCr1.5CuFeNiTi | AC | SS+IM | SS+IM | FCC+B2 | 1
| AlCr2CuFeNiTi | AC | SS+IM | SS+IM | FCC+B2 | 1
| AlCr3CuFeNiTi | AC | SS+IM | SS+IM | FCC+B2 | 1
AlCrFeMnNi | Al0.1CrFe2Mn1.25Ni0.75 | AC | SS+IM | SS+IM | BCC+FCC+B2 | 39
| Al0.3CrFe1.5MnNi0.5 | AC | SS | SS | BCC+FCC | 1
| Al0.3CrFe1.5MnNi0.5 | AC | SS+IM | SS+IM | BCC+FCC+B2 | 1
| Al0.3CrFe1.5MnNi0.5 | AC+1100C/2h/FC | SS+IM | SS+IM | BCC+FCC+B2 | 1
| Al0.3CrFe1.5MnNi0.5 | AC+700C/20h/FC | SS+IM | SS+IM | BCC+FCC+IM | 1
| Al0.3CrFe1.5MnNi0.5 | AC | SS | SS | BCC+FCC | 1
| Al0.3CrFe1.5MnNi0.5 | AC+700C/20h | SS+IM | SS+IM | BCC+FCC+σ | 1
| Al0.32CrFe2Mn1.25Ni0.75 | AC | SS+IM | SS+IM | BCC+FCC+B2 | 39
| Al0.5CrFe1.5MnNi0.5 | AC | SS | SS | BCC | 1
| Al0.5CrFe1.5MnNi0.5 | AC | SS+IM | SS+IM | 2BCC+B2 | 1
| Al0.5CrFe1.5MnNi0.5 | AC+FOR/1200C(50%)+110 0C/6h/AC | SS+IM | SS+IM | 2BCC+B2 | 1
| Al0.5CrFe1.5MnNi0.5 | AC+700C/20h/FC | SS+IM | SS+IM | 2BCC+B2+IM | 1
| Al0.5CrFe1.5MnNi0.5 | AC | SS | SS | BCC | 1
| Al0.5CrFe1.5MnNi0.5 | AC+700C/20h | SS+IM | SS+IM | BCC+σ | 1
| Al0.56CrFe2Mn1.25Ni0.75 | AC | SS+IM | SS+IM | BCC+FCC+B2 | 39
| Al0.8CrFe1.5MnNi0.5 | AC | SS | SS | BCC | 1
| Al0.8CrFe1.5MnNi0.5 | AC+700C/20h | SS | SS | BCC | 1
| Al0.81CrFe2Mn1.25Ni0.75 | AC | SS+IM | SS+IM | BCC+FCC+B2 | 39
| Al1.2CrFe1.5MnNi0.5 | AC | SS | SS | BCC | 1
| Al1.2CrFe1.5MnNi0.5 | AC+700C/20h | SS+IM | SS+IM | BCC+B2 | 1
| Al10Cr18Fe36Mn21Ni15 | AC | SS+IM | SS+IM | BCC+B2 | 40
| Al10Cr18Fe36Mn21Ni15 | AC | SS+IM | SS+IM | FCC+BCC+B2 | 21
| Al10Cr18Fe36Mn21Ni15 | AC+1200c/24h | SS+IM | SS+IM | BCC+B2 | 40
| Al10Cr18Fe36Mn21Ni15 | AC+1000C/24h | SS+IM | SS+IM | BCC+FCC+B2 | 40
| Al14.1Cr6Fe28.2Mn32.9Ni18.8 | AC | SS+IM | SS+IM | FCC+B2 | 41
AlCrFeMnNiTi | AlCrFeMnNiTi | MA | SS | SS | BCC+FCC | 42
| Al12Cr17Fe35Mn20Ni12Ti4 | AC | SS+IM | IM+SS | BCC+ L21 | 21
AlCrFeMnTi | AlCrFeMnTi0.25 | AC | SS+IM | SS+IM | BCC+ L21 | 43
| Al1.5CrFeMnTi | AC | SS+IM | SS+IM | BCC+ L21+C14 | 43
| Al2CrFeMnTi0.25 | AC | SS+IM | SS+IM | BCC+ L21 | 43
| Al2CrFeMnTi | AC | SS+IM | SS+IM | BCC+ L21+ C14 | 43
| Al3CrFeMnTi0.25 | AC | SS+IM | SS+IM | BCC+L21+IM | 43
| Al4CrFeMnTi0.25 | AC | SS+IM | SS+IM | BCC+ L21+IM | 43
AlCrFeMoNi | AlCrFeMo0.2Ni | AC | SS+IM | SS+IM | BCC+B2 | 1
| AlCrFeMo0.5Ni | AC | SS+IM | SS+IM | BCC+B2 | 1
| AlCrFeMo0.8Ni | AC | IM | IM | B2+σ | 1
| AlCrFeMoNi | AC | IM | IM | B2+σ | 1
AlCrFeNi | Al0.15CrFe1.5Ni0.5 | AC | SS | SS | BCC | 1
| Al0.2CrFe1.5Ni0.5 | AC | SS | SS | BCC | 1
| Al0.3CrFe1.5Ni0.5 | AC | IM | IM | B2 | 1
| Al0.4CrFe1.5Ni0.5 | AC | IM | IM | B2 | 1
| Al0.6CrFeNi2.4 | AC | SS | SS | FCC | 44
| Al0.7CrFeNi2.3 | AC | SS+IM | SS+IM | BCC+FCC+B2 | 44
| Al0.75CrFeNi | MA | SS | SS | BCC+FCC | 25
| Al0.8CrFeNi2.2 | AC | SS+IM | SS+IM | BCC+FCC+B2 | 44
| Al0.9CrFeNi | AC | SS+IM | SS+IM | BCC+B2 | 45
| Al0.9CrFeNi2.1 | AC | SS+IM | SS+IM | BCC+FCC+B2 | 44
| AlCrFeNi | AC | SS+IM | SS+IM | BCC+B2 | 1
| AlCrFeNi | AC | SS+IM | SS+IM | BCC+B2 | 45
| AlCrFeNi0.75 | AC+850C/24h | SS+IM | SS+IM | BCC+B2 | 32
| AlCrFeNi2 | AC | SS+IM | SS+IM | BCC+FCC+B2 | 44
| AlCrFe2Ni2 | AC | SS+IM | SS+IM | BCC+FCC+B2 | 46
| Al1.1CrFeNi | AC | SS+IM | SS+IM | BCC+B2 | 45
| Al1.2CrFeNi | AC | SS+IM | SS+IM | BCC+B2 | 45
| Al1.3CrFeNi | AC | SS+IM | SS+IM | BCC+B2 | 45
AlCrFeNiTiV | Al0.5CrFeNiTiV | AC+700C/20h | IM | IM | C15+L21 | 1
AlCrMnNbV | AlCrMnNbV | Not Mentioned | IM | IM | Laves+Unk | 47
AlCrMnNbTi | AlCrMnNbTi | Not Mentioned | IM | IM | Laves+Unk | 47
AlCrMoNbSiTiV | Al0.5CrMoNbSi0.3TiV | AC | SS+IM | SS+IM | BCC+IM | 48
AlCrMoNbTi | Al0.5CrMoNbTi | AC | SS | SS | BCC | 48
| AlCrMoNbTi | AC | SS | SS | BCC | 49
| AlCrMoNbTi | AC+1300C/20h | SS | SS | BCC | 50
| AlCrMoNbTi | AC+1100C/20h | SS+IM | SS+IM | BCC+C14 | 49
| AlCrMoNbTi | AC+1200C/20h | SS+IM | SS+IM | BCC+C14 | 49
| AlCrMoNbTi | AC+1300C/20h | SS+IM | SS+IM | BCC+C14 | 49
AlCrMoNbTiV | Al0.5CrMoNbTiV | AC | SS | SS | BCC | 48
AlCrMoNbV | Al0.5CrMoNbV | AC | SS | SS | BCC | 48
AlCrMoSiTi | AlCrMoSiTi | AC | IM | IM | B2+D8m | 1
AlCrMoTi | AlCrMoTi | AC+1200C/20h | SS | SS | BCC | 50
AlCrNbTiV | Al0.5CrNbTi2V0.5 | AC | SS | SS | BCC | 51
| Al0.5CrNbTi2V0.5 | AC+1200C/24h | SS+IM | SS+IM | BCC+C14 | 51
| AlCr0.5NbTiV | AC+1200C/24h | SS | SS | BCC | 52
| AlCr0.5NbTiV | AC+1200C/24h+HP/800C | SS+IM | SS+IM | BCC+C14 | 52
| AlCr0.5NbTiV | AC+1200C/24h+HP/1000C | SS+IM | SS+IM | BCC+C14 | 52
| AlCrNbTiV | AC+1200C/24h | SS+IM | SS+IM | BCC+C14 | 52
| AlCrNbTiV | AC+1200C/24h+HP/800C | SS+IM | SS+IM | BCC+C14 | 52
| AlCrNbTiV | AC+1200C/24h+HP/1000C | SS+IM | SS+IM | BCC+C14 | 52
| AlCr1.5NbTiV | AC+1200C/24h | SS+IM | SS+IM | BCC+C14 | 52
| AlCr1.5NbTiV | AC+1200C/24h+HP/800C | SS+IM | SS+IM | BCC+C14 | 52
| AlCr1.5NbTiV | AC+1200C/24h+HP/1000C | SS+IM | SS+IM | BCC+C14 | 52
AlCuLiMgSn | AlCu0.5Li0.5MgSn0.2 | AC | SS+IM | SS+IM | A5+D02+2IM | 1
AlCuLiMgZn | AlCu0.2Li0.5MgZn0.5 | AC | IM | IM | IM | 1
| Al16CuLiMgZn | AC | SS+IM | SS+IM | FCC+C16+IM | 1
AlCuNi | AlCuNi | AC | SS+IM | SS+IM | FCC+B2 | 1
AlCuNiPdTiZr | Al0.5CuNiPdTiZr | MS | SS+IM | SS+IM | BCC+B2 | 53
AlHfNbTaTiZr | Al0.3HfNbTaTiZr | AC | SS | SS | BCC | 54
| Al0.4Hf0.6NbTaTiZr | AC+HP/1200C/207MPa/2h +1200C/24h/FC | SS | SS | BCC | 1
| Al0.4Hf0.6NbTaTiZr | AC+HP/1200C/207MPa/2h +1200C/24h/FC | SS | SS | BCC | 1
| Al0.5HfNbTaTiZr | AC | SS | SS | BCC | 54
| Al0.75HfNbTaTiZr | AC | SS | SS | BCC | 54
| AlHfNbTaTiZr | AC | SS | SS | 2BCC | 54
AlLiMgSnZn | AlLi0.5MgSn0.2Zn0.5 | AC | SS+IM | SS+IM | FCC+D02+2IM | 1
| AlLiMgSnZn | AC | SS+IM | SS+IM | A5+FCC+HCP+D02+I M | 1
| Al16LiMgSnZn | AC | SS+IM | SS+IM | A5+FCC+D02+IM | 1
AlMnNbTiV | AlMnNbTiV | Not Mentioned | IM | IM | B2+Laves | 47
AlMoNbTaTiZr | AlMo0.5NbTa0.5TiZr | AC+HP/1400C/207MPa/2h +1400C/24h/FC | SS | SS | 2BCC | 1
| AlMo0.5NbTa0.5TiZr | AC+HP/1400C/207MPa/2h +1400C/24h/FC | SS | SS | 2BCC | 55
| AlMo0.5NbTa0.5TiZr | AC+HP/1400C/207MPa/2h +1400C/24h/FC | SS+IM | SS+IM | BCC+B2 | 1
| AlMo0.5NbTa0.5TiZr | AC+HP/1400C/207MPa/2h +1400C/24h/FC | SS+IM | SS+IM | BCC+B2 | 1
AlMoNbTi | AlMoNbTi | AC+1500C/20h | SS | SS | BCC | 50
AlMoNbTiV | Al0.25MoNbTiV | AC | SS | SS | BCC | 56
| Al0.5MoNbTiV | AC | SS | SS | BCC | 56
| Al0.75MoNbTiV | AC | SS | SS | BCC | 56
| AlMoNbTiV | AC | SS | SS | BCC | 56
| Al1.5MoNbTiV | AC | SS+IM | SS+IM | BCC+B2 | 56
AlMoTaTiV | Al0.2MoTaTiV | AC | SS | SS | BCC | 57
| Al0.6MoTaTiV | AC | SS | SS | BCC | 57
| AlMoTaTiV | AC | SS | SS | BCC | 57
AlNbTaTiV | Al0.25NbTaTiV | AC | SS | SS | BCC | 1
| Al0.5NbTaTiV | AC | SS | SS | BCC | 1
| AlNbTaTiV | AC | SS | SS | BCC | 1
AlNbTaTiVZr | Al0.3NbTa0.8Ti1.4V0.2Zr1.3 | AC+HP/1200C/207MPa/2h +1200C/24h/FC | SS | SS | BCC | 1
| Al0.5NbTa0.8Ti1.5V0.2Zr | AC+HP/1200C/207MPa/2h +1200C/24h/FC | SS | SS | 2BCC | 1
| Al0.5NbTa0.8Ti1.5V0.2Zr | AC+HP/1200C/210MPa/2h +1200C/24h/FC | SS+IM | SS+IM | BCC+B2 | 58
| Al0.5NbTa0.8Ti1.5V0.2Zr | AC+HP/1200C/210MPa/2h +1200C/24h/FC+1200C/2h/ WQ | SS+IM | SS+IM | BCC+B2 | 58
| Al0.5NbTa0.8Ti1.5V0.2Zr | AC+HP/1200C/210MPa/2h +1200C/24h/FC+1200C/2h/ WQ+800C/1000C/20h/WQ | SS+IM | SS+IM | BCC+IM | 58
| Al0.5NbTa0.8Ti1.5V0.2Zr | AC+HP/1200C/210MPa/2h +1200C/24h/FC+1200C/2h/ WQ+600C/120h/WQ | SS+IM | SS+IM | BCC+B2+IM | 58
| Al0.5NbTa0.8Ti1.5V0.2Zr | AC+HP/1200C/210MPa/2h +1200C/24h/FC+600C/120 h/WQ | SS+IM | SS+IM | BCC+B2 | 58
AlNbTaTiZr | Al0.3NbTaTi1.4Zr1.3 | AC+HP/1200C/207MPa/2h +1200C/24h/FC | SS | SS | 2BCC | 1
| AlNb1.5Ta0.5Ti1.5Zr0.5 | AC+HP/1400C/207MPa/2h +1400C/24h/FC | SS | SS | BCC | 1
AlNbTiV | AlNbTiV | AC+1200C/24h | SS | SS | BCC | 52
| AlNbTiV | AC+1200C/24h+HP/800C | SS+IM | SS+IM | BCC+C14 | 52
| AlNbTiV | AC+1200C/24h+HP/1000C | SS+IM | SS+IM | BCC+C14 | 52
| AlNbTiV | AC | SS | SS | BCC | 59
AlNbTiVZr | Al0.24NbTiVZr | AC+1400C/276MPa/2h+14 00C/6h | SS+IM | SS+IM | BCC+C14 | 60
| Al0.5NbTiVZr | AC | SS+IM | SS+IM | BCC+C14+Zr2Al | 61
| Al1.5NbTiVZr | AC | SS+IM | SS+IM | BCC+ C14+Zr2Al | 61
| AlNbTiVZr | AC | SS+IM | SS+IM | BCC+ C14+Zr2Al | 61
| AlNbTiVZr0.5 | AC | SS+IM | SS+IM | BCC+C14+Zr2Al | 62
AlTiVYZr | AlTiVYZr | AC | IM | IM | Unk | 1
BeCuNiTiVZr | BeCuNiTiVZr | AC | IM | IM | Unk | 1
CoCrCuFeMn | CoCrCuFeMn | AC+850C/72h | SS | SS | 2FCC | 1
CoCrCuFeMnNi | CoCrCuFeMnNi | AC | SS | SS | FCC | 1
| CoCrCuFeMnNi | AC | SS | SS | 2FCC | 2
| CoCrCu2FeMnNi | AC | SS | SS | 2FCC | 2
CoCrCuFeMnNiTiV | CoCrCuFeMnNiTiV | AC | SS+IM | SS+IM | 2BCC+FCC+σ+Unk | 1
CoCrCuFeNi | CoCrCu0.2FeNi | AC | SS | SS | FCC | 63
| CoCrCu0.4FeNi | AC | SS | SS | FCC | 63
| CoCrCu0.5FeNi | AC | SS | SS | FCC | 1
| CoCrCu0.5FeNi | AC | SS | SS | 2FCC | 1
| CoCrCu0.5FeNi | AC | SS | SS | 3FCC | 1
| CoCrCu0.5FeNi | AC+1050C/1h+1250C/24h | SS | SS | 3FCC | 1
| CoCrCu0.5FeNi | AC+1050C/1h+1350C/24h | SS | SS | 2FCC | 1
| CoCrCu0.5FeNi | AC | SS | SS | 3FCC | 1
| CoCrCu0.5FeNi | AC+1050C/1h+1250/24h/ WQ | SS | SS | 3FCC | 1
| CoCrCu0.5FeNi | AC+1050C/1h+1350/24h/ WQ | SS | SS | 3FCC | 1
| CoCrCu0.6FeNi | AC | SS | SS | FCC | 63
| CoCrCu0.8FeNi | AC | SS | SS | FCC | 63
| CoCrCuFeNi | AC | SS | SS | FCC | 1
| CoCrCuFeNi | AC | SS | SS | FCC | 1
| CoCrCuFeNi | AC | SS | SS | FCC | 1
| CoCrCuFeNi | AC | SS | SS | FCC | 1
| CoCrCuFeNi | AC | SS | SS | 2FCC | 1
| CoCrCuFeNi | AC | SS | SS | FCC | 1
| CoCrCuFeNi | MA+SPS | SS+IM | SS+IM | 2FCC+σ | 1
| CoCrCuFeNi | AC | SS | SS | FCC+BCC | 19
CoCrCuFeNiTi | CoCrCuFeNiTi0.5 | AC | SS | SS | 2FCC | 1
| CoCrCuFeNiTi0.5 | AC | SS | SS | 2FCC | 1
| CoCrCuFeNiTi0.8 | AC | SS+IM | SS+IM | FCC+C14 | 1
| CoCrCuFeNiTi | AC | SS+IM | SS+IM | FCC+C14 | 1
| CoCrCuFeNiTi2.5 | AC | IM | IM | Unk | 1
CoCrCuNi | CoCrCuNi | MA | SS | SS | FCC | 64
CoCrFeGaNi | CoCrFeGaNi | AC | SS | SS | FCC+BCC | 65
CoCrFeGeMnNi | CoCrFeGeMnNi | AC | SS | SS | BCC+FCC | 1
CoCrFeGeNi | CoCrFeGeNi | AC | SS | SS | FCC+BCC | 65
CoCrFeMn | Co0.25Cr0.25FeMn | AC | SS | SS | FCC | 1
| Co0.25Cr0.25FeMn | AC+HR/900C(50%)+1200 C/2h/WQ | SS | SS | FCC | 1
| CoCrFe3.5Mn4.5 | AC+HR/900C(50%)+1200 C/2h/WQ | SS | SS | FCC | 66
| CoCrFe4Mn4 | AC+HR/900C(50%)+1200 C/2h/WQ | SS | SS | FCC | 66
| CoCrFe4.5Mn3.5 | AC+HR/900C(50%)+1200 C/2h/WQ | SS | SS | FCC | 66
| CoCrFe5Mn3 | AC+HR/900C(50%)+1200 C/2h/WQ+CR(60%)+900C/ 3min | SS | SS | FCC+HCP | 66
CoCrFeMnNbNi | CoCrFeMnNbNi | AC | SS | SS | FCC | 1
CoCrFeMnNi | Co0.5CrFeMn1.5Ni | AC+700C/20h | SS+IM | SS+IM | FCC+σ | 1
| CoCr0.4Fe8Mn5.4Ni5.2 | AC | SS | SS | FCC | 1
| CoCr0.4Fe8Mn5.4Ni5.2 | AC+HR/900C(50%)+1200 C/2h/WQ | SS | SS | FCC | 1
| CoCr0.4Fe8Mn5.4Ni5.2 | AC+HR/900C(50%)+1200 C/2h/WQ+CR(64%)+900C/ 10min | SS | SS | FCC | 1
| CoCr0.75FeMn0.75Ni | AC+700C/20h | SS | SS | FCC | 1
| CoCrFe0.5Mn0.5Ni1.5 | AC+700C/20h | SS | SS | FCC | 1
| CoCrFeMnNi | AC | SS | SS | FCC | 1
| CoCrFeMnNi | AC+1000C/72h | SS | SS | FCC | 1
| CoCrFeMnNi | AC | SS | SS | FCC | 1
| CoCrFeMnNi | AC+1200/24h/WQ | SS | SS | FCC | 1
| CoCrFeMnNi | AC+1200C/48h | SS | SS | FCC | 1
| CoCrFeMnNi | AC+1200C/48h+HPT+450 C/5min | SS+IM | SS+IM | BCC+FCC+IM | 1
| CoCrFeMnNi | AC+1200C/48h+HPT+450 C/1h | SS+IM | SS+IM | BCC+FCC+IM | 1
| CoCrFeMnNi | AC+1200C/48h+HPT+450 C/15h | SS+IM | SS+IM | BCC+FCC+2IM | 1
| CoCrFeMnNi | AC+1200C/48h+HPT+600 C/1h | SS+IM | SS+IM | FCC+IM | 1
| CoCrFeMnNi | AC+1200C/48h+HPT+700 C/1h | SS+IM | SS+IM | FCC+IM | 1
| CoCrFeMnNi | AC+1200C/48h+HPT+800 C/1h | SS | SS | FCC | 1
| CoCrFeMnNi | AC+1000C/24h+CR(80%)+ 1100C/1h | SS | SS | FCC | 1
| CoCrFeMnNi | AC+1000C/24h+CR(80%)+ 575C/1h | SS | SS | FCC | 1
| CoCrFeMnNi | AC | SS | SS | FCC | 1
| CoCrFeMnNi | AC+1000C/24h | SS | SS | FCC | 1
| CoCrFeMnNi | AC+900C/2h | SS | SS | FCC | 67
| CoCrFeMnNi | AC | SS | SS | FCC | 68
| CoCrFeMnNi | AC+1000C/24h | SS | SS | FCC | 68
| CoCrFe2.7MnNi | AC+900C/2h | SS | SS | FCC | 67
| CoCrFe6MnNi | AC+900C/2h | SS | SS | FCC | 67
| CoCr1.25FeMn0.25Ni | AC+700C/20h | SS | SS | FCC | 1
| CoCr1.3FeMnNi0.7 | AC+1000C/24h+CR(80%)+ 1100C/1h | SS | SS | FCC | 1
| CoCr1.3FeMnNi0.7 | AC+1000C/24h+CR(80%)+ 800C/1h | SS | SS | FCC | 1
| CoCr1.3FeMnNi0.7 | AC+1000C/24h+CR(80%)+ 700C/1h | SS+IM | SS+IM | FCC+σ | 1
| CoCr1.3FeMnNi0.7 | AC+1000C/24h+CR(80%)+ 575C/1h | SS+IM | SS+IM | FCC+σ | 1
| Co1.4CrFeMnNi | AC+1000C/24h+CR(80%)+ 1100C/1h | SS | SS | FCC | 1
| Co1.4CrFeMnNi | AC+1000C/24h+CR(80%)+ 575C/1h | SS | SS | FCC | 1
| Co1.5Cr0.5FeMn0.5Ni | AC+700C/20h | SS | SS | FCC | 1
| Co5Cr2Fe40Mn27Ni26 | AC | SS | SS | FCC | 69
| Co5Cr2Fe40Mn27Ni26 | AC+1200C/2h | SS | SS | FCC | 69
CoCrFeMnNiTi | CoCrFeMnNiTi | AC | SS | SS | BCC+FCC | 1
CoCrFeMnNiV | CoCrFeMnNiV0.25 | AC | SS | SS | FCC | 1
| CoCrFeMnNiV0.25 | AC+1000C/24h | SS+IM | SS+IM | FCC+σ | 1
| CoCrFeMnNiV0.5 | AC | SS+IM | SS+IM | FCC+σ | 1
| CoCrFeMnNiV0.5 | AC+1000C/24h | SS+IM | SS+IM | FCC+σ | 1
| CoCrFeMnNiV0.75 | AC | SS+IM | SS+IM | FCC+σ | 1
| CoCrFeMnNiV0.75 | AC+1000C/24h | SS+IM | SS+IM | FCC+σ | 1
| CoCrFeMnNiV | AC | SS | SS | BCC+FCC | 1
| CoCrFeMnNiV | AC | SS+IM | SS+IM | FCC+σ | 1
| CoCrFeMnNiV | AC+1000C/24h | SS+IM | SS+IM | FCC+σ | 1
| CoCrFeMnNiV | AC | SS+IM | SS+IM | FCC+σ | 68
| CoCrFeMnNiV | AC+1000C/24h | SS+IM | SS+IM | FCC+σ | 68
| CoCr1.5Fe3.5Mn0.5Ni2.5V | AC+1100C/6h | SS | SS | FCC | 70
| CoCr1.5Fe3.5Mn0.5Ni2.5V | AC+1100C/6h+CR(75%)+9 00C/10min+WQ | SS | SS | FCC | 70
| CoCr1.5Fe3.5Mn0.5Ni2.5V | AC+1100C/6h+CR(75%)+7 50C/10min+WQ | SS | SS | FCC | 70
CoCrFeMoNi | CoCrFeMo0.3Ni | AC | SS | SS | FCC | 1
| CoCrFeMo0.3Ni | AM | SS+IM | SS+IM | FCC+σ | 1
| CoCrFeMo0.5Ni | AM | SS+IM | SS+IM | FCC+σ | 1
| CoCrFeMo0.85Ni | AM | SS+IM | SS+IM | FCC+σ+D85 | 1
| Co42.5Cr12.5Fe20Mo5Ni20 | AC+1200C/48h | SS | SS | FCC | 71
| Co35Cr15Fe20Mo10Ni20 | AC+1200C/48h | SS+IM | SS+IM | FCC+D85 | 71
| Co35Cr15Fe20Mo10Ni20 | AC+1200C/48h+HR/1100C | SS+IM | SS+IM | FCC+D85 | 71
| Co35Cr15Fe20Mo10Ni20 | AC+1200C/48h+HR/1100C +800c/1h | SS+IM | SS+IM | FCC+D85 | 71
| Co35Cr15Fe20Mo10Ni20 | AC+1200C/48h+HR/1100C +850c/5min/WQ | SS+IM | SS+IM | FCC+D85 | 71
| Co35Cr15Fe20Mo10Ni20 | AC+1200C/48h+HR/1100C +900c/5min/WQ | SS+IM | SS+IM | FCC+D85 | 71
| Co35Cr15Fe20Mo10Ni20 | AC+1200C/48h+HR/1100C +1000c/1h | SS+IM | SS+IM | FCC+D85 | 71
| Co35Cr15Fe20Mo10Ni20 | AC+1200C/48h+HR/1100C +1150c/1h | SS | SS | FCC | 71
| Co27.5Cr17.5Fe20Mo15Ni20 | AC+1200C/48h | SS+IM | SS+IM | FCC+σ | 71
| CoCrFeMoNi | AC+1200C/48h | SS+IM | SS+IM | FCC+σ | 71
CoCrFeMoNiTi | Co1.5CrFeMo0.1Ni1.5Ti0.5 | AC | SS | SS | FCC | 1
| Co1.5CrFeMo0.5Ni1.5Ti0.5 | AC | SS+IM | SS+IM | FCC+σ | 1
| Co1.5CrFeMo0.8Ni1.5Ti0.5 | AC | SS+IM | SS+IM | FCC+σ | 1
CoCrFeMoNiW | CoCrFeMo0.5NiW0.5 | MA | SS | SS | BCC+FCC | 72
CoCrFeNbNi | CoCrFeNb0.103Ni | AC | SS+IM | SS+IM | FCC+C14 | 1
| CoCrFeNb0.155Ni | AC | SS+IM | SS+IM | FCC+C14 | 1
| CoCrFeNb0.206Ni | AC | SS+IM | SS+IM | FCC+C14 | 1
| CoCrFeNb0.309Ni | AC | SS+IM | SS+IM | FCC+C14 | 1
| CoCrFeNb0.412Ni | AC | SS+IM | SS+IM | FCC+C14 | 1
CoCrFeNbNi | CoCrFeNb0.25Ni | AC | SS+IM | SS+IM | FCC+Laves | 73
| CoCrFeNb0.25Ni | AC+600C/7days | SS+IM | SS+IM | FCC+Laves | 73
| CoCrFeNb0.25Ni | AC+750C/7days | SS+IM | SS+IM | FCC+Laves | 73
| CoCrFeNb0.25Ni | AC+900C/7days | SS+IM | SS+IM | FCC+Laves | 73
| CoCrFeNb0.25Ni | AC+1000C/7days | SS+IM | SS+IM | FCC+Laves | 73
CoCrFeNi | CoCr0.5FeNi | AC | SS | SS | FCC | 74
| CoCr0.6FeNi | AC | SS | SS | FCC | 74
| CoCr0.7FeNi | AC | SS | SS | FCC | 74
| CoCr0.8FeNi | AC | SS | SS | FCC | 74
| CoCr0.95FeNi | AC | SS | SS | FCC | 74
| CoCr0.9FeNi | AC | SS | SS | FCC | 74
| CoCrFeNi | AC | SS | SS | 2FCC | 1
| CoCrFeNi | AC | SS | SS | FCC | 1
| CoCrFeNi | AC+1100C/24h/WQ | SS | SS | FCC | 1
| CoCrFeNi | AC+1100C/24h/WQ+CR(5 0%) | SS | SS | FCC | 1
| CoCrFeNi | AC+1100C/24h/WQ | SS | SS | FCC | 1
| CoCrFeNi | AC+CR | SS | SS | FCC | 1
| CoCrFeNi | AC | SS | SS | FCC | 1
| CoCrFeNi | AC | SS | SS | FCC | 1
| CoCrFeNi | MA+SPS | SS+IM | SS+IM | FCC+σ | 1
| CoCrFeNi | AC+1200/24h/WQ | SS | SS | FCC | 1
| CoCrFeNi | AM | SS | SS | FCC | 1
| CoCrFeNi | AM+750C/12h/WQ | SS | SS | FCC | 1
| CoCrFeNi | AM+1000C/12h/WQ | SS | SS | FCC | 1
| CoCrFeNi | AC | SS | SS | FCC | 1
| CoCrFeNi | AC+1000C/24h+CR(80%)+ 1100C/1h | SS | SS | FCC | 1
| CoCrFeNi | AC+1000C/24h+CR(80%)+ 575C/1h | SS | SS | FCC | 1
| CoCrFeNi | AC | SS | SS | FCC | 68
| CoCrFeNi | AC+1000C/24h | SS | SS | FCC | 68
| CoCrFeNi | AC | SS | SS | FCC | 75
| CoCr1.05FeNi | AC | SS | SS | FCC | 74
| CoCr1.10FeNi | AC | SS | SS | FCC | 74
| CoCr1.15FeNi | AC | SS | SS | FCC | 74
| CoCr2FeNi | AC+700C/20h | SS+IM | SS+IM | FCC+σ | 1
CoCrFeNiPd | CoCrFeNiPd | AC+CR | SS | SS | FCC | 1
| CoCrFeNiPd2 | AC+CR | SS | SS | FCC | 1
CoCrFeNiSn | CoCrFeNiSn | Induction Melting | SS | SS | FCC+BCC | 65
CoCrFeNiTi | Co0.5CrFeNiTi0.5 | MA+SPS | SS+IM | SS+IM | FCC+σ | 1
| CoCrFeNiTi0.3 | AC | SS+IM | SS+IM | FCC+HCP+L12 | 1
| CoCrFeNiTi0.3 | AC | SS+IM | SS+IM | FCC+C14+IM+σ | 1
| CoCrFeNiTi0.3 | AC+600C/6h/FC | SS+IM | SS+IM | FCC+C14+IM+σ | 1
| CoCrFeNiTi0.3 | AC+700C/6h/FC | SS+IM | SS+IM | FCC+C14+IM+σ | 1
| CoCrFeNiTi0.3 | AC+800C/6h/FC | SS+IM | SS+IM | FCC+C14+IM+σ | 1
| CoCrFeNiTi0.3 | AC+1000C/6h/FC | SS+IM | SS+IM | FCC+IM+σ | 1
| CoCrFeNiTi0.3 | AC | SS | SS | FCC | 75
| CoCrFeNiTi0.5 | AC | SS+IM | SS+IM | FCC+C36+σ+R | 75
| CoCrFeNiTi | AC | SS | SS | FCC | 1
| CoCrFeNiTi | MA | SS | SS | FCC | 76
| CoCrFeNiTi | AC | SS+IM | SS+IM | BCC+FCC+E93 | 1
| CoCrFeNiTi | AC+1000C/2h | SS+IM | SS+IM | BCC+FCC+C14+E93+ Unk | 1
| Co1.5CrFeNi1.5Ti0.5 | AC | SS | SS | FCC | 1
| Co1.5CrFeNi1.5Ti0.5 | AC+1100C/4h/AC+800C/1 0h/AC | SS+IM | SS+IM | FCC+D024 | 1
| Co1.5CrFeNi1.5Ti | AC+1100C/4h/AC+800C/1 0h/AC | SS+IM | SS+IM | FCC+D024 | 1
CoCrFeNiV | CoCrFeNiV | AC | SS+IM | SS+IM | FCC+σ | 68
| CoCrFeNiV | AC+1000C/24h | SS+IM | SS+IM | FCC+σ | 68
CoCrFeNiW | CoCrFeNiW0.3 | AC | SS | SS | FCC | 77
| CoCrFeNiW | MA | SS | SS | BCC+FCC | 72
CoCrMnNi | CoCrMnNi | AC+1100/24h/WQ | SS | SS | FCC | 1
| CoCrMnNi | AC+900C/2h | SS | SS | FCC | 67
CoCrMnNiV | CoCrMnNiV | AC+1000C/72h | SS+IM | SS+IM | FCC+σ | 1
CoCrMoNb | CoCrMoNb | AC | SS+IM | SS+IM | BCC+Laves | 78
CoCrMoNbTi | CoCrMoNbTi0.2 | AC | SS+IM | SS+IM | BCC+Laves | 78
| CoCrMoNbTi0.4 | AC | SS | SS | BCC | 78
| CoCrMoNbTi0.5 | AC | SS+IM | SS+IM | BCC+Laves | 78
| CoCrMoNbTi | AC | SS+IM | SS+IM | BCC+Laves | 78
CoCrMoNiW | Co2CrMo0.5Ni2W0.5 | AC | SS+IM | SS+IM | FCC+D85+σ | 79
CoCrNi | CoCrNi | AC+1200/24h/WQ | SS | SS | FCC | 1
CoCrNiVW | Co2Cr0.5Ni2VW0.5 | AC | SS+IM | SS+IM | FCC+Laves | 79
CoCuFeMnNi | CoCuFeMnNi | AC | SS | SS | FCC | 1
CoCuFeMnNiSn | CoCuFeMnNiSn0.03 | AC | SS | SS | FCC | 1
| CoCuFeMnNiSn0.05 | AC | SS+IM | SS+IM | FCC+IM | 1
| CoCuFeMnNiSn0.08 | AC | SS+IM | SS+IM | FCC+IM | 1
| CoCuFeMnNiSn0.1 | AC | SS+IM | SS+IM | FCC+IM | 1
| CoCuFeMnNiSn0.2 | AC | SS+IM | SS+IM | FCC+IM | 1
CoCuFeNi | CoCuFeNi | MA+SPS | SS | SS | 2FCC | 1
| CoCuFeNi | AC | SS | SS | FCC | 1
CoCuFeNiSn | CoCuFeNiSn0.04 | AC | SS+IM | SS+IM | FCC+IM | 1
| CoCuFeNiSn0.05 | AC | SS+IM | SS+IM | FCC+IM | 1
| CoCuFeNiSn0.07 | AC | SS+IM | SS+IM | FCC+IM | 1
| CoCuFeNiSn0.1 | AC | SS+IM | SS+IM | FCC+IM | 1
| CoCuFeNiSn0.2 | AC | SS+IM | SS+IM | FCC+IM | 1
| CoCuFeNiSn0.5 | AC | SS+IM | SS+IM | FCC+IM | 1
CoCuFeNiTi | CoCuFeNiTi | AC | SS | SS | FCC | 1
CoCuFeNiV | CoCuFeNiV | AC | SS | SS | FCC | 1
CoCuHfTiZr | CoCuHfTiZr | MS | AM | AM | AM | 1
CoFeMgNiTiZr | Co0.5Fe0.5MgNi0.5TiZr | MA | SS | SS | BCC | 80
CoFeMnMoNi | CoFeMnMoNi | AC+1000C/72h | SS+IM | SS+IM | FCC+D85 | 1
CoFeMnNi | CoFeMnNi | AC+1100/24h/WQ | SS | SS | FCC | 1
CoFeMnNiV | CoFeMnNiV | AC+1000C/72h | SS+IM | SS+IM | FCC+σ | 1
CoFeMnTiVZr | CoFeMnTi0.5VZr | AC | IM | IM | C14 | 1
| CoFeMnTiV0.4Zr | AC | IM | IM | C14 | 1
| CoFeMnTiV0.7Zr | AC | IM | IM | C14 | 1
| CoFeMnTiVZr0.4 | AC | IM | IM | C14 | 1
| CoFeMnTiVZr0.7 | AC | IM | IM | C14 | 1
| CoFeMnTiVZr | AC | IM | IM | C14 | 1
| CoFeMnTiVZr1.3 | AC | IM | IM | C14 | 1
| CoFeMnTiVZr1.6 | AC | IM | IM | C14 | 1
| CoFeMnTiVZr2 | AC | IM | IM | C14 | 1
| CoFeMnTiVZr2.3 | AC | IM | IM | C14 | 1
| CoFeMnTiVZr2.6 | AC | IM | IM | C14 | 1
| CoFeMnTiVZr3 | AC | IM | IM | C14 | 1
| CoFeMnTiV1.3Zr | AC | IM | IM | C14 | 1
| CoFeMnTiV1.6Zr | AC | IM | IM | C14 | 1
| CoFeMnTiV2Zr | AC | IM | IM | C14 | 1
| CoFeMnTiV2.3Zr | AC | IM | IM | C14 | 1
| CoFeMnTiV2.6Zr | AC | IM | IM | C14 | 1
| CoFeMnTiV3Zr | AC | IM | IM | C14 | 1
| CoFeMnTi1.5VZr | AC | IM | IM | C14 | 1
| CoFeMnTi2VZr | AC | IM | IM | C14 | 1
| CoFeMnTi2.5VZr | AC | IM | IM | C14 | 1
CoFeNi | CoFeNi | MA+SPS | SS | SS | FCC | 1
| CoFeNi | AC | SS | SS | FCC | 1
| CoFeNi | AC | SS | SS | FCC | 1
| CoFeNi | AC | SS | SS | FCC | 30
| CoFeNi | AC+1200/24h/WQ | SS | SS | FCC | 1
| CoFeNi | AC+850C/24h | SS | SS | FCC | 32
CoFeNiSi | CoFeNiSi0.25 | AC | SS | SS | FCC | 1
| CoFeNiSi0.5 | AC | SS+IM | SS+IM | FCC+Ni3Si | 1
| CoFeNiSi0.75 | AC | SS+IM | SS+IM | FCC+Ni3Si | 1
CoFeNiTi | CoFeNiTi | AC | Unk | Unk | FCC+Unk | 1
CoFeNbNiV | CoFeNb0.75Ni2V0.5 | AC | SS+IM | SS+IM | FCC+ Laves | 81
| CoFeNb0.75Ni2V0.5 | AC+500C/6h | SS+IM | SS+IM | FCC+ Laves | 81
| CoFeNb0.75Ni2V0.5 | AC+600C/6h | SS+IM | SS+IM | FCC+NbNi4+Laves | 81
| CoFeNb0.75Ni2V0.5 | AC+700C/6h | SS+IM | SS+IM | FCC+NbNi4+Laves | 81
| CoFeNb0.75Ni2V0.5 | AC+800C/6h | SS+IM | SS+IM | FCC+NbNi4+Laves | 81
| CoFeNb0.75Ni2V0.5 | AC+1000C/6h | SS+IM | SS+IM | FCC+NbNi4+Laves | 81
CoFeReRu | CoFeReRu | AC | SS | SS | HCP | 82
CoMnNi | CoMnNi | AC+1100/24h/WQ | SS | SS | FCC | 1
CoMoNiVW | Co2Mo0.5Ni2VW0.5 | AC | SS+IM | SS+IM | FCC+BCC+Laves | 79
CrCuFeMnNi | Cr0.5CuFeMn0.5Ni | AC | SS | SS | 2FCC | 1
| Cr0.5CuFeMnNi0.5 | AC | SS | SS | BCC+2FCC | 1
| CrCu0.5FeMnNi | AC | SS | SS | 2FCC | 1
| CrCuFe0.5Mn0.5Ni | AC | SS | SS | BCC+2FCC | 1
| CrCuFe0.5MnNi0.5 | AC | SS | SS | BCC+FCC | 1
| CrCuFeMnNi | AC | SS | SS | BCC+2FCC | 1
| CrCuFeMnNi | AC | SS | SS | BCC+2FCC | 1
| CrCuFeMn2Ni2 | AC | SS | SS | FCC | 1
| Cr2CuFe2MnNi | AC | SS | SS | BCC+2FCC | 1
CrCuFeNi | CrCu0.7FeNi | AC | SS | SS | 2FCC | 83
CrCuFeNiZr | CrCuFeNiZr | AC | SS+IM | SS+IM | BCC+Unk | 19
CrFeMnNi | Cr0.66FeMnNi | AC+1200C/24h/WQ | SS | SS | FCC | 1
| Cr0.66FeMnNi | AC+1200C/24h/WQ+CR(8 6%)+900C/1h | SS | SS | FCC | 1
| CrFe1.5MnNi0.5 | AC | SS+IM | SS+IM | BCC+σ | 1
| CrFe1.5MnNi0.5 | AC | SS+IM | SS+IM | FCC+σ | 1
| CrFe1.5MnNi0.5 | AC+700C/20h | SS+IM | SS+IM | FCC+σ | 1
| CrFe2Mn1.25Ni0.75 | AC | SS | SS | BCC+FCC | 39
CrFeMnNiTi | CrFeMnNiTi | AC+1000C/72h | SS+IM | SS+IM | A12+BCC+C14+Unk | 1
| CrFeMnNiTi | MA+700C | SS+IM | SS+IM | 2FCC+σ | 76
CrFeNi | CrFeNi | AC+1200/24h/WQ | SS | SS | FCC | 1
CrFeNiTi | CrFeNiTi | MA | SS+IM | SS+IM | 2FCC+σ | 76
CrFeNiV | Cr0.75FeNi2.25V | AC+1100C/6h+1000C/10m in | SS | SS | FCC | 84
| Cr0.75FeNi2.25V | AC+1100C/6h+950C/10mi n | SS+IM | SS+IM | FCC+σ | 84
| Cr0.75FeNi2.25V | AC+1100C/6h+900C/10mi n | SS+IM | SS+IM | FCC+σ | 84
| Cr0.75FeNi2.25V | AC+1100C/6h+800C/10mi n | SS+IM | SS+IM | FCC+σ | 84
CrFeNiVW | CrFeNiV0.5W0.25 | AC | SS+IM | SS+IM | FCC+σ | 85
| CrFeNiV0.5W0.5 | AC | SS+IM | SS+IM | FCC+BCC+σ | 85
| CrFeNiV0.5W0.75 | AC | SS+IM | SS+IM | FCC+BCC+σ | 85
| CrFeNiV0.5W | AC | SS+IM | SS+IM | FCC+BCC+σ | 85
| CrFeNi2V0.5W0.25 | AC | SS+IM | SS+IM | FCC+σ | 85
| CrFeNi2V0.5W0.5 | AC | SS+IM | SS+IM | FCC+BCC+σ | 85
| CrFeNi2V0.5W0.75 | AC | SS+IM | SS+IM | FCC+BCC+σ | 85
| CrFeNi2V0.5W | AC | SS+IM | SS+IM | FCC+BCC+σ | 85
CrHfNbTiZr | CrHfNbTiZr | AC | SS+IM | SS+IM | BCC+Laves | 86
| CrHfNbTiZr | AC+1173K/600s | SS+IM | SS+IM | BCC+Laves | 86
| CrHfNbTiZr | AC+973K/600s | SS+IM | SS+IM | BCC+Laves | 86
| CrHfNbTiZr | AC+773K/600s | SS+IM | SS+IM | BCC+Laves | 86
| CrHfNbTiZr | AC+573K/600s | SS+IM | SS+IM | BCC+Laves | 86
CrMnNbTiV | CrMnNbTiV | Not Mentioned | IM | IM | Laves + Unk | 47
CrMoNbTaTiVWZr | CrMoNbTaTiV1W1Zr | AC | SS | SS | BCC | 87
CrMoNbTaTiZr | CrMo0.5NbTa0.5TiZr | AC | SS+IM | SS+IM | 2BCC+C15 | 1
| CrMo0.5NbTa0.5TiZr | AC+HP/1450C/207MPa/3h | SS+IM | SS+IM | 2BCC+C15 | 1
| CrMoNbTaTiVZr | AC | SS | SS | BCC | 87
CrMoNbTaVW | Cr0.5MoNbTaVW | AC | SS | SS | BCC | 88
| CrMoNbTaVW | AC | SS | SS | BCC | 88
| Cr2MoNbTaVW | AC | SS | SS | 2BCC | 88
CrNbTiVZr | CrNbTiVZr | AC+HP/1200C/207MPa/2h +1200C/24h/FC | SS+IM | SS+IM | BCC+C15 | 1
CrNbTiZr | CrNbTiZr | AC+HP/1200C/207MPa/2h +1200C/24h/FC | SS+IM | SS+IM | BCC+C15 | 1
CrTaVW | CrTaVW | SPS | SS+IM | SS+IM | BCC+Laves | 89
CrTaTiVW | Cr0.23Ta0.24Ti0.04V0.24W0.25 | SPS | SS+IM | SS+IM | BCC+Laves | 89
| Cr0.22Ta0.23Ti0.07V0.23W0.24 | SPS | SS+IM | SS+IM | BCC+Laves | 89
CuFeHfTiZr | CuFeHfTiZr | MS | AM | AM | AM | 1
CuHfNiTiZr | CuHfNiTiZr | MS | AM | AM | AM | 1
| CuHfNiTiZr | AC | AM | AM | AM | 1
DyGdHoTbY | DyGdHoTbY | AC | SS | SS | HCP | 90
DyGdHoLuTb | DyGdHoLuTb | AC | SS | SS | HCP | 91
DyGdLuTbTm | DyGdLuTbTm | AC | SS | SS | HCP | 1
DyGdLuTbY | DyGdLuTbY | AC | SS | SS | HCP | 1
FeMnNi | FeMnNi | AC+1100/24h/WQ | SS | SS | FCC | 1
HfMoNbSiTiV | HfMoNbSi0.3TiV | AC | SS+IM | SS+IM | BCC+Silicide | 92
| HfMoNbSi0.5TiV | AC | SS+IM | SS+IM | BCC+Silicide | 92
| HfMoNbSi0.7TiV | AC | SS+IM | SS+IM | BCC+Silicide | 92
HfMoNbTaTi | HfMoNbTaTi | AC | SS | SS | BCC | 93
HfMoNbTaTiVZr | HfMoNbTaTiVZr | AC | SS | SS | 2BCC | 94
HfMoNbTaTiVWZr | HfMoNbTaTiVWZr | AC | SS+IM | SS+IM | 2BCC+C15+Unk | 94
HfMoNbTaTiZr | HfMo0.25NbTaTiZr | AC | SS | SS | BCC | 95
| HfMo0.5NbTaTiZr | AC | SS | SS | BCC | 95
| HfMo0.75NbTaTiZr | AC | SS | SS | BCC | 95
| HfMoNbTaTiZr | AC | SS | SS | BCC | 95
| HfMoNbTaTiZr | AC | SS | SS | BCC | 93
| HfMoNbTaTiZr | AC | SS | SS | BCC | 96
HfMoNbTaZr | HfMoNbTaZr | AC | SS | SS | BCC | 93
HfMoNbTiV | HfMo0.5NbTiV0.5 | AC | SS | SS | BCC | 92
HfMoNbTiZr | Hf0.5Mo0.5NbTiZr | AC | SS | SS | BCC | 97
| HfMo0.5Nb0.5TiZr | AC | SS | SS | BCC | 98
| HfMoNbTiZr | AC | SS | SS | BCC | 99
| HfMoNbTiZr | AC | SS | SS | BCC | 93
| HfMoNbTiZr | AC+1373K/10h | SS | SS | BCC | 99
HfMoTaTiZr | HfMoTaTiZr | AC | SS | SS | BCC | 96
| HfMoTaTiZr | AC | SS | SS | BCC | 93
HfMoTiVZr | HfMo0.2Ti2V0.5Zr | AC | SS | SS | BCC | 100
HfNbTaTiVZr | HfNbTaTiV1Zr | AC | SS | SS | BCC | 101
HfNbTaTiZr | Hf0.5Nb0.5Ta0.5Ti1.5Zr | AC | SS | SS | BCC | 102
| Hf0.75NbTa0.5Ti1.5Zr1.25 | AC | SS | SS | BCC | 103
| Hf0.8Nb0.31Ta0.31Ti0.18Zr0.13 | AC | SS | SS | BCC | 104
| HfNb0.18Ta0.18Ti1.27Zr | AC+CR+900C/30min+600 C/30min | SS | SS | BCC | 105
| HfNb0.5Ta0.5TiZr | AC | SS | SS | BCC | 98
| HfNb0.5Ta0.5TiZr | AC+HP/800C/3min | SS | SS | BCC | 98
| HfNbTaTiZr | AC+1200C/24h | SS | SS | BCC | 106
| HfNbTaTiZr | AC+1200C/24H+600C/100 h | SS | SS | BCC+HCP | 106
| HfNbTaTiZr | AC+1200C/24H+800C/100 h | SS | SS | BCC+HCP | 106
| HfNbTaTiZr | AC | SS | SS | BCC | 93
| HfNbTaTiZr | AC+CR(70%)+1200C/10mi n | SS | SS | BCC | 107
| HfNbTaTiZr | AC | SS | SS | BCC | 95
| HfNbTaTiZr | AC | SS | SS | BCC | 54
| HfNbTaTiZr | AC+CR(70%)+1200C/10mi n+1000C/96h | SS | SS | BCC | 107
| HfNbTaTiZr | AC+CR(70%)+1200C/10mi n+900C/96h | SS | SS | BCC | 107
| HfNbTaTiZr | AC+CR(70%)+1200C/10mi n+700C/2.5h | SS | SS | 2BCC+HCP | 107
| HfNbTaTiZr | AC+CR(70%)+1200C/10mi n+700C/96h | SS | SS | 2BCC+HCP | 107
| HfNbTaTiZr | AC+CR(70%)+1200C/10mi n+700C/152h | SS | SS | 2BCC+HCP | 107
| HfNbTaTiZr | AC+CR(70%)+1200C/10mi n+550C/96h | SS | SS | 2BCC+HCP | 107
| HfNbTaTiZr | AC+HP/1200C/207MPa/3h | SS | SS | BCC+Unk | 1
| HfNbTaTiZr | AC+HP/1200C/207MPa/2h +1200C/24h+CR(86%)+80 0C/2h/FC | SS | SS | 2BCC | 1
| HfNbTaTiZr | AC+HP/1200C/207MPa/2h +1200C/24h+CR(86%)+10 00C/2h/FC | SS | SS | BCC | 1
| HfNbTaTiZr | AC+HP/1200C/207MPa/2h +1200C/24h+CR(86%)+12 00C/2h/FC | SS | SS | BCC | 1
| HfNb3Ta3TiZr | AC | SS | SS | BCC | 108
HfNbTaZr | HfNbTaZr | AC | SS | SS | BCC | 109
| HfNbTaZr | AC+1800C/48h | SS | SS | BCC | 109
| HfNbTaZr | AC+1800C/4 days | SS | SS | BCC+HCP | 109
| HfNbTaZr | AC+1800C/8 days | SS | SS | BCC+HCP | 109
HfNbTiVZr | HfNb2TiVZr2 | AC | SS | SS | BCC | 98
| HfNb0.5TiV0.5Zr | AC | SS | SS | BCC | 98
| HfNbTiVZr | AC | SS | SS | BCC | 110
| HfNbTiVZr | AC | SS | SS | BCC | 111
| HfNbTiVZr | AC | SS | SS | BCC | 86
| HfNbTiVZr | AC+1173K/600s | SS | SS | BCC+Laves | 86
| HfNbTiVZr | AC+973K/600s | SS | SS | BCC | 86
| HfNbTiVZr | AC+773K/600s | SS | SS | BCC | 86
| HfNbTiVZr | AC+573K/600s | SS | SS | BCC | 86
HfNbTiZr | HfNbTiZr | AC | SS | SS | BCC | 1
| HfNbTiZr | AC+1300C/6h/FC | SS | SS | BCC | 1
HfNbZr | HfNbZr | AC | SS | SS | BCC | 112
| HfNbZr | SP | SS | SS | BCC | 112
HfTaTiZr | HfTa0.4TiZr | AC | SS | SS | BCC+HCP | 113
| HfTa0.5TiZr | AC | SS | SS | BCC+HCP | 113
| HfTa0.6TiZr | AC | SS | SS | BCC+HCP | 113
| HfTaTiZr | AC | SS | SS | BCC | 113
LaPbSeSnTe | La0.02Pb0.98SeSnTe | AC+873K/120h+MA+SPS | SS | SS | FCC | 114
| La0.04Pb0.96SeSnTe | AC+873K/120h+MA+SPS | SS | SS | FCC | 114
| La0.06Pb0.94SeSnTe | AC+873K/120h+MA+SPS | SS | SS | FCC | 114
| La0.08Pb0.92SeSnTe | AC+873K/120h+MA+SPS | SS | SS | FCC | 114
| La0.1Pb0.9SeSnTe | AC+873K/120h+MA+SPS | SS | SS | FCC | 114
MoNbTaTiV | MoNbTaTiV | AC | SS | SS | BCC | 115
MoNbTaTiVW | MoNbTaTiVW | AC | SS | SS | BCC | 116
| MoNbTaTiVW | AC | SS | SS | BCC | 117
| MoNbTaTiVW | AC+1200C/24h | SS | SS | BCC | 117
MoNbTaTiVZr | MoNbTaTiVZr | AC | SS | SS | BCC | 87
MoNbTaTiW | MoNbTaTi0.25W | AC | SS | SS | BCC | 118
| MoNbTaTi0.5W | AC | SS | SS | BCC | 118
| MoNbTaTi0.75W | AC | SS | SS | BCC | 118
| MoNbTaTiW | AC | SS | SS | BCC | 118
| MoNbTaTiW | AC | SS | SS | BCC | 117
| MoNbTaTiW | AC+1200C/24h | SS | SS | BCC | 117
MoNbTaTiZr | MoNbTaTiZr | AC | SS | SS | 2BCC | 119
| MoNbTaTiZr | AC | SS | SS | 2BCC | 120
| MoNbTaTiZr | AC+1273K/168h | SS | SS | 2BCC | 120
| MoNbTaV | AC | SS | SS | BCC | 121
MoNbTaVW | MoNbTaVW | AC | SS | SS | BCC | 1
| MoNbTaVW | AC | SS | SS | BCC | 1
| MoNbTaVW | AC+1400C/19h | SS | SS | BCC | 1
| MoNbTaVW | AC | SS | SS | BCC | 122
MoNbTaW | MoNbTaW | AC | SS | SS | BCC | 122
| MoNbTaW | AC | SS | SS | BCC | 1
| MoNbTaW | AC | SS | SS | BCC | 1
| MoNbTaW | AC | SS | SS | BCC | 118
| MoNbTaW | AC+1400C/19h | SS | SS | BCC | 1
MoNbTiV | MoNbTiV | AC | SS | SS | BCC | 56
MoNbTiVZr | Mo0.1NbTiV0.3Zr | AC | SS | SS | BCC | 123
| Mo0.3NbTiV0.3Zr | AC | SS | SS | BCC | 123
| Mo0.3NbTiV0.3Zr | AC+1273K/72h | SS | SS | BCC | 123
| Mo0.3NbTiVZr | AC | SS | SS | BCC | 123
| Mo0.5NbTiV0.3Zr | AC | SS | SS | BCC | 123
| Mo0.5NbTiVZr | AC | SS | SS | BCC | 123
| Mo0.7NbTiV0.3Zr | AC | SS | SS | BCC | 123
| Mo0.7NbTiV0.3Zr | AC+1273K/72h | SS+IM | SS+IM | 2BCC+C15 | 123
| Mo0.7NbTiVZr | AC | SS | SS | BCC | 123
| MoNbTiV0.25Zr | AC | SS | SS | BCC | 1
| MoNbTiV0.3Zr | AC | SS | SS | BCC | 123
| MoNbTiV0.5Zr | AC | SS | SS | BCC | 1
| MoNbTiV0.75Zr | AC | SS | SS | BCC | 1
| MoNbTiVZr | AC | SS | SS | BCC | 1
| MoNbTiVZr | AC | SS | SS | BCC | 123
| MoNbTiVZr | AC+1400C/276MPa/2h+14 00C/6h | SS | SS | 2BCC+C15 | 60
| MoNbTiV1.5Zr | AC | SS | SS | 2BCC | 1
| MoNbTiV2Zr | AC | SS | SS | 2BCC | 1
| MoNbTiV3Zr | AC | SS | SS | 2BCC | 1
| Mo1.3NbTiV0.3Zr | AC | SS | SS | BCC | 123
| Mo1.3NbTiVZr | AC | SS | SS | 2BCC | 123
| Mo1.5NbTiV0.3Zr | AC | SS | SS | BCC | 123
| Mo1.5NbTiVZr | AC | SS | SS | 2BCC | 123
| Mo1.7NbTiVZr | AC | SS | SS | 2BCC | 123
| Mo2NbTiVZr | AC | SS | SS | 2BCC | 123
MoNbTiZr | MoNbTiZr | AC | SS | SS | 2BCC | 1
MoPdRhRu | MoPdRhRu | AC+1700C/20h | SS | SS | HCP | 1
MoRhRu | MoRhRu | AC+1700C/20h | SS | SS | HCP | 1
MoTaTiV | MoTaTiV | AC | SS | SS | BCC | 57
MoTaTiVZr | MoTaTiVZr | AC | SS | SS | BCC | 87
NbTaTiV | NbTaTiV | AC | SS | SS | BCC | 1
| NbTaTiV | AC | SS | SS | BCC | 124
| NbTaTiVZr | AC+HP/1400C/276MPa/2h +1400C/6h | SS | SS | BCC | 60
NbTaTiVW | NbTaTiVW | AC | SS | SS | BCC | 124
NbTaTiZr | NbTaTiZr | AC+HP/1773K/150MPa/2h +1773K/2h+WQ | SS | SS | BCC | 125
| NbTaTiZr | AC | SS | SS | BCC | 120
NbTaVW | NbTaVW | AC | SS | SS | BCC | 124
NbTiVZr | NbTiV0.3Zr | AC | SS | SS | BCC | 123
| NbTiVZr | AC+HP/1200C/207MPa/2h +1200C/24h/FC | SS | SS | BCC | 1
| NbTiVZr | AC+1400C/276MPa/2h+14 00C/6h | SS | SS | BCC | 60
| NbTiVZr | AC | SS | SS | BCC | 123
| NbTiVZr | AC | SS+IM | SS+IM | BCC+HCP+Unk | 87
| NbTiV2Zr | AC+HP/1200C/207MPa/2h +1200C/24h/FC | SS | SS | 3BCC | 1
NbTiZr | NbTiZr | AC+1400C/276MPa/2h+14 00C/6h | SS | SS | BCC | 60
PbSeSnTe | PbSeSnTe | AC+873K/120h+MA+SPS | SS | SS | FCC | 114

## HEA_2019_pdf
Supplementary Material Jie Qi, Andrew M. Cheung, and S. Joseph Poon, High Entropy Alloys Mined From Binary Phase Diagrams, 2019. Section 1: HEA database: The list of HEAs with information about compositions, alloy preparation methods, and phases is presented in Table. S1. The database includes HEAs up to early 2019, containing 193 alloy systems, 679 compositions, and 1084 reports. A report represents an alloy being prepared with a specific method in a specific paper. Some alloys have multiple reports because they are mentioned in different papers or prepared with different methods. The database is from augmenting the database collected by Miracle, D. B. & Senkov, O. N. in 2016,1 in which 112 alloy systems, 408 compositions, and 648 reports are included. Many notations from their work are being used here. The database is sorted alphabetically. The subscripts in each composition represent the atomic ratios of different elements. If a subscript is absent for an element, the atomic ratio is 1. For example: AlCoCrCu0.5Fe represents an alloy with Al, Co, Cr Cu, and Fe with relative atomic ratios to be 1:1:1:0.5:1, or with atomic percentages to be 22%, 22%, 22%, 11%, and 22% respectively. The first column is the alloy system, with only the element information listed. The second column is the detail composition of HEAs. The third column is the preparation methods. AC=As-cast; MA=Mechanical alloying; SPS=Spark Plasma Sintered; LC=Laser coating/cladding; MS =Melt spun; SP =Sputtering; SQ=Splat quenched; AM=Additive manufacturing; FC=Furnace cooled; FOR=Forged; WQ=Water quenched; HP=Hot pressing; HPT=High Pressure Torsion; CR=Cold rolled; HR=Hot rolled. For cold/hot roll, the thickness reduction is included in the parenthesis. For the annealing process, the annealing temperature and time are listed. The temperature is recorded with the unit either in Kelvin (K) or Celsius degree (C). The time is recorded with the unit in minutes (min), hour (h), or days. The pressure is recorded with the unit in Megapascal (MPa). The fourth column is the phase category. SS=disordered solid solution phase; IM=Intermetallic; AM= Amorphous; Unk=Unknown. The fifth column is the detailed phase information. Notations FCC, BCC, HCP, and  correspond to phases with Strukturbericht designations A1, A2, A3, and D8b. Laves represents phases C14, C15, and C36. All the other notations are in Strukturbericht designations. IM is the phase which shows several peaks on X-Ray Diffraction (XRD) patterns but without any other information. Unk is unknown XRD peak and phase. The sixth column is the reference for each HEA report.
Table S1: HEA database up to early 2019.
Alloy System | Composition | Preparation Methods | Phase Category | Phases | Ref
AgAlCoCrCuNi | AgAlCoCrCuNi | AC | SS+IM | 2FCC+B2 | 1
AgCoCrFeMnNi | AgCoCrFeMnNi | AC | SS | 2FCC | 2
AlAuCoCrCuNi | AlAuCoCrCuNi | AC | SS+IM | FCC+L10 | 1
AlBCoCrCuFeNi | Al0.5B0.2CoCrCuFeNi | AC | SS+IM | FCC+IM | 1
| Al0.5B0.6CoCrCuFeNi | AC | SS+IM | FCC+IM | 1
| Al0.5BCoCrCuFeNi | AC | IM | L12+IM | 1
AlCCoCrFeNi | AlC0.1CoCrFeNi | AC | SS+IM | BCC+IM | 1
| AlC0.2CoCrFeNi | AC | SS+IM | BCC+IM | 1
| AlC0.3CoCrFeNi | AC | SS+IM | BCC+IM | 1
| AlC0.4CoCrFeNi | AC | SS+IM | BCC+IM | 1
| AlC0.5CoCrFeNi | AC | SS+IM | BCC+IM | 1
| AlCCoCrFeNi | AC | SS+IM | BCC+A9+IM | 1
| AlC1.5CoCrFeNi | AC | SS+IM | BCC+A9+IM | 1
AlCoCrCuFe | AlCoCrCu0.5Fe | AC | SS+IM | FCC+B2 | 1
| AlCoCrCuFe | MA+SPS | SS+IM | FCC+B2+σ | 1
|  | MA | SS | FCC+BCC | 1
AlCoCrCuFeMnNi | AlCoCrCuFeMnNi | AC | SS+IM | FCC+2B2 | 1
AlCoCrCuFeMnNiTiV | Al0.125CoCrCuFeMnNiTiV | AC | SS | BCC+FCC | 1
| Al0.25CoCrCuFeMnNiTiV | AC | SS | BCC | 1
| Al0.67CoCrCuFeMnNiTiV | AC | SS+IM | BCC+D022+IM | 1
AlCoCrCuFeMoNi | AlCoCrCuFeMo0.2Ni | AC | SS | BCC+FCC | 1
| AlCoCrCuFeMo0.4Ni | AC | Unk | BCC+Unk | 1
| AlCoCrCuFeMo0.6Ni | AC | Unk | BCC+Unk | 1
| AlCoCrCuFeMo0.8Ni | AC | Unk | BCC+Unk | 1
| AlCoCrCuFeMoNi | AC | Unk | BCC+Unk | 1
AlCoCrCuFeNi | Al0.2CoCrCu0.2FeNi2 | AC+1200C/24h+CR+700C/ 20h | SS+IM | FCC+ L12 | 3
| Al0.2CoCrCu0.2FeNi2 | AC+1200C/24h+CR+800C/ 1h | SS | FCC | 3
| Al0.25CoCrCu0.75FeNi | AC | SS | FCC | 1
| Al0.3CoCrCu0.3FeNi | AC+1100C/6h+WQ/FQ | SS | FCC | 4
| Al0.3CoCrCu0.5FeNi | AC+1100C/24h/FC | SS+IM | FCC+L12 | 1
| Al0.3CoCrCuFeNi | AC | SS | FCC | 1
|  | AC | SS | FCC | 1
| Al0.5CoCrCu0.5FeNi | AC | SS | 2FCC | 1
|  | AC | SS | FCC | 1
|  | AC | SS | FCC | 5
| Al0.5CoCrCu0.5FeNi2 | AC | SS+IM | FCC+L12 | 1
| Al0.5CoCrCu0.5Fe2Ni | AC | SS | FCC | 5
| Al0.5CoCrCu0.5Fe3Ni | AC | SS | FCC | 5
| Al0.5CoCrCu0.5Fe3.5Ni | AC | SS | FCC | 5
| Al0.5CoCrCuFeNi | AC | SS | FCC | 1
|  | AC | SS | FCC | 1
|  | AC | SS | FCC | 1
|  | AC | SS | 2FCC | 1
|  | AC | SS | FCC | 1
|  | AC | SS | 2FCC | 1
|  | AC | SS | 2FCC | 1
|  | AC | SS | FCC | 1
|  | AC | SS | FCC | 1
|  | AC+FOR(40%) | SS | BCC+2FCC | 1
|  | AC+FOR(40%)+1100C/24/ WQ | SS+IM | 2FCC | 1
|  | AC+FOR(40%)+1100C/24/ FC | SS | BCC+2FCC | 1
|  | AC+1000C/6h/WQ | SS | 2FCC | 1
|  | AC+1000C/6h+CR(80%)+9 00C/5h | SS | 2FCC | 1
|  | AC+1000C/6h+CR(80%)+7 00C/10h | SS | BCC+2FCC | 1
|  | AC+1000C/6h+CR(80%)+6 00C/10h | SS | BCC+2FCC | 1
|  | AC+1000C/6h+CR(80%)+5 00C/10h | SS | BCC+FCC | 1
|  | AC+CR (67%) | SS+IM | BCC+2FCC+B2 | 1
|  | AC+CR (67%) +700C/480h | SS+IM | BCC+2FCC+B2+σ | 1
|  | AC+CR (67%) +900C/480h | SS+IM | BCC+2FCC+B2 | 1
|  | AC+CR(67%) +1100C/480h | SS+IM | 2FCC+L12 | 1
|  | AC+1000C/6h/WQ+CR (84%) | SS+IM | FCC+L12 | 1
|  | AC | SS | 2FCC | 1
|  | AC+600C/24h | SS | BCC+FCC | 1
| Al0.5CoCr3Cu0.5FeNi | AC | SS | BCC+FCC | 5
| Al0.75CoCrCu0.25FeNi | AC | SS | BCC+FCC | 1
| Al0.8CoCrCuFeNi | AC | SS | BCC+2FCC | 1
|  | AC | SS | BCC+FCC | 1
|  | AC | SS | BCC+FCC | 1
| AlCo0.5CrCu0.5FeNi | AC | IM | B2 | 1
| AlCo0.5CrCuFeNi | AC | SS+IM | BCC+FCC+B2 | 1
| AlCoCr0.5Cu0.5FeNi | AC | SS+IM | BCC+FCC+B2 | 1
| AlCoCr0.5CuFeNi | AC | SS+IM | BCC+FCC+B2 | 1
| AlCoCrCu0.25FeNi | AC | SS | BCC | 1
| AlCoCrCu0.5Fe0.5Ni | AC | SS | BCC+FCC | 1
|  | AC | SS+IM | FCC+B2 | 1
| AlCoCrCu0.5FeNi0.5 | AC | SS+IM | FCC+BCC+B2 | 5
| AlCoCrCu0.5FeNi | AC | SS+IM | FCC+BCC+B2 | 1
|  | AC | SS+IM | FCC+B2 | 1
| AlCoCrCu0.5FeNi1.5 | AC | SS | BCC+FCC | 1
| AlCoCrCu0.5FeNi2 | AC | SS | BCC+FCC | 1
| AlCoCrCu0.5FeNi2.5 | AC | SS+IM | BCC+L12 | 1
| AlCoCrCu0.5FeNi3 | AC | SS+IM | FCC+L12 | 1
| AlCoCrCu0.5Fe1.5Ni | AC | SS+IM | FCC+B2 | 1
| AlCoCrCu0.5Fe2Ni | AC | SS+IM | FCC+B2 | 1
| AlCoCrCuFe0.5Ni | AC | SS+IM | BCC+FCC+B2 | 1
| AlCoCrCuFeNi0.5 | AC | SS+IM | BCC+FCC+B2 | 1
| AlCoCrCuFeNi | AC | SS+IM | FCC+B2 | 1
|  | AC | SS+IM | BCC+FCC+B2 | 1
|  | AC | SS | BCC+FCC | 1
|  | AC | SS | BCC+FCC | 1
|  | AC | SS | BCC+FCC | 1
|  | AC | SS+IM | BCC+FCC+B2 | 1
|  | AC | SS | BCC+FCC | 1
|  | AC | SS | BCC+FCC | 1
|  | AC | SS | BCC+FCC | 1
|  | AC+500C/5h | SS | BCC+FCC | 1
|  | AC+600C/5h | SS | BCC+FCC | 1
|  | AC+645C/5h | SS | BCC+FCC | 1
|  | AC+700C/5h | SS | BCC+FCC | 1
|  | AC+800C/5h | SS | BCC+FCC | 1
|  | AC+900C/5h | SS | BCC+FCC | 1
|  | AC+1000C/5h | SS | BCC+FCC | 1
|  | AC | SS | BCC+FCC | 1
|  | AC | SS+IM | FCC+B2 | 1
|  | AC+1000C/2h | SS+IM | 2FCC+B2 | 1
|  | SQ | IM | B2 | 1
|  | AC | SS+IM | BCC+2B2+2L12 | 1
|  | AC | SS+IM | FCC+B2 | 1
|  | AC | SS | BCC+2FCC | 1
|  | AC+960C/50h+FOR/950C (1000%) | SS+IM | BCC+2FCC+σ | 1
|  | AC | SS | BCC+FCC | 1
| AlCoCrCu0.5FeNi | AC | SS+IM | BCC+FCC+B2 | 1
| AlCoCr1.5Cu0.5FeNi | AC | SS | BCC | 1
| AlCoCr2Cu0.5FeNi | AC | SS+IM | BCC+B2 | 1
| AlCo1.5CrCu0.5FeNi | AC | SS+IM | FCC+B2 | 1
| AlCo2CrCu0.5FeNi | AC | SS | BCC+FCC | 1
| AlCo3CrCu0.5FeNi | AC | SS | BCC+FCC | 1
| AlCo3.5CrCu0.5FeNi | AC | SS | FCC | 1
| Al1.3CoCrCuFeNi | AC | SS+IM | FCC+B2 | 1
| Al1.4Co0.9Cr1.4Cu0.5Fe0.9Ni | AC | SS+IM | BCC+B2+Unk | 1
| Al1.5CoCrCu0.5FeNi | AC | IM | BCC+B2 | 1
| Al1.5CoCrCuFeNi | AC | SS+IM | FCC+B2 | 1
| Al1.8CoCrCuFeNi | AC | SS+IM | FCC+B2 | 1
| Al2CoCrCu0.5FeNi | AC | IM+SS | B2 +BCC | 1
| Al2CoCrCuFeNi | AC | SS+IM | B2+FCC | 1
|  | AC | SS+IM | FCC+B2 | 1
| Al2.3CoCrCuFeNi | AC | SS+IM | FCC+B2 | 1
| Al2.5CoCrCuFeNi | AC | SS+IM | FCC+B2 | 1
| Al2.8CoCrCuFeNi | AC | IM | B2 | 1
| Al3CoCrCuFeNi | AC | IM | B2 | 1
| Al8Co17Cr17Cu8Fe17Ni33 | AC | IM+SS | FCC+L12 | 6
| Al23Co15Cr23Cu8Fe15Ni16 | AC | IM+SS | B2+BCC+FCC | 6
AlCoCrCuFeNiSi | Al0.5CoCrCuFeNiSi0.8 | AC | SS+IM | FCC+BCC+B2+IM | 7
| Al0.5CoCrCuFeNiSi | AC | SS+IM | FCC+BCC+B2+IM | 7
| Al0.5CoCrCuFeNiSi1.2 | AC | SS+IM | FCC+BCC+B2+IM | 7
| Al0.5CoCrCuFeNiSi1.4 | AC | SS+IM | FCC+BCC+B2+IM | 7
| Al0.5CoCrCuFeNiSi1.6 | AC | SS+IM | FCC+BCC+B2+IM | 7
| Al0.5CoCrCuFeNiSi1.8 | AC | SS+IM | FCC+BCC+B2+IM | 7
| Al0.5CoCrCuFeNiSi2 | AC | SS+IM | FCC+BCC+B2+IM | 7
| AlCoCrCu0.5FeNiSi | AC | AM | AM | 1
| AlCoCrCuFeNiSi | AC | SS | BCC+FCC | 1
AlCoCrCuFeNiTi | Al0.25CoCrCu0.75FeNiTi0.5 | AC | SS | 2FCC | 1
| Al0.5CoCrCu0.5FeNiTi0.5 | AC | SS | 2BCC+FCC | 1
| Al0.5CoCrCuFeNiTi0.2 | AC | SS | FCC | 1
| Al0.5CoCrCuFeNiTi0.4 | AC | SS | 2BCC+FCC | 1
| Al0.5CoCrCuFeNiTi0.6 | AC | SS | 2BCC+FCC | 1
| Al0.5CoCrCuFeNiTi0.8 | AC | SS+IM | 2BCC+FCC+σ | 1
| Al0.5CoCrCuFeNiTi | AC | SS+IM | 2BCC+FCC+σ | 1
| Al0.5CoCrCuFeNiTi1.2 | AC | SS+IM | 2BCC+FCC+NiTi2+σ | 1
| Al0.5CoCrCuFeNiTi1.4 | AC | SS+IM | BCC+FCC+B2+NiTi2 | 1
| Al0.5CoCrCuFeNiTi1.6 | AC | SS+IM | BCC+FCC+B2+NiTi2 | 1
| Al0.5CoCrCuFeNiTi1.8 | AC | SS+IM | BCC+FCC+B2+NiTi2 | 1
| Al0.5CoCrCuFeNiTi2 | AC | SS+IM | BCC+FCC+B2+NiTi2 | 1
| Al0.75CoCrCu0.25FeNiTi0.5 | AC | SS | 2BCC | 1
| AlCoCrCu0.25FeNiTi0.5 | AC | SS | 2BCC | 1
| AlCoCrCu0.5FeNiTi0.5 | AC | SS | 2BCC | 1
| AlCoCrCuFeNiTi | AC | SS+IM | BCC+FCC+B2 | 1
AlCoCrCuFeNiTiV | AlCoCrCuFeNiTiV | AC | SS | BCC+FCC | 1
|  | SQ | SS | BCC | 1
AlCoCrCuFeNiV | Al0.5CoCrCuFeNiV0.2 | AC | SS | 2FCC | 1
| Al0.5CoCrCuFeNiV0.4 | AC | SS | BCC+FCC | 1
| Al0.5CoCrCuFeNiV0.6 | AC | SS+IM | BCC+FCC+σ | 1
| Al0.5CoCrCuFeNiV0.8 | AC | SS+IM | BCC+FCC+σ | 1
| Al0.5CoCrCuFeNiV | AC | SS+IM | BCC+FCC+σ | 1
| Al0.5CoCrCuFeNiV1.2 | AC | SS | BCC+FCC | 1
| Al0.5CoCrCuFeNiV1.4 | AC | SS | BCC+FCC | 1
| Al0.5CoCrCuFeNiV1.6 | AC | SS | BCC+FCC | 1
| Al0.5CoCrCuFeNiV1.8 | AC | SS | BCC+FCC | 1
| Al0.5CoCrCuFeNiV2 | AC | SS | BCC+FCC | 1
| AlCoCrCuFeNiV0.2 | MA+LC | SS | FCC | 8
| AlCoCrCuFeNiV0.5 | MA+LC | SS | FCC+BCC | 8
| AlCoCrCuFeNiV0.8 | MA+LC | SS | FCC+BCC | 8
| AlCoCrCuFeNiV | AC | SS | BCC+FCC | 1
|  | MA+LC | SS | BCC+FCC | 8
AlCoCrCuFeSiTi | AlCoCrCuFeSiTi | AC | SS | BCC+FCC | 9
AlCoCrCuNi | AlCoCrCu0.5Ni | AC | SS+IM | BCC+FCC+B2 | 1
|  | AC | SS+IM | BCC+FCC+B2 | 1
|  | SP | SS | BCC | 1
| AlCoCrCuNi | AC | SS | BCC+FCC | 1
|  | AC | SS+IM | BCC+FCC+B2 | 1
AlCoCrCuNiTi | AlCoCrCuNiTi | AC | SS | 2BCC+FCC | 1
AlCoCrCuNiTiY | AlCoCrCuNiTiY0.5 | AC | SS+IM | BCC+FCC+C15+L21 | 1
| AlCoCrCuNiTiY0.8 | AC | SS+IM | BCC+C15+L21 | 1
| AlCoCrCuNiTiY | AC | SS+IM | BCC+C15+L21+Unk | 1
AlCoCrFeMnNi | Al0.1CoCrFeMnNi | AC | SS | FCC | 1
| Al0.15CoCrFeMnNi | AC | SS | FCC | 1
| Al0.2CoCrFeMnNi | AC | SS | FCC | 1
| Al0.38CoCrFeMnNi | AC | SS | FCC | 1
| Al0.43CoCrFeMnNi | AC | SS | FCC | 1
| Al0.5CoCrFeMnNi | AC | SS+IM | BCC+FCC+B2 | 1
| Al0.56CoCrFeMnNi | AC | SS+IM | BCC+FCC+B2 | 1
| Al0.62CoCrFeMnNi | AC | SS+IM | BCC+FCC+B2 | 1
| Al0.68CoCrFeMnNi | AC | SS+IM | BCC+FCC+B2 | 1
| Al0.75CoCrFeMnNi | AC | SS+IM | BCC+FCC+B2 | 1
| Al0.81CoCrFeMnNi | AC | SS+IM | BCC+FCC+B2 | 1
| Al0.88CoCrFeMnNi | AC | SS+IM | BCC+FCC+B2 | 1
| Al0.95CoCrFeMnNi | AC | SS+IM | BCC+B2 | 1
| Al1.25CoCrFeMnNi | AC | SS+IM | BCC+B2 | 1
AlCoCrFeMnNiV | Al0.4CoCrFeMnNiV | AC+700C/20h | IM | σ | 1
| AlCo0.5Cr0.5Fe0.5MnNiV0.5 | AC+700C/20h | SS | BCC | 1
| AlCo0.5Cr0.5Fe0.5MnNiV | AC+700C/20h | SS | BCC | 1
| AlCo1.5Cr2Fe1.5Mn2NiV | AC+700C/20h | IM | σ | 1
AlCoCrFeMo | AlCo0.5CrFeMo0.5 | AC | SS+IM | BCC+B2+σ | 10
| AlCoCrFeMo0.5 | AC | SS+IM | BCC+B2+σ | 10
| AlCo1.5CrFeMo0.5 | AC | SS+IM | BCC+B2+σ | 10
| AlCo2CrFeMo0.5 | AC | SS+IM | BCC+FCC+σ | 10
| AlCoCrFeMo0.5 | AC | IM | B2+σ | 11
AlCoCrFeMoNi | Al0.3CoCrFeMo0.1Ni | AC | SS | FCC | 1
|  | AC | SS | FCC | 1
|  | AC+700C/144h/WQ | SS+IM | FCC+B2+σ | 1
| AlCo0.5CrFeMo0.5Ni | AC | SS+IM | BCC+B2+σ | 1
| AlCoCr0.5FeMo0.5Ni | AC | IM | B2+σ | 1
| AlCoCrFe0.6Mo0.5Ni | AC | IM | B2+σ | 1
| AlCoCrFeMo0.1Ni | AC | SS | BCC | 1
| AlCoCrFeMo0.2Ni | AC | SS+IM | BCC+IM | 1
| AlCoCrFeMo0.3Ni | AC | SS+IM | BCC+IM | 1
| AlCoCrFeMo0.4Ni | AC | SS+IM | BCC+IM | 1
| AlCoCrFeMo0.5Ni0.5 | AC | IM | B2+σ | 11
| AlCoCrFeMo0.5Ni | AC | SS+IM | BCC+IM | 1
|  | AC | SS+IM | BCC+σ | 1
|  | AC | SS+IM | BCC+σ | 1
|  | AC | IM | B2+σ | 11
| AlCoCrFeMo0.5Ni1.5 | AC | SS+IM | FCC+B2+σ | 11
| AlCoCrFeMo0.5Ni2 | AC | SS+IM | FCC+B2+σ | 11
| AlCoCrFe1.5Mo0.5Ni | AC | SS+IM | BCC+σ | 1
| AlCoCrFe2Mo0.5Ni | AC | SS+IM | BCC+σ | 1
| AlCoCr1.5FeMo0.5Ni | AC | IM | B2+σ | 1
| AlCoCr2FeMo0.5Ni | AC | IM | B2+σ | 1
| AlCo1.5CrFeMo0.5Ni | AC | SS+IM | BCC+B2+σ | 1
| AlCo2CrFeMo0.5Ni | AC | SS+IM | BCC+FCC+σ | 1
AlCoCrFeNbNi | AlCoCrFeNb0.1Ni | AC | SS+IM | BCC+C14 | 1
|  | AC | SS | BCC | 1
| AlCoCrFeNb0.25Ni | AC | SS+IM | BCC+C14 | 1
|  | AC | SS+IM | BCC+C14 | 1
| AlCoCrFeNb0.5Ni | AC | SS+IM | BCC+C14 | 1
|  | AC | SS+IM | BCC+C14 | 1
| AlCoCrFeNb0.75Ni | AC | SS+IM | BCC+C14 | 1
|  | AC | SS+IM | BCC+C14 | 1
AlCoCrFeNi | Al0.1CoCrFeNi | AC | SS | FCC | 1
| Al0.25CoCrFeNi | AC | SS | FCC | 1
|  | AC+1100C/24h/WQ | SS | FCC | 1
|  | AC+1100C/24h/WQ+CR(5 0%) | SS | FCC | 1
|  | AC+1100C/24h/WQ | SS | FCC | 1
| Al0.3CoCrFeNi | AC | SS+IM | FCC+L12 | 1
|  | AC+700C/72h/WQ | SS+IM | FCC+L12 | 1
|  | AC+900C/72h/WQ | SS+IM | FCC+B2 | 1
|  | AC | SS+IM | FCC+L12 | 1
|  | AC | SS | FCC | 1
|  | AC+700C/144h/WQ | SS+IM | FCC+B2 | 1
|  | AC | SS | FCC | 1
|  | AC+700C/20h | SS | FCC | 1
|  | AC | SS+IM | FCC+L12 | 12
|  | AC+1100C/48h+CR(90%)+ 1100C/1h | SS | FCC | 13
|  | AC+1100C/48h+CR(90%)+ 1000C/1h | SS+IM | FCC+B2 | 13
|  | AC+1100C/48h+CR(90%)+ 900C/1h | SS+IM | FCC+B2 | 13
|  | AC+1100C/48h+CR(90%)+ 800C/1h | SS+IM | FCC+B2 | 13
|  | AC+CR(90%)+1423K/1h | SS | FCC | 14
|  | AC+CR(90%)+1423K/1h+9 73K/50h | SS+IM | FCC+B2 | 14
|  | AC+CR(90%)+1423K/1h+8 23K/150h | SS+IM | FCC+ L12 | 14
|  | AC+CR(90%)+1423K/2min | SS | FCC | 14
|  | AC+CR(90%)+1423K/2min +923/50h | SS+IM | FCC+ L12+B2 | 14
| Al0.3CoCr2FeNi | AC+700C/20h | SS+IM | BCC+FCC+σ | 1
| Al0.348CoCrFeNi | AC | SS+IM | FCC+BCC+B2 | 15
|  | AC+1050C/120h | SS+IM | FCC+B2 | 15
| Al0.375CoCrFeNi | AC | SS | FCC | 1
|  | AC+1100C/24h/WQ | SS | FCC | 1
|  | AC+1100C/24h/WQ+CR(5 0%) | SS | FCC | 1
|  | AC+1100C/24h/WQ | SS | FCC | 1
| Al0.4CoCrFeNi | AC | SS | FCC | 1
| Al0.41CoCrFeNi | AC | SS | FCC | 16
| Al0.44CoCrFeNi | AC | SS+IM | FCC+B2+Unk | 1
| Al0.5CoCrFeNi | AC | SS | BCC+FCC | 1
|  | AC | SS | BCC+FCC | 1
|  | AC+1100C/24h/WQ | SS | BCC+FCC | 1
|  | AC+1100C/24h/WQ+CR(5 0%) | SS | BCC+FCC | 1
|  | AC+1100C/24h/WQ | SS | BCC+FCC | 1
|  | AC | SS | BCC+FCC | 1
|  | AC+350C/24h/WQ | SS | 2BCC+FCC | 1
|  | AC+500C/24h/WQ | SS | 2BCC+FCC | 1
|  | AC+650C/24h/WQ | SS | 2BCC+FCC | 1
|  | AC+800C/24h/WQ | SS | 2BCC+FCC | 1
|  | AC+950C/24h/WQ | SS | 2BCC+FCC | 1
|  | AC | SS | BCC+FCC | 1
| Al0.57CoCrFeNi | AC | SS+IM | BCC+FCC+B2 | 16
| Al0.6CoCrFeNi | AC | SS+IM | BCC+FCC+B2 | 12
| Al0.7CoCrFeNi | AC | SS+IM | BCC+FCC+B2 | 1
|  | AC | SS+IM | FCC+BCC+B2 | 15
|  | AC+1050C/120h | SS+IM | FCC+B2 | 15
| Al0.7CoCrFe2Ni | AC | SS+IM | FCC+BCC+B2 | 17
| Al0.7CoCr1.5Fe1.5Ni | AC | SS+IM | BCC+B2 | 18
|  | AC + 673K/2h | SS+IM | BCC+B2 | 18
|  | AC + 773K/2h | SS+IM | BCC+B2 | 18
|  | AC + 823K/2h | SS+IM | BCC+B2 +σ | 18
|  | AC + 873K/2h | SS+IM | BCC+B2 +σ | 18
|  | AC + 973K/2h | SS+IM | BCC+FCC+B2 +σ | 18
|  | AC + 1073K/2h | SS+IM | BCC+FCC+B2 +σ | 18
|  | AC + 1173K/2h | SS+IM | BCC+FCC+B2 | 18
|  | AC + 1273K/2h | SS+IM | BCC+FCC+B2 | 18
| Al0.74CoCrFeNi | AC | SS+IM | FCC+BCC+B2 | 16
| Al0.75CoCrFeNi | AC+1100C/24h/WQ | SS+IM | FCC+BCC | 1
|  | AC | SS | BCC+FCC | 1
|  | AC+1100C/24h/WQ | SS | BCC+FCC | 1
|  | AC+1100C/24h/WQ+CR(5 0%) | SS | BCC+FCC | 1
| Al0.8CoCrFeNi | AC | SS+IM | BCC+FCC+B2 | 1
| Al0.85CoCrFeNi | AC | SS+IM | BCC+B2 | 12
| Al0.875CoCrFeNi | AC | SS | BCC | 1
|  | AC+1100C/24h/WQ | SS+IM | FCC+B2 | 1
|  | AC+1100C/24h/WQ+CR(5 0%) | SS+IM | FCC+B2 | 1
|  | AC+1100C/24h/WQ | SS | BCC+FCC | 1
| Al0.9CoCrFeNi | AC | SS+IM | BCC+B2 | 1
| Al0.92CoCrFeNi | AC | SS+IM | BCC+B2 | 16
| AlCoCrFeNi | AC | IM | B2 | 1
|  | AC | SS+IM | BCC+B2 | 1
|  | AC | IM | B2+L12 | 1
|  | AC | IM | B2 | 1
|  | AC | IM | B2 | 1
|  | AC+1100C/24h/WQ | SS+IM | FCC+B2 | 1
|  | AC | SS | BCC | 1
|  | AC+1100C/24h/WQ | SS+IM | FCC+BCC | 1
|  | AC | SS | BCC | 1
|  | AC | SS+IM | FCC+B2 | 1
|  | AC | SS | BCC | 1
|  | AC | SS | BCC | 1
|  | AC | SS | BCC | 1
|  | AC | SS+IM | BCC+B2 | 1
|  | AC | SS | BCC | 1
|  | AC | SS+IM | BCC+B2 | 1
|  | AC | SS+IM | BCC+B2 | 1
|  | AC | SS+IM | BCC+B2 | 19
| AlCoCrFeNi2 | AC | SS+IM | BCC+B2+ L12 | 20
| AlCoCrFeNi2.1 | AC | SS+IM | BCC+B2+ L12 | 20
|  | AC | SS+IM | FCC+B2 | 1
| AlCoCrFeNi2.2 | AC | SS+IM | BCC+B2+ L12 | 20
| AlCoCr2FeNi | AC | SS+IM | BCC+B2+ L12 | 1
| Al1.12CoCrFeNi | AC | SS+IM | BCC+B2 | 16
| Al1.2CoCrFeNi | AC | SS+IM | BCC+B2 | 1
| Al1.25CoCrFeNi | AC+1100C/24h/WQ | IM | B2 | 1
|  | AC | IM | B2 | 1
|  | AC+1100C/24h/WQ | SS+IM | BCC+B2 | 1
| Al1.33CoCrFeNi | AC | SS+IM | BCC+B2 | 16
| Al1.5CoCrFeNi | AC | IM | B2 | 1
|  | AC+1100C/24h/WQ | IM | BCC | 1
|  | AC | IM | B2 | 1
|  | AC+1100C/24h/WQ | SS+IM | BCC+B2 | 1
|  | AC | IM | B2 | 1
|  | AC | SS+IM | BCC+B2 | 1
|  | AC | SS+IM | BCC+B2 | 19
| Al1.71CoCrFeNi | AC | SS+IM | BCC+B2 | 15
|  | AC+1050C/120h | SS+IM | BCC+B2 | 15
| Al1.8CoCrFeNi | AC | SS+IM | BCC+B2 | 1
| Al2CoCrFeNi | AC | IM | B2 | 1
|  | AC | IM | B2 | 1
|  | AC+1100C/24h/WQ | SS+IM | BCC+B2 | 1
|  | AC+1100C/24h/WQ | IM | BCC | 1
|  | AC | SS+IM | BCC+B2 | 1
|  | AC | IM | B2 | 1
|  | AC | SS+IM | BCC+B2 | 1
|  | AC | IM | B2 | 19
| Al2.08CoCrFeNi | AC | SS+IM | BCC+B2 | 1
| Al2.5CoCrFeNi | AC | IM | B2 | 1
|  | AC | SS+IM | BCC+B2 | 1
|  | AC | SS | BCC+B2 | 19
| Al3CoCrFeNi | AC | IM | B2 | 1
|  | AC | IM | B2 | 1
|  | AC | IM | B2 | 19
| Al10Co21Cr18Fe36Ni15 | AC | IM+SS | FCC+B2 | 21
AlCoCrFeNiSi | AlCoCrFeNiSi0.2 | AC | SS | BCC | 1
| AlCoCrFeNiSi0.4 | AC | SS | 2BCC | 1
| AlCoCrFeNiSi0.6 | AC | SS+IM | 2BCC+IM | 1
| AlCoCrFeNiSi0.8 | AC | SS+IM | 2BCC+IM | 1
| AlCoCrFeNiSi | AC | SS+IM | 2BCC+IM | 1
AlCoCrFeNiSiTi | AlCoCrFe6NiSiTi | MA+LC | SS | BCC | 22
| AlCo0.6CrFe0.2Ni0.2Si0.2Ti0.2 | AC | SS+IM | BCC+Cr3Si | 23
| AlCo0.2CrFe0.2NiSiTi0.2 | AC | SS+IM | BCC+Cr3Si | 23
| AlCo0.2Cr1.5Fe0.2NiSiTi0.2 | AC | SS+IM | BCC+Cr3Si | 23
AlCoCrFeNiTi | Al0.2Co1.5CrFeNi1.5Ti0.5 | AC+1100C/4h/AC+800C/1 0h | SS | FCC | 1
| Al0.2Co1.5CrFeNi1.5Ti | AC+1100C/4h/AC+800C/1 0h | SS+IM | FCC+D024 | 1
| Al0.3CoCrFeNiTi0.1 | AC | SS | FCC | 1
|  | AC+700C/144h/WQ | SS+IM | FCC+B2 | 1
| Al0.5CoCrFeNiTi | AC | SS+IM | BCC+B2+C14 | 1
|  | AC | SS+IM | BCC+FCC+B2+C14+ E93 | 1
|  | AC+1000C/2h | SS+IM | BCC+FCC+B2+C14+ E93+Unk | 1
| Al0.6CoCrFeNiTi0.4 | MA+SPS | SS+IM | 2FCC+D022 | 1
| Al0.6CoCrFeNiTi | AC | SS+IM | BCC+B2 | 24
| Al0.75CoCrFeNiTi0.25 | MA+SPS | SS | BCC+FCC | 25
| AlCoCrFeNiTi0.5 | AC | SS+IM | 2BCC+B2 | 1
|  | AC | SS | 2BCC | 1
|  | AC | SS+IM | 2BCC+B2 | 1
| AlCoCrFeNiTi | AC | SS+IM | 2BCC+B2 | 1
|  | AC | SS+IM | BCC+B2+C14 | 1
|  | AC | SS+IM | BCC+FCC+B2+C14+ E93 | 1
|  | AC+1000C/2h | SS+IM | BCC+FCC+B2+C14+ E93+Unk | 1
|  | MA+SPS | SS+IM | B2+FCC | 26
| AlCoCrFeNiTi1.5 | AC | SS+IM | BCC+B2+C14 | 1
| AlCo1.5CrFeNiTi0.5 | AC | SS | BCC+FCC | 1
| AlCo2CrFeNiTi0.5 | AC | SS | BCC+FCC | 1
| AlCo3CrFeNiTi0.5 | AC | SS | BCC+FCC | 1
| Al1.5CoCrFeNiTi | AC | SS+IM | BCC+B2 | 1
|  | AC | SS+IM | BCC+B2 | 1
|  | AC+1000C/2h | SS+IM | BCC+B2 | 1
| Al2CoCrFeNiTi | AC | SS+IM | BCC+B2 | 1
|  | AC | SS+IM | BCC+B2 | 1
|  | AC+1000C/2h | SS+IM | BCC+B2 | 1
| Al4Co23.5Cr23.5Fe23.5Ni23.5Ti2 | AC+1473K/4h | SS | FCC | 27
|  | AC+1473K/4h+CR(30%)+1 273K/2h+1073K/18h+WQ | SS+IM | FCC + L12 | 27
|  | AC+1473K/4h+CR(70%)+9 23K/4h+WQ | SS+IM | FCC + L12 | 27
| Al12Co20Cr17Fe35Ni12Ti4 | AC | SS+IM | FCC+BCC+B2+ L21 | 21
AlCoCrNi | AlCoCrNi | AC | SS+IM | BCC+B2 | 28
AlCoCrNiSi | Al0.43CoCr0.29NiSi0.14 | AC | SS+IM | FCC+L10+L12 | 1
| Al0.8CoCrNiSi0.2 | AC | SS+IM | BCC+B2+σ | 1
AlCoCuFeGaNi | Al0.4CoCu0.4FeGa0.02Ni | AC | SS | FCC+BCC | 29
| Al0.4CoCu0.4FeGa0.04Ni | AC | SS | FCC+BCC | 29
| Al0.4CoCu0.4FeGa0.06Ni | AC | SS | FCC+BCC | 29
| Al0.4CoCu0.4FeGa0.08Ni | AC | SS | FCC+BCC | 29
AlCoCuFeNdNi | AlCoCuFeNdNi | AC | Unk | Unk | 1
AlCoCuFeNi | Al0.2CoCu0.2FeNi | AC | SS | FCC | 30
| Al0.3CoCu0.7FeNi | AC | SS | FCC | 31
|  | MA+SPS | SS | FCC | 31
| Al0.4CoCu0.4FeNi | AC | SS | FCC | 30
|  | AC | SS | FCC+BCC | 29
| Al0.6CoCu0.6FeNi | AC | SS | FCC | 30
| Al0.7CoCu0.7FeNi | AC | SS | FCC+BCC | 30
| Al0.8CoCu0.8FeNi | AC | SS+IM | BCC+ L12 | 30
| Al0.9CoCu0.9FeNi | AC | SS | FCC+BCC | 30
| Al1.2CoCu1.2FeNi | AC | SS | FCC+BCC | 30
| AlCo0.2CuFeNi | AC | SS+IM | FCC+B2 | 1
| AlCo0.5CuFeNi | AC | SS+IM | FCC+B2 | 1
| AlCoCu0.33FeNi | AC+850C/24h | SS+IM | FCC+B2 | 32
| AlCoCu0.5FeNi | AC | SS | BCC+FCC | 1
| AlCoCuFeNi | AC | SS+IM | FCC+B2 | 1
|  | AC | SS | BCC+FCC | 1
|  | AC+850C/24h | SS+IM | FCC+B2 | 32
|  | AC | SS | FCC+BCC | 30
| AlCo1.5CuFeNi | AC | SS+IM | FCC+B2 | 1
| AlCo2CuFeNi | AC | SS+IM | FCC+B2 | 1
| AlCo3CuFeNi | AC | SS | FCC | 1
AlCoCuFeNiSi | AlCoCuFeNiSi | AC | SS | BCC+FCC | 1
|  | AC | SS+IM | BCC+FCC+B2 | 9
AlCoCuFeNiTi | AlCoCuFeNiTi | AC | SS+IM | BCC+FCC+B2 | 1
|  | AC | SS | BCC+FCC | 1
AlCoCuFeNiZr | AlCoCuFeNiZr | AC | SS+IM | FCC+B2+D2b | 1
AlCoCuNi | AlCoCuNi | AC | SS | BCC+FCC | 1
AlCoCuNiTiZn | AlCoCuNiTiZn | MA+HP | SS | BCC+2FCC | 1
|  | MA | SS | BCC + FCC | 33
AlCoFeMnNi | AlCoFeMnNi | AC | IM | B2 | 34
|  | AC+1050C/50h+WQ | SS | BCC+FCC | 34
| Al0.25CoFeMn0.25Ni | AC | SS | FCC | 35
|  | AC+CR | SS | FCC | 35
|  | AC+CR+900C/1h+WQ | SS+IM | FCC+B2 | 35
AlCoFeMoNi | AlCoFeMo0.5Ni | AC | IM | B2+σ | 1
AlCoFeNi | Al0.25CoFeNi | AC | SS | FCC | 1
| Al0.5CoFeNi | AC | SS+IM | FCC+B2 | 1
| Al0.75CoFeNi | AC | SS+IM | FCC+B2 | 1
| AlCoFeNi | AC | IM | B2 | 1
AlCoFeNiSi | Al0.1CoFeNiSi0.1 | AC | SS | FCC | 36
| Al0.2CoFeNiSi0.2 | AC | SS | FCC | 36
| Al0.3CoFeNiSi0.3 | AC | SS | FCC+BCC | 36
| Al0.4CoFeNiSi0.4 | AC | SS | BCC | 36
| Al0.5CoFeNiSi0.5 | AC | SS | BCC | 36
| Al0.8CoFeNiSi0.8 | AC | SS | BCC | 36
AlCoFeNiTi | Al0.6CoFeNiTi0.4 | SPS | SS+IM | FCC+B2+Unk | 1
| AlCoFeNiTi | AC | SS | BCC | 1
AlCrCuFeMnNi | Al0.3CrCuFeMnNi | AC | SS | BCC+2FCC | 1
| Al0.5CrCuFeMnNi | AC | SS | 2BCC+FCC | 1
| Al0.8CrCuFeMnNi | AC | SS | 2BCC+FCC | 1
| Al0.8CrCuFeMn1.5Ni | AC | SS | 2BCC | 1
| Al0.8CrCuFe1.5MnNi | AC | SS | 2BCC+FCC | 1
| Al0.8CrCu1.5FeMnNi | AC | SS | BCC+FCC | 1
| AlCrCuFeMnNi | AC | SS | 2BCC | 1
AlCrCuFeNi | Al0.2CrCuFeNi | AC | SS | FCC | 1
| Al0.2CrCuFeNi2 | AC | SS | FCC | 1
| Al0.3CrCuFeNi2 | AC | SS | 2FCC | 37
|  | AC+CR(20%)+1000C/3h | SS | FCC | 37
|  | AC+CR(20%)+1000C/3h+5 50C/150h | SS+IM | FCC+ L12 | 37
|  | AC+CR(20%)+1000C/3h+7 000C/50h | SS+IM | FCC+ L12 | 37
|  | AC+CR(20%)+1000C/3h+8 000C/20h | SS+IM | FCC+ L12 | 37
|  | AC+CR(20%)+1000C/3h+9 000C/20h | SS+IM | FCC+ L12 | 37
| Al0.4CrCuFeNi2 | AC | SS | FCC | 1
|  | AC | SS | FCC | 1
| Al0.5CrCuFeNi2 | AC | SS | FCC | 1
| Al0.6CrCuFeNi2 | AC | SS | FCC | 1
| Al0.7CrCuFeNi2 | AC | SS | FCC | 1
| Al0.8CrCuFeNi2 | AC | SS | BCC+FCC | 1
|  | AC | SS | FCC | 1
| Al0.9CrCuFeNi2 | AC | SS+IM | BCC+FCC+B2 | 1
| AlCrCu0.5FeNi | AC | SS+IM | BCC+B2 | 1
| AlCrCuFeNi0.6 | AC | SS+IM | FCC+B2 | 1
| AlCrCuFeNi0.8 | AC | SS+IM | FCC+B2 | 1
| AlCrCuFeNi | AC | SS+IM | FCC+B2 | 1
| AlCrCuFeNi1.2 | AC | SS+IM | FCC+B2 | 1
| AlCrCuFeNi1.4 | AC | SS+IM | FCC+B2 | 1
| AlCrCuFeNi2 | AC | SS | BCC+FCC | 1
|  | AC | SS+IM | BCC+FCC+B2 | 38
| Al1.2CrCuFeNi2 | AC | SS+IM | BCC+FCC+B2 | 1
|  | AC | SS | BCC+FCC | 1
| Al1.5CrCuFeNi2 | AC | SS+IM | BCC+FCC+B2 | 1
| Al1.8CrCuFeNi2 | AC | SS+IM | BCC+B2 | 1
| Al2CrCuFeNi2 | AC | SS+IM | BCC+B2 | 1
| Al2.2CrCuFeNi2 | AC | SS+IM | BCC+B2 | 1
| Al2.5CrCuFeNi2 | AC | SS+IM | BCC+B2 | 1
AlCrCuFeNiTi | AlCr0.5CuFeNiTi | AC | SS+IM | FCC+B2 | 1
| AlCrCuFeNiTi | AC | SS+IM | FCC+B2 | 1
|  | AC | SS+IM | 2BCC+C14 | 1
|  | AC+500/4h/FC | SS+IM | 2BCC+C14 | 1
| AlCr1.5CuFeNiTi | AC | SS+IM | FCC+B2 | 1
| AlCr2CuFeNiTi | AC | SS+IM | FCC+B2 | 1
| AlCr3CuFeNiTi | AC | SS+IM | FCC+B2 | 1
AlCrFeMnNi | Al0.1CrFe2Mn1.25Ni0.75 | AC | SS+IM | BCC+FCC+B2 | 39
| Al0.3CrFe1.5MnNi0.5 | AC | SS | BCC+FCC | 1
|  | AC | SS+IM | BCC+FCC+B2 | 1
|  | AC+1100C/2h/FC | SS+IM | BCC+FCC+B2 | 1
|  | AC+700C/20h/FC | SS+IM | BCC+FCC+IM | 1
|  | AC | SS | BCC+FCC | 1
|  | AC+700C/20h | SS+IM | BCC+FCC+σ | 1
| Al0.32CrFe2Mn1.25Ni0.75 | AC | SS+IM | BCC+FCC+B2 | 39
| Al0.5CrFe1.5MnNi0.5 | AC | SS | BCC | 1
|  | AC | SS+IM | 2BCC+B2 | 1
|  | AC+FOR/1200C(50%)+110 0C/6h/AC | SS+IM | 2BCC+B2 | 1
|  | AC+700C/20h/FC | SS+IM | 2BCC+B2+IM | 1
|  | AC | SS | BCC | 1
|  | AC+700C/20h | SS+IM | BCC+σ | 1
| Al0.56CrFe2Mn1.25Ni0.75 | AC | SS+IM | BCC+FCC+B2 | 39
| Al0.8CrFe1.5MnNi0.5 | AC | SS | BCC | 1
|  | AC+700C/20h | SS | BCC | 1
| Al0.81CrFe2Mn1.25Ni0.75 | AC | SS+IM | BCC+FCC+B2 | 39
| Al1.2CrFe1.5MnNi0.5 | AC | SS | BCC | 1
|  | AC+700C/20h | SS+IM | BCC+B2 | 1
| Al10Cr18Fe36Mn21Ni15 | AC | SS+IM | BCC+B2 | 40
|  | AC | SS+IM | FCC+BCC+B2 | 21
|  | AC+1200c/24h | SS+IM | BCC+B2 | 40
|  | AC+1000C/24h | SS+IM | BCC+FCC+B2 | 40
| Al14.1Cr6Fe28.2Mn32.9Ni18.8 | AC | SS+IM | FCC+B2 | 41
AlCrFeMnNiTi | AlCrFeMnNiTi | MA | SS | BCC+FCC | 42
| Al12Cr17Fe35Mn20Ni12Ti4 | AC | IM+SS | BCC+ L21 | 21
AlCrFeMnTi | AlCrFeMnTi0.25 | AC | SS+IM | BCC+ L21 | 43
| Al1.5CrFeMnTi | AC | SS+IM | BCC+ L21+C14 | 43
| Al2CrFeMnTi0.25 | AC | SS+IM | BCC+ L21 | 43
| Al2CrFeMnTi | AC | SS+IM | BCC+ L21+ C14 | 43
| Al3CrFeMnTi0.25 | AC | SS+IM | BCC+L21+IM | 43
| Al4CrFeMnTi0.25 | AC | SS+IM | BCC+ L21+IM | 43
AlCrFeMoNi | AlCrFeMo0.2Ni | AC | SS+IM | BCC+B2 | 1
| AlCrFeMo0.5Ni | AC | SS+IM | BCC+B2 | 1
| AlCrFeMo0.8Ni | AC | IM | B2+σ | 1
| AlCrFeMoNi | AC | IM | B2+σ | 1
AlCrFeNi | Al0.15CrFe1.5Ni0.5 | AC | SS | BCC | 1
| Al0.2CrFe1.5Ni0.5 | AC | SS | BCC | 1
| Al0.3CrFe1.5Ni0.5 | AC | IM | B2 | 1
| Al0.4CrFe1.5Ni0.5 | AC | IM | B2 | 1
| Al0.6CrFeNi2.4 | AC | SS | FCC | 44
| Al0.7CrFeNi2.3 | AC | SS+IM | BCC+FCC+B2 | 44
| Al0.75CrFeNi | MA | SS | BCC+FCC | 25
| Al0.8CrFeNi2.2 | AC | SS+IM | BCC+FCC+B2 | 44
| Al0.9CrFeNi | AC | SS+IM | BCC+B2 | 45
| Al0.9CrFeNi2.1 | AC | SS+IM | BCC+FCC+B2 | 44
| AlCrFeNi | AC | SS+IM | BCC+B2 | 1
|  | AC | SS+IM | BCC+B2 | 45
| AlCrFeNi0.75 | AC+850C/24h | SS+IM | BCC+B2 | 32
| AlCrFeNi2 | AC | SS+IM | BCC+FCC+B2 | 44
| AlCrFe2Ni2 | AC | SS+IM | BCC+FCC+B2 | 46
| Al1.1CrFeNi | AC | SS+IM | BCC+B2 | 45
| Al1.2CrFeNi | AC | SS+IM | BCC+B2 | 45
| Al1.3CrFeNi | AC | SS+IM | BCC+B2 | 45
AlCrFeNiTiV | Al0.5CrFeNiTiV | AC+700C/20h | IM | C15+L21 | 1
AlCrMnNbV | AlCrMnNbV | Not Mentioned | IM | Laves+Unk | 47
AlCrMnNbTi | AlCrMnNbTi | Not Mentioned | IM | Laves+Unk | 47
AlCrMoNbSiTiV | Al0.5CrMoNbSi0.3TiV | AC | SS+IM | BCC+IM | 48
AlCrMoNbTi | Al0.5CrMoNbTi | AC | SS | BCC | 48
| AlCrMoNbTi | AC | SS | BCC | 49
|  | AC+1300C/20h | SS | BCC | 50
|  | AC+1100C/20h | SS+IM | BCC+C14 | 49
|  | AC+1200C/20h | SS+IM | BCC+C14 | 49
|  | AC+1300C/20h | SS+IM | BCC+C14 | 49
AlCrMoNbTiV | Al0.5CrMoNbTiV | AC | SS | BCC | 48
AlCrMoNbV | Al0.5CrMoNbV | AC | SS | BCC | 48
AlCrMoSiTi | AlCrMoSiTi | AC | IM | B2+D8m | 1
AlCrMoTi | AlCrMoTi | AC+1200C/20h | SS | BCC | 50
AlCrNbTiV | Al0.5CrNbTi2V0.5 | AC | SS | BCC | 51
|  | AC+1200C/24h | SS+IM | BCC+C14 | 51
| AlCr0.5NbTiV | AC+1200C/24h | SS | BCC | 52
|  | AC+1200C/24h+HP/800C | SS+IM | BCC+C14 | 52
|  | AC+1200C/24h+HP/1000C | SS+IM | BCC+C14 | 52
| AlCrNbTiV | AC+1200C/24h | SS+IM | BCC+C14 | 52
|  | AC+1200C/24h+HP/800C | SS+IM | BCC+C14 | 52
|  | AC+1200C/24h+HP/1000C | SS+IM | BCC+C14 | 52
| AlCr1.5NbTiV | AC+1200C/24h | SS+IM | BCC+C14 | 52
|  | AC+1200C/24h+HP/800C | SS+IM | BCC+C14 | 52
|  | AC+1200C/24h+HP/1000C | SS+IM | BCC+C14 | 52
AlCuLiMgSn | AlCu0.5Li0.5MgSn0.2 | AC | SS+IM | A5+D02+2IM | 1
AlCuLiMgZn | AlCu0.2Li0.5MgZn0.5 | AC | IM | IM | 1
| Al16CuLiMgZn | AC | SS+IM | FCC+C16+IM | 1
AlCuNi | AlCuNi | AC | SS+IM | FCC+B2 | 1
AlCuNiPdTiZr | Al0.5CuNiPdTiZr | MS | SS+IM | BCC+B2 | 53
AlHfNbTaTiZr | Al0.3HfNbTaTiZr | AC | SS | BCC | 54
| Al0.4Hf0.6NbTaTiZr | AC+HP/1200C/207MPa/2h +1200C/24h/FC | SS | BCC | 1
|  | AC+HP/1200C/207MPa/2h +1200C/24h/FC | SS | BCC | 1
| Al0.5HfNbTaTiZr | AC | SS | BCC | 54
| Al0.75HfNbTaTiZr | AC | SS | BCC | 54
| AlHfNbTaTiZr | AC | SS | 2BCC | 54
AlLiMgSnZn | AlLi0.5MgSn0.2Zn0.5 | AC | SS+IM | FCC+D02+2IM | 1
| AlLiMgSnZn | AC | SS+IM | A5+FCC+HCP+D02+I M | 1
| Al16LiMgSnZn | AC | SS+IM | A5+FCC+D02+IM | 1
AlMnNbTiV | AlMnNbTiV | Not Mentioned | IM | B2+Laves | 47
AlMoNbTaTiZr | AlMo0.5NbTa0.5TiZr | AC+HP/1400C/207MPa/2h +1400C/24h/FC | SS | 2BCC | 1
|  | AC+HP/1400C/207MPa/2h +1400C/24h/FC | SS | 2BCC | 55
|  | AC+HP/1400C/207MPa/2h +1400C/24h/FC | SS+IM | BCC+B2 | 1
|  | AC+HP/1400C/207MPa/2h +1400C/24h/FC | SS+IM | BCC+B2 | 1
AlMoNbTi | AlMoNbTi | AC+1500C/20h | SS | BCC | 50
AlMoNbTiV | Al0.25MoNbTiV | AC | SS | BCC | 56
| Al0.5MoNbTiV | AC | SS | BCC | 56
| Al0.75MoNbTiV | AC | SS | BCC | 56
| AlMoNbTiV | AC | SS | BCC | 56
| Al1.5MoNbTiV | AC | SS+IM | BCC+B2 | 56
AlMoTaTiV | Al0.2MoTaTiV | AC | SS | BCC | 57
| Al0.6MoTaTiV | AC | SS | BCC | 57
| AlMoTaTiV | AC | SS | BCC | 57
AlNbTaTiV | Al0.25NbTaTiV | AC | SS | BCC | 1
| Al0.5NbTaTiV | AC | SS | BCC | 1
| AlNbTaTiV | AC | SS | BCC | 1
AlNbTaTiVZr | Al0.3NbTa0.8Ti1.4V0.2Zr1.3 | AC+HP/1200C/207MPa/2h +1200C/24h/FC | SS | BCC | 1
| Al0.5NbTa0.8Ti1.5V0.2Zr | AC+HP/1200C/207MPa/2h +1200C/24h/FC | SS | 2BCC | 1
|  | AC+HP/1200C/210MPa/2h +1200C/24h/FC | SS+IM | BCC+B2 | 58
|  | AC+HP/1200C/210MPa/2h +1200C/24h/FC+1200C/2h/ WQ | SS+IM | BCC+B2 | 58
|  | AC+HP/1200C/210MPa/2h +1200C/24h/FC+1200C/2h/ WQ+800C/1000C/20h/WQ | SS+IM | BCC+IM | 58
|  | AC+HP/1200C/210MPa/2h +1200C/24h/FC+1200C/2h/ WQ+600C/120h/WQ | SS+IM | BCC+B2+IM | 58
|  | AC+HP/1200C/210MPa/2h +1200C/24h/FC+600C/120 h/WQ | SS+IM | BCC+B2 | 58
AlNbTaTiZr | Al0.3NbTaTi1.4Zr1.3 | AC+HP/1200C/207MPa/2h +1200C/24h/FC | SS | 2BCC | 1
| AlNb1.5Ta0.5Ti1.5Zr0.5 | AC+HP/1400C/207MPa/2h +1400C/24h/FC | SS | BCC | 1
AlNbTiV | AlNbTiV | AC+1200C/24h | SS | BCC | 52
|  | AC+1200C/24h+HP/800C | SS+IM | BCC+C14 | 52
|  | AC+1200C/24h+HP/1000C | SS+IM | BCC+C14 | 52
|  | AC | SS | BCC | 59
AlNbTiVZr | Al0.24NbTiVZr | AC+1400C/276MPa/2h+14 00C/6h | SS+IM | BCC+C14 | 60
| Al0.5NbTiVZr | AC | SS+IM | BCC+C14+Zr2Al | 61
| Al1.5NbTiVZr | AC | SS+IM | BCC+ C14+Zr2Al | 61
| AlNbTiVZr | AC | SS+IM | BCC+ C14+Zr2Al | 61
| AlNbTiVZr0.5 | AC | SS+IM | BCC+C14+Zr2Al | 62
AlTiVYZr | AlTiVYZr | AC | IM | Unk | 1
BeCuNiTiVZr | BeCuNiTiVZr | AC | IM | Unk | 1
CoCrCuFeMn | CoCrCuFeMn | AC+850C/72h | SS | 2FCC | 1
CoCrCuFeMnNi | CoCrCuFeMnNi | AC | SS | FCC | 1
| CoCrCuFeMnNi | AC | SS | 2FCC | 2
| CoCrCu2FeMnNi | AC | SS | 2FCC | 2
CoCrCuFeMnNiTiV | CoCrCuFeMnNiTiV | AC | SS+IM | 2BCC+FCC+σ+Unk | 1
CoCrCuFeNi | CoCrCu0.2FeNi | AC | SS | FCC | 63
| CoCrCu0.4FeNi | AC | SS | FCC | 63
| CoCrCu0.5FeNi | AC | SS | FCC | 1
|  | AC | SS | 2FCC | 1
|  | AC | SS | 3FCC | 1
|  | AC+1050C/1h+1250C/24h | SS | 3FCC | 1
|  | AC+1050C/1h+1350C/24h | SS | 2FCC | 1
|  | AC | SS | 3FCC | 1
|  | AC+1050C/1h+1250/24h/ WQ | SS | 3FCC | 1
|  | AC+1050C/1h+1350/24h/ WQ | SS | 3FCC | 1
| CoCrCu0.6FeNi | AC | SS | FCC | 63
| CoCrCu0.8FeNi | AC | SS | FCC | 63
| CoCrCuFeNi | AC | SS | FCC | 1
|  | AC | SS | FCC | 1
|  | AC | SS | FCC | 1
|  | AC | SS | FCC | 1
|  | AC | SS | 2FCC | 1
|  | AC | SS | FCC | 1
|  | MA+SPS | SS+IM | 2FCC+σ | 1
|  | AC | SS | FCC+BCC | 19
CoCrCuFeNiTi | CoCrCuFeNiTi0.5 | AC | SS | 2FCC | 1
|  | AC | SS | 2FCC | 1
| CoCrCuFeNiTi0.8 | AC | SS+IM | FCC+C14 | 1
| CoCrCuFeNiTi | AC | SS+IM | FCC+C14 | 1
| CoCrCuFeNiTi2.5 | AC | IM | Unk | 1
CoCrCuNi | CoCrCuNi | MA | SS | FCC | 64
CoCrFeGaNi | CoCrFeGaNi | AC | SS | FCC+BCC | 65
CoCrFeGeMnNi | CoCrFeGeMnNi | AC | SS | BCC+FCC | 1
CoCrFeGeNi | CoCrFeGeNi | AC | SS | FCC+BCC | 65
CoCrFeMn | Co0.25Cr0.25FeMn | AC | SS | FCC | 1
|  | AC+HR/900C(50%)+1200 C/2h/WQ | SS | FCC | 1
| CoCrFe3.5Mn4.5 | AC+HR/900C(50%)+1200 C/2h/WQ | SS | FCC | 66
| CoCrFe4Mn4 | AC+HR/900C(50%)+1200 C/2h/WQ | SS | FCC | 66
| CoCrFe4.5Mn3.5 | AC+HR/900C(50%)+1200 C/2h/WQ | SS | FCC | 66
| CoCrFe5Mn3 | AC+HR/900C(50%)+1200 C/2h/WQ+CR(60%)+900C/ 3min | SS | FCC+HCP | 66
CoCrFeMnNbNi | CoCrFeMnNbNi | AC | SS | FCC | 1
CoCrFeMnNi | Co0.5CrFeMn1.5Ni | AC+700C/20h | SS+IM | FCC+σ | 1
| CoCr0.4Fe8Mn5.4Ni5.2 | AC | SS | FCC | 1
|  | AC+HR/900C(50%)+1200 C/2h/WQ | SS | FCC | 1
|  | AC+HR/900C(50%)+1200 C/2h/WQ+CR(64%)+900C/ 10min | SS | FCC | 1
| CoCr0.75FeMn0.75Ni | AC+700C/20h | SS | FCC | 1
| CoCrFe0.5Mn0.5Ni1.5 | AC+700C/20h | SS | FCC | 1
| CoCrFeMnNi | AC | SS | FCC | 1
|  | AC+1000C/72h | SS | FCC | 1
|  | AC | SS | FCC | 1
|  | AC+1200/24h/WQ | SS | FCC | 1
|  | AC+1200C/48h | SS | FCC | 1
|  | AC+1200C/48h+HPT+450 C/5min | SS+IM | BCC+FCC+IM | 1
|  | AC+1200C/48h+HPT+450 C/1h | SS+IM | BCC+FCC+IM | 1
|  | AC+1200C/48h+HPT+450 C/15h | SS+IM | BCC+FCC+2IM | 1
|  | AC+1200C/48h+HPT+600 C/1h | SS+IM | FCC+IM | 1
|  | AC+1200C/48h+HPT+700 C/1h | SS+IM | FCC+IM | 1
|  | AC+1200C/48h+HPT+800 C/1h | SS | FCC | 1
|  | AC+1000C/24h+CR(80%)+ 1100C/1h | SS | FCC | 1
|  | AC+1000C/24h+CR(80%)+ 575C/1h | SS | FCC | 1
|  | AC | SS | FCC | 1
|  | AC+1000C/24h | SS | FCC | 1
|  | AC+900C/2h | SS | FCC | 67
|  | AC | SS | FCC | 68
|  | AC+1000C/24h | SS | FCC | 68
| CoCrFe2.7MnNi | AC+900C/2h | SS | FCC | 67
| CoCrFe6MnNi | AC+900C/2h | SS | FCC | 67
| CoCr1.25FeMn0.25Ni | AC+700C/20h | SS | FCC | 1
| CoCr1.3FeMnNi0.7 | AC+1000C/24h+CR(80%)+ 1100C/1h | SS | FCC | 1
|  | AC+1000C/24h+CR(80%)+ 800C/1h | SS | FCC | 1
|  | AC+1000C/24h+CR(80%)+ 700C/1h | SS+IM | FCC+σ | 1
|  | AC+1000C/24h+CR(80%)+ 575C/1h | SS+IM | FCC+σ | 1
| Co1.4CrFeMnNi | AC+1000C/24h+CR(80%)+ 1100C/1h | SS | FCC | 1
|  | AC+1000C/24h+CR(80%)+ 575C/1h | SS | FCC | 1
| Co1.5Cr0.5FeMn0.5Ni | AC+700C/20h | SS | FCC | 1
| Co5Cr2Fe40Mn27Ni26 | AC | SS | FCC | 69
|  | AC+1200C/2h | SS | FCC | 69
CoCrFeMnNiTi | CoCrFeMnNiTi | AC | SS | BCC+FCC | 1
CoCrFeMnNiV | CoCrFeMnNiV0.25 | AC | SS | FCC | 1
|  | AC+1000C/24h | SS+IM | FCC+σ | 1
| CoCrFeMnNiV0.5 | AC | SS+IM | FCC+σ | 1
|  | AC+1000C/24h | SS+IM | FCC+σ | 1
| CoCrFeMnNiV0.75 | AC | SS+IM | FCC+σ | 1
|  | AC+1000C/24h | SS+IM | FCC+σ | 1
| CoCrFeMnNiV | AC | SS | BCC+FCC | 1
|  | AC | SS+IM | FCC+σ | 1
|  | AC+1000C/24h | SS+IM | FCC+σ | 1
|  | AC | SS+IM | FCC+σ | 68
|  | AC+1000C/24h | SS+IM | FCC+σ | 68
| CoCr1.5Fe3.5Mn0.5Ni2.5V | AC+1100C/6h | SS | FCC | 70
|  | AC+1100C/6h+CR(75%)+9 00C/10min+WQ | SS | FCC | 70
|  | AC+1100C/6h+CR(75%)+7 50C/10min+WQ | SS | FCC | 70
CoCrFeMoNi | CoCrFeMo0.3Ni | AC | SS | FCC | 1
|  | AM | SS+IM | FCC+σ | 1
| CoCrFeMo0.5Ni | AM | SS+IM | FCC+σ | 1
| CoCrFeMo0.85Ni | AM | SS+IM | FCC+σ+D85 | 1
| Co42.5Cr12.5Fe20Mo5Ni20 | AC+1200C/48h | SS | FCC | 71
| Co35Cr15Fe20Mo10Ni20 | AC+1200C/48h | SS+IM | FCC+D85 | 71
|  | AC+1200C/48h+HR/1100C | SS+IM | FCC+D85 | 71
|  | AC+1200C/48h+HR/1100C +800c/1h | SS+IM | FCC+D85 | 71
|  | AC+1200C/48h+HR/1100C +850c/5min/WQ | SS+IM | FCC+D85 | 71
|  | AC+1200C/48h+HR/1100C +900c/5min/WQ | SS+IM | FCC+D85 | 71
|  | AC+1200C/48h+HR/1100C +1000c/1h | SS+IM | FCC+D85 | 71
|  | AC+1200C/48h+HR/1100C +1150c/1h | SS | FCC | 71
| Co27.5Cr17.5Fe20Mo15Ni20 | AC+1200C/48h | SS+IM | FCC+σ | 71
| CoCrFeMoNi | AC+1200C/48h | SS+IM | FCC+σ | 71
CoCrFeMoNiTi | Co1.5CrFeMo0.1Ni1.5Ti0.5 | AC | SS | FCC | 1
| Co1.5CrFeMo0.5Ni1.5Ti0.5 | AC | SS+IM | FCC+σ | 1
| Co1.5CrFeMo0.8Ni1.5Ti0.5 | AC | SS+IM | FCC+σ | 1
CoCrFeMoNiW | CoCrFeMo0.5NiW0.5 | MA | SS | BCC+FCC | 72
CoCrFeNbNi | CoCrFeNb0.103Ni | AC | SS+IM | FCC+C14 | 1
| CoCrFeNb0.155Ni | AC | SS+IM | FCC+C14 | 1
| CoCrFeNb0.206Ni | AC | SS+IM | FCC+C14 | 1
| CoCrFeNb0.309Ni | AC | SS+IM | FCC+C14 | 1
| CoCrFeNb0.412Ni | AC | SS+IM | FCC+C14 | 1
CoCrFeNbNi | CoCrFeNb0.25Ni | AC | SS+IM | FCC+Laves | 73
|  | AC+600C/7days | SS+IM | FCC+Laves | 73
|  | AC+750C/7days | SS+IM | FCC+Laves | 73
|  | AC+900C/7days | SS+IM | FCC+Laves | 73
|  | AC+1000C/7days | SS+IM | FCC+Laves | 73
CoCrFeNi | CoCr0.5FeNi | AC | SS | FCC | 74
| CoCr0.6FeNi | AC | SS | FCC | 74
| CoCr0.7FeNi | AC | SS | FCC | 74
| CoCr0.8FeNi | AC | SS | FCC | 74
| CoCr0.95FeNi | AC | SS | FCC | 74
| CoCr0.9FeNi | AC | SS | FCC | 74
| CoCrFeNi | AC | SS | 2FCC | 1
|  | AC | SS | FCC | 1
|  | AC+1100C/24h/WQ | SS | FCC | 1
|  | AC+1100C/24h/WQ+CR(5 0%) | SS | FCC | 1
|  | AC+1100C/24h/WQ | SS | FCC | 1
|  | AC+CR | SS | FCC | 1
|  | AC | SS | FCC | 1
|  | AC | SS | FCC | 1
|  | MA+SPS | SS+IM | FCC+σ | 1
|  | AC+1200/24h/WQ | SS | FCC | 1
|  | AM | SS | FCC | 1
|  | AM+750C/12h/WQ | SS | FCC | 1
|  | AM+1000C/12h/WQ | SS | FCC | 1
|  | AC | SS | FCC | 1
|  | AC+1000C/24h+CR(80%)+ 1100C/1h | SS | FCC | 1
|  | AC+1000C/24h+CR(80%)+ 575C/1h | SS | FCC | 1
|  | AC | SS | FCC | 68
|  | AC+1000C/24h | SS | FCC | 68
|  | AC | SS | FCC | 75
| CoCr1.05FeNi | AC | SS | FCC | 74
| CoCr1.10FeNi | AC | SS | FCC | 74
| CoCr1.15FeNi | AC | SS | FCC | 74
| CoCr2FeNi | AC+700C/20h | SS+IM | FCC+σ | 1
CoCrFeNiPd | CoCrFeNiPd | AC+CR | SS | FCC | 1
| CoCrFeNiPd2 | AC+CR | SS | FCC | 1
CoCrFeNiSn | CoCrFeNiSn | Induction Melting | SS | FCC+BCC | 65
CoCrFeNiTi | Co0.5CrFeNiTi0.5 | MA+SPS | SS+IM | FCC+σ | 1
| CoCrFeNiTi0.3 | AC | SS+IM | FCC+HCP+L12 | 1
|  | AC | SS+IM | FCC+C14+IM+σ | 1
|  | AC+600C/6h/FC | SS+IM | FCC+C14+IM+σ | 1
|  | AC+700C/6h/FC | SS+IM | FCC+C14+IM+σ | 1
|  | AC+800C/6h/FC | SS+IM | FCC+C14+IM+σ | 1
|  | AC+1000C/6h/FC | SS+IM | FCC+IM+σ | 1
|  | AC | SS | FCC | 75
| CoCrFeNiTi0.5 | AC | SS+IM | FCC+C36+σ+R | 75
| CoCrFeNiTi | AC | SS | FCC | 1
|  | MA | SS | FCC | 76
|  | AC | SS+IM | BCC+FCC+E93 | 1
|  | AC+1000C/2h | SS+IM | BCC+FCC+C14+E93+ Unk | 1
| Co1.5CrFeNi1.5Ti0.5 | AC | SS | FCC | 1
|  | AC+1100C/4h/AC+800C/1 0h/AC | SS+IM | FCC+D024 | 1
| Co1.5CrFeNi1.5Ti | AC+1100C/4h/AC+800C/1 0h/AC | SS+IM | FCC+D024 | 1
CoCrFeNiV | CoCrFeNiV | AC | SS+IM | FCC+σ | 68
|  | AC+1000C/24h | SS+IM | FCC+σ | 68
CoCrFeNiW | CoCrFeNiW0.3 | AC | SS | FCC | 77
| CoCrFeNiW | MA | SS | BCC+FCC | 72
CoCrMnNi | CoCrMnNi | AC+1100/24h/WQ | SS | FCC | 1
|  | AC+900C/2h | SS | FCC | 67
CoCrMnNiV | CoCrMnNiV | AC+1000C/72h | SS+IM | FCC+σ | 1
CoCrMoNb | CoCrMoNb | AC | SS+IM | BCC+Laves | 78
CoCrMoNbTi | CoCrMoNbTi0.2 | AC | SS+IM | BCC+Laves | 78
| CoCrMoNbTi0.4 | AC | SS | BCC | 78
| CoCrMoNbTi0.5 | AC | SS+IM | BCC+Laves | 78
| CoCrMoNbTi | AC | SS+IM | BCC+Laves | 78
CoCrMoNiW | Co2CrMo0.5Ni2W0.5 | AC | SS+IM | FCC+D85+σ | 79
CoCrNi | CoCrNi | AC+1200/24h/WQ | SS | FCC | 1
CoCrNiVW | Co2Cr0.5Ni2VW0.5 | AC | SS+IM | FCC+Laves | 79
CoCuFeMnNi | CoCuFeMnNi | AC | SS | FCC | 1
CoCuFeMnNiSn | CoCuFeMnNiSn0.03 | AC | SS | FCC | 1
| CoCuFeMnNiSn0.05 | AC | SS+IM | FCC+IM | 1
| CoCuFeMnNiSn0.08 | AC | SS+IM | FCC+IM | 1
| CoCuFeMnNiSn0.1 | AC | SS+IM | FCC+IM | 1
| CoCuFeMnNiSn0.2 | AC | SS+IM | FCC+IM | 1
CoCuFeNi | CoCuFeNi | MA+SPS | SS | 2FCC | 1
|  | AC | SS | FCC | 1
CoCuFeNiSn | CoCuFeNiSn0.04 | AC | SS+IM | FCC+IM | 1
| CoCuFeNiSn0.05 | AC | SS+IM | FCC+IM | 1
| CoCuFeNiSn0.07 | AC | SS+IM | FCC+IM | 1
| CoCuFeNiSn0.1 | AC | SS+IM | FCC+IM | 1
| CoCuFeNiSn0.2 | AC | SS+IM | FCC+IM | 1
| CoCuFeNiSn0.5 | AC | SS+IM | FCC+IM | 1
CoCuFeNiTi | CoCuFeNiTi | AC | SS | FCC | 1
CoCuFeNiV | CoCuFeNiV | AC | SS | FCC | 1
CoCuHfTiZr | CoCuHfTiZr | MS | AM | AM | 1
CoFeMgNiTiZr | Co0.5Fe0.5MgNi0.5TiZr | MA | SS | BCC | 80
CoFeMnMoNi | CoFeMnMoNi | AC+1000C/72h | SS+IM | FCC+D85 | 1
CoFeMnNi | CoFeMnNi | AC+1100/24h/WQ | SS | FCC | 1
CoFeMnNiV | CoFeMnNiV | AC+1000C/72h | SS+IM | FCC+σ | 1
CoFeMnTiVZr | CoFeMnTi0.5VZr | AC | IM | C14 | 1
| CoFeMnTiV0.4Zr | AC | IM | C14 | 1
| CoFeMnTiV0.7Zr | AC | IM | C14 | 1
| CoFeMnTiVZr0.4 | AC | IM | C14 | 1
| CoFeMnTiVZr0.7 | AC | IM | C14 | 1
| CoFeMnTiVZr | AC | IM | C14 | 1
| CoFeMnTiVZr1.3 | AC | IM | C14 | 1
| CoFeMnTiVZr1.6 | AC | IM | C14 | 1
| CoFeMnTiVZr2 | AC | IM | C14 | 1
| CoFeMnTiVZr2.3 | AC | IM | C14 | 1
| CoFeMnTiVZr2.6 | AC | IM | C14 | 1
| CoFeMnTiVZr3 | AC | IM | C14 | 1
| CoFeMnTiV1.3Zr | AC | IM | C14 | 1
| CoFeMnTiV1.6Zr | AC | IM | C14 | 1
| CoFeMnTiV2Zr | AC | IM | C14 | 1
| CoFeMnTiV2.3Zr | AC | IM | C14 | 1
| CoFeMnTiV2.6Zr | AC | IM | C14 | 1
| CoFeMnTiV3Zr | AC | IM | C14 | 1
| CoFeMnTi1.5VZr | AC | IM | C14 | 1
| CoFeMnTi2VZr | AC | IM | C14 | 1
| CoFeMnTi2.5VZr | AC | IM | C14 | 1
CoFeNi | CoFeNi | MA+SPS | SS | FCC | 1
|  | AC | SS | FCC | 1
|  | AC | SS | FCC | 1
|  | AC | SS | FCC | 30
|  | AC+1200/24h/WQ | SS | FCC | 1
|  | AC+850C/24h | SS | FCC | 32
CoFeNiSi | CoFeNiSi0.25 | AC | SS | FCC | 1
| CoFeNiSi0.5 | AC | SS+IM | FCC+Ni3Si | 1
| CoFeNiSi0.75 | AC | SS+IM | FCC+Ni3Si | 1
CoFeNiTi | CoFeNiTi | AC | Unk | FCC+Unk | 1
CoFeNbNiV | CoFeNb0.75Ni2V0.5 | AC | SS+IM | FCC+ Laves | 81
|  | AC+500C/6h | SS+IM | FCC+ Laves | 81
|  | AC+600C/6h | SS+IM | FCC+NbNi4+Laves | 81
|  | AC+700C/6h | SS+IM | FCC+NbNi4+Laves | 81
|  | AC+800C/6h | SS+IM | FCC+NbNi4+Laves | 81
|  | AC+1000C/6h | SS+IM | FCC+NbNi4+Laves | 81
CoFeReRu | CoFeReRu | AC | SS | HCP | 82
CoMnNi | CoMnNi | AC+1100/24h/WQ | SS | FCC | 1
CoMoNiVW | Co2Mo0.5Ni2VW0.5 | AC | SS+IM | FCC+BCC+Laves | 79
CrCuFeMnNi | Cr0.5CuFeMn0.5Ni | AC | SS | 2FCC | 1
| Cr0.5CuFeMnNi0.5 | AC | SS | BCC+2FCC | 1
| CrCu0.5FeMnNi | AC | SS | 2FCC | 1
| CrCuFe0.5Mn0.5Ni | AC | SS | BCC+2FCC | 1
| CrCuFe0.5MnNi0.5 | AC | SS | BCC+FCC | 1
| CrCuFeMnNi | AC | SS | BCC+2FCC | 1
|  | AC | SS | BCC+2FCC | 1
| CrCuFeMn2Ni2 | AC | SS | FCC | 1
| Cr2CuFe2MnNi | AC | SS | BCC+2FCC | 1
CrCuFeNi | CrCu0.7FeNi | AC | SS | 2FCC | 83
CrCuFeNiZr | CrCuFeNiZr | AC | SS+IM | BCC+Unk | 19
CrFeMnNi | Cr0.66FeMnNi | AC+1200C/24h/WQ | SS | FCC | 1
|  | AC+1200C/24h/WQ+CR(8 6%)+900C/1h | SS | FCC | 1
| CrFe1.5MnNi0.5 | AC | SS+IM | BCC+σ | 1
|  | AC | SS+IM | FCC+σ | 1
|  | AC+700C/20h | SS+IM | FCC+σ | 1
| CrFe2Mn1.25Ni0.75 | AC | SS | BCC+FCC | 39
CrFeMnNiTi | CrFeMnNiTi | AC+1000C/72h | SS+IM | A12+BCC+C14+Unk | 1
|  | MA+700C | SS+IM | 2FCC+σ | 76
CrFeNi | CrFeNi | AC+1200/24h/WQ | SS | FCC | 1
CrFeNiTi | CrFeNiTi | MA | SS+IM | 2FCC+σ | 76
CrFeNiV | Cr0.75FeNi2.25V | AC+1100C/6h+1000C/10m in | SS | FCC | 84
|  | AC+1100C/6h+950C/10mi n | SS+IM | FCC+σ | 84
|  | AC+1100C/6h+900C/10mi n | SS+IM | FCC+σ | 84
|  | AC+1100C/6h+800C/10mi n | SS+IM | FCC+σ | 84
CrFeNiVW | CrFeNiV0.5W0.25 | AC | SS+IM | FCC+σ | 85
| CrFeNiV0.5W0.5 | AC | SS+IM | FCC+BCC+σ | 85
| CrFeNiV0.5W0.75 | AC | SS+IM | FCC+BCC+σ | 85
| CrFeNiV0.5W | AC | SS+IM | FCC+BCC+σ | 85
| CrFeNi2V0.5W0.25 | AC | SS+IM | FCC+σ | 85
| CrFeNi2V0.5W0.5 | AC | SS+IM | FCC+BCC+σ | 85
| CrFeNi2V0.5W0.75 | AC | SS+IM | FCC+BCC+σ | 85
| CrFeNi2V0.5W | AC | SS+IM | FCC+BCC+σ | 85
CrHfNbTiZr | CrHfNbTiZr | AC | SS+IM | BCC+Laves | 86
|  | AC+1173K/600s | SS+IM | BCC+Laves | 86
|  | AC+973K/600s | SS+IM | BCC+Laves | 86
|  | AC+773K/600s | SS+IM | BCC+Laves | 86
|  | AC+573K/600s | SS+IM | BCC+Laves | 86
CrMnNbTiV | CrMnNbTiV | Not Mentioned | IM | Laves + Unk | 47
CrMoNbTaTiVWZr | CrMoNbTaTiV1W1Zr | AC | SS | BCC | 87
CrMoNbTaTiZr | CrMo0.5NbTa0.5TiZr | AC | SS+IM | 2BCC+C15 | 1
|  | AC+HP/1450C/207MPa/3h | SS+IM | 2BCC+C15 | 1
| CrMoNbTaTiVZr | AC | SS | BCC | 87
CrMoNbTaVW | Cr0.5MoNbTaVW | AC | SS | BCC | 88
| CrMoNbTaVW | AC | SS | BCC | 88
| Cr2MoNbTaVW | AC | SS | 2BCC | 88
CrNbTiVZr | CrNbTiVZr | AC+HP/1200C/207MPa/2h +1200C/24h/FC | SS+IM | BCC+C15 | 1
CrNbTiZr | CrNbTiZr | AC+HP/1200C/207MPa/2h +1200C/24h/FC | SS+IM | BCC+C15 | 1
CrTaVW | CrTaVW | SPS | SS+IM | BCC+Laves | 89
CrTaTiVW | Cr0.23Ta0.24Ti0.04V0.24W0.25 | SPS | SS+IM | BCC+Laves | 89
| Cr0.22Ta0.23Ti0.07V0.23W0.24 | SPS | SS+IM | BCC+Laves | 89
CuFeHfTiZr | CuFeHfTiZr | MS | AM | AM | 1
CuHfNiTiZr | CuHfNiTiZr | MS | AM | AM | 1
|  | AC | AM | AM | 1
DyGdHoTbY | DyGdHoTbY | AC | SS | HCP | 90
DyGdHoLuTb | DyGdHoLuTb | AC | SS | HCP | 91
DyGdLuTbTm | DyGdLuTbTm | AC | SS | HCP | 1
DyGdLuTbY | DyGdLuTbY | AC | SS | HCP | 1
FeMnNi | FeMnNi | AC+1100/24h/WQ | SS | FCC | 1
HfMoNbSiTiV | HfMoNbSi0.3TiV | AC | SS+IM | BCC+Silicide | 92
| HfMoNbSi0.5TiV | AC | SS+IM | BCC+Silicide | 92
| HfMoNbSi0.7TiV | AC | SS+IM | BCC+Silicide | 92
HfMoNbTaTi | HfMoNbTaTi | AC | SS | BCC | 93
HfMoNbTaTiVZr | HfMoNbTaTiVZr | AC | SS | 2BCC | 94
HfMoNbTaTiVWZr | HfMoNbTaTiVWZr | AC | SS+IM | 2BCC+C15+Unk | 94
HfMoNbTaTiZr | HfMo0.25NbTaTiZr | AC | SS | BCC | 95
| HfMo0.5NbTaTiZr | AC | SS | BCC | 95
| HfMo0.75NbTaTiZr | AC | SS | BCC | 95
| HfMoNbTaTiZr | AC | SS | BCC | 95
|  | AC | SS | BCC | 93
|  | AC | SS | BCC | 96
HfMoNbTaZr | HfMoNbTaZr | AC | SS | BCC | 93
HfMoNbTiV | HfMo0.5NbTiV0.5 | AC | SS | BCC | 92
HfMoNbTiZr | Hf0.5Mo0.5NbTiZr | AC | SS | BCC | 97
| HfMo0.5Nb0.5TiZr | AC | SS | BCC | 98
| HfMoNbTiZr | AC | SS | BCC | 99
|  | AC | SS | BCC | 93
|  | AC+1373K/10h | SS | BCC | 99
HfMoTaTiZr | HfMoTaTiZr | AC | SS | BCC | 96
|  | AC | SS | BCC | 93
HfMoTiVZr | HfMo0.2Ti2V0.5Zr | AC | SS | BCC | 100
HfNbTaTiVZr | HfNbTaTiV1Zr | AC | SS | BCC | 101
HfNbTaTiZr | Hf0.5Nb0.5Ta0.5Ti1.5Zr | AC | SS | BCC | 102
| Hf0.75NbTa0.5Ti1.5Zr1.25 | AC | SS | BCC | 103
| Hf0.8Nb0.31Ta0.31Ti0.18Zr0.13 | AC | SS | BCC | 104
| HfNb0.18Ta0.18Ti1.27Zr | AC+CR+900C/30min+600 C/30min | SS | BCC | 105
| HfNb0.5Ta0.5TiZr | AC | SS | BCC | 98
|  | AC+HP/800C/3min | SS | BCC | 98
| HfNbTaTiZr | AC+1200C/24h | SS | BCC | 106
|  | AC+1200C/24H+600C/100 h | SS | BCC+HCP | 106
|  | AC+1200C/24H+800C/100 h | SS | BCC+HCP | 106
|  | AC | SS | BCC | 93
|  | AC+CR(70%)+1200C/10mi n | SS | BCC | 107
|  | AC | SS | BCC | 95
|  | AC | SS | BCC | 54
|  | AC+CR(70%)+1200C/10mi n+1000C/96h | SS | BCC | 107
|  | AC+CR(70%)+1200C/10mi n+900C/96h | SS | BCC | 107
|  | AC+CR(70%)+1200C/10mi n+700C/2.5h | SS | 2BCC+HCP | 107
|  | AC+CR(70%)+1200C/10mi n+700C/96h | SS | 2BCC+HCP | 107
|  | AC+CR(70%)+1200C/10mi n+700C/152h | SS | 2BCC+HCP | 107
|  | AC+CR(70%)+1200C/10mi n+550C/96h | SS | 2BCC+HCP | 107
|  | AC+HP/1200C/207MPa/3h | SS | BCC+Unk | 1
|  | AC+HP/1200C/207MPa/2h +1200C/24h+CR(86%)+80 0C/2h/FC | SS | 2BCC | 1
|  | AC+HP/1200C/207MPa/2h +1200C/24h+CR(86%)+10 00C/2h/FC | SS | BCC | 1
|  | AC+HP/1200C/207MPa/2h +1200C/24h+CR(86%)+12 00C/2h/FC | SS | BCC | 1
| HfNb3Ta3TiZr | AC | SS | BCC | 108
HfNbTaZr | HfNbTaZr | AC | SS | BCC | 109
|  | AC+1800C/48h | SS | BCC | 109
|  | AC+1800C/4 days | SS | BCC+HCP | 109
|  | AC+1800C/8 days | SS | BCC+HCP | 109
HfNbTiVZr | HfNb2TiVZr2 | AC | SS | BCC | 98
| HfNb0.5TiV0.5Zr | AC | SS | BCC | 98
| HfNbTiVZr | AC | SS | BCC | 110
|  | AC | SS | BCC | 111
|  | AC | SS | BCC | 86
|  | AC+1173K/600s | SS | BCC+Laves | 86
|  | AC+973K/600s | SS | BCC | 86
|  | AC+773K/600s | SS | BCC | 86
|  | AC+573K/600s | SS | BCC | 86
HfNbTiZr | HfNbTiZr | AC | SS | BCC | 1
|  | AC+1300C/6h/FC | SS | BCC | 1
HfNbZr | HfNbZr | AC | SS | BCC | 112
|  | SP | SS | BCC | 112
HfTaTiZr | HfTa0.4TiZr | AC | SS | BCC+HCP | 113
| HfTa0.5TiZr | AC | SS | BCC+HCP | 113
| HfTa0.6TiZr | AC | SS | BCC+HCP | 113
| HfTaTiZr | AC | SS | BCC | 113
LaPbSeSnTe | La0.02Pb0.98SeSnTe | AC+873K/120h+MA+SPS | SS | FCC | 114
| La0.04Pb0.96SeSnTe | AC+873K/120h+MA+SPS | SS | FCC | 114
| La0.06Pb0.94SeSnTe | AC+873K/120h+MA+SPS | SS | FCC | 114
| La0.08Pb0.92SeSnTe | AC+873K/120h+MA+SPS | SS | FCC | 114
| La0.1Pb0.9SeSnTe | AC+873K/120h+MA+SPS | SS | FCC | 114
MoNbTaTiV | MoNbTaTiV | AC | SS | BCC | 115
MoNbTaTiVW | MoNbTaTiVW | AC | SS | BCC | 116
|  | AC | SS | BCC | 117
|  | AC+1200C/24h | SS | BCC | 117
MoNbTaTiVZr | MoNbTaTiVZr | AC | SS | BCC | 87
MoNbTaTiW | MoNbTaTi0.25W | AC | SS | BCC | 118
| MoNbTaTi0.5W | AC | SS | BCC | 118
| MoNbTaTi0.75W | AC | SS | BCC | 118
| MoNbTaTiW | AC | SS | BCC | 118
|  | AC | SS | BCC | 117
|  | AC+1200C/24h | SS | BCC | 117
MoNbTaTiZr | MoNbTaTiZr | AC | SS | 2BCC | 119
|  | AC | SS | 2BCC | 120
|  | AC+1273K/168h | SS | 2BCC | 120
| MoNbTaV | AC | SS | BCC | 121
MoNbTaVW | MoNbTaVW | AC | SS | BCC | 1
|  | AC | SS | BCC | 1
|  | AC+1400C/19h | SS | BCC | 1
|  | AC | SS | BCC | 122
MoNbTaW | MoNbTaW | AC | SS | BCC | 122
|  | AC | SS | BCC | 1
|  | AC | SS | BCC | 1
|  | AC | SS | BCC | 118
|  | AC+1400C/19h | SS | BCC | 1
MoNbTiV | MoNbTiV | AC | SS | BCC | 56
MoNbTiVZr | Mo0.1NbTiV0.3Zr | AC | SS | BCC | 123
| Mo0.3NbTiV0.3Zr | AC | SS | BCC | 123
|  | AC+1273K/72h | SS | BCC | 123
| Mo0.3NbTiVZr | AC | SS | BCC | 123
| Mo0.5NbTiV0.3Zr | AC | SS | BCC | 123
| Mo0.5NbTiVZr | AC | SS | BCC | 123
| Mo0.7NbTiV0.3Zr | AC | SS | BCC | 123
|  | AC+1273K/72h | SS+IM | 2BCC+C15 | 123
| Mo0.7NbTiVZr | AC | SS | BCC | 123
| MoNbTiV0.25Zr | AC | SS | BCC | 1
| MoNbTiV0.3Zr | AC | SS | BCC | 123
| MoNbTiV0.5Zr | AC | SS | BCC | 1
| MoNbTiV0.75Zr | AC | SS | BCC | 1
| MoNbTiVZr | AC | SS | BCC | 1
|  | AC | SS | BCC | 123
|  | AC+1400C/276MPa/2h+14 00C/6h | SS | 2BCC+C15 | 60
| MoNbTiV1.5Zr | AC | SS | 2BCC | 1
| MoNbTiV2Zr | AC | SS | 2BCC | 1
| MoNbTiV3Zr | AC | SS | 2BCC | 1
| Mo1.3NbTiV0.3Zr | AC | SS | BCC | 123
| Mo1.3NbTiVZr | AC | SS | 2BCC | 123
| Mo1.5NbTiV0.3Zr | AC | SS | BCC | 123
| Mo1.5NbTiVZr | AC | SS | 2BCC | 123
| Mo1.7NbTiVZr | AC | SS | 2BCC | 123
| Mo2NbTiVZr | AC | SS | 2BCC | 123
MoNbTiZr | MoNbTiZr | AC | SS | 2BCC | 1
MoPdRhRu | MoPdRhRu | AC+1700C/20h | SS | HCP | 1
MoRhRu | MoRhRu | AC+1700C/20h | SS | HCP | 1
MoTaTiV | MoTaTiV | AC | SS | BCC | 57
MoTaTiVZr | MoTaTiVZr | AC | SS | BCC | 87
NbTaTiV | NbTaTiV | AC | SS | BCC | 1
|  | AC | SS | BCC | 124
| NbTaTiVZr | AC+HP/1400C/276MPa/2h +1400C/6h | SS | BCC | 60
NbTaTiVW | NbTaTiVW | AC | SS | BCC | 124
NbTaTiZr | NbTaTiZr | AC+HP/1773K/150MPa/2h +1773K/2h+WQ | SS | BCC | 125
|  | AC | SS | BCC | 120
NbTaVW | NbTaVW | AC | SS | BCC | 124
NbTiVZr | NbTiV0.3Zr | AC | SS | BCC | 123
| NbTiVZr | AC+HP/1200C/207MPa/2h +1200C/24h/FC | SS | BCC | 1
|  | AC+1400C/276MPa/2h+14 00C/6h | SS | BCC | 60
|  | AC | SS | BCC | 123
|  | AC | SS+IM | BCC+HCP+Unk | 87
| NbTiV2Zr | AC+HP/1200C/207MPa/2h +1200C/24h/FC | SS | 3BCC | 1
NbTiZr | NbTiZr | AC+1400C/276MPa/2h+14 00C/6h | SS | BCC | 60
PbSeSnTe | PbSeSnTe | AC+873K/120h+MA+SPS | SS | FCC | 114
Section 2: XRD patterns for the newly synthesized HEAs Fig.S1 includes representative XRD patterns for some of the newly synthesized HEAs. Fig. S1: XRD patterns for some newly synthesized HEAs.
Reference: 1. Miracle, D. B. & Senkov, O. N. A critical review of high entropy alloys and related concepts. Acta Mater. 122, 448–511 (2017). 2. Nagase, T. Microstructure of Co-Cr-Fe-Mn-Ni-Cu and Co-Cr-Fe-Mn-Ni-Ag High Entropy Alloys with Liquid Phase Separation. Mater. Sci. Forum 941, 1238–1241 (2018). 3. Wang, Z. G. et al. Effect of coherent L1 2 nanoprecipitates on the tensile behavior of a fcc-based high-entropy alloy. Mater. Sci. Eng. A 696, 503–510 (2017). 4. Wu, C.-S., Tsai, P.-H., Kuo, C.-M. & Tsai, C.-W. Effect of Atomic Size Difference on the Microstructure and Mechanical Properties of High-Entropy Alloys. Entropy 20, 967 (2018). 5. KE, G.-Y., Chen, S., HSU, T. & Yeh, J. FCC and BCC equivalents in as-cast solid solutions of AlxCo yCrzCu0.5FevNiw high-entropy alloys. Ann. Chim. Sci. des Mater. 31, 669–683 (2006). 6. Manzoni, A. et al. Investigation of phases in Al23Co15Cr 23Cu8Fe15Ni16 and Al 8Co17Cr17Cu8Fe17Ni 33 high entropy alloys and comparison with equilibrium phases predicted by Thermo-Calc. J. Alloys Compd. 552, 430–436 (2013). 7. Yang, C. C., Hang Chau, J. L., Weng, C. J., Chen, C. S. & Chou, Y. H. Preparation of high-entropy AlCoCrCuFeNiSi alloy powders by gas atomization process. Mater. Chem. Phys. 202, 151–158 (2017). 8. Zhang, S., Wu, C. L. & Zhang, C. H. Phase evolution characteristics of FeCoCrAlCuVxNi high entropy alloy coatings by laser high-entropy alloying. Mater. Lett. 141, 7–9 (2015). 9. Wang, X. R., Wang, Z. Q., Lin, T. S., He, P. & Sekulic, D. P. Impact of CrSiTi and NiSi on the Thermodynamics, Microstructure, and Properties of AlCoCuFe-Based High-Entropy Alloys. J. Mater. Eng. Perform. 25, 2053– 2064 (2016). 10. Hsu, C. Y., Wang, W. R., Tang, W. Y., Chen, S. K. & Yeh, J. W. Microstructure and mechanical properties of new AlCoxCrFeMo 0.5Ni high- entropy alloys. Adv. Eng. Mater. 12, 44–49 (2010). 11. Juan, C. C. et al. On microstructure and mechanical performance of AlCoCrFeMo 0.5Ni x high-entropy alloys. Intermetallics 32, 401–407 (2013). 12. Joseph, J. et al. Comparative study of the microstructures and mechanical properties of direct laser fabricated and arc-melted AlxCoCrFeNi high entropy alloys. Mater. Sci. Eng. A 633, 184–193 (2015). 13. Yasuda, H. Y., Miyamoto, H., Cho, K. & Nagase, T. Formation of ultrafine- grained microstructure in Al0.3CoCrFeNi high entropy alloys with grain boundary precipitates. Mater. Lett. 199, 120–123 (2017).
14. Gwalani, B. et al. Optimizing the coupled effects of Hall-Petch and precipitation strengthening in a Al0.3CoCrFeNi high entropy alloy. Mater. Des. 121, 254–260 (2017). 15. Butler, T. & Weaver, M. Influence of Annealing on the Microstructures and Oxidation Behaviors of Al8(CoCrFeNi)92, Al15(CoCrFeNi)85, and Al30(CoCrFeNi)70 High-Entropy Alloys. Metals (Basel). 6, 222 (2016). 16. Ma, Y. et al. The BCC/B2 Morphologies in AlxNiCoFeCr High-Entropy Alloys. Metals (Basel). 7, 57 (2017). 17. Wang, Q. et al. A cuboidal B2 nanoprecipitation-enhanced body-centered- cubic alloy Al0.7CoCrFe2Ni with prominent tensile properties. Scr. Mater. 120, 85–89 (2016). 18. Hao, J. et al. Formation of cuboidal B2 nanoprecipitates and microstructural evolution in the body-centered-cubic Al 0.7 NiCoFe 1.5 Cr 1.5 high-entropy alloy. J. Alloys Compd. 780, 408–421 (2019). 19. Li, C., Li, J. C., Zhao, M. & Jiang, Q. Effect of alloying elements on microstructure and properties of multiprincipal elements high-entropy alloys. J. Alloys Compd. 475, 752–757 (2009). 20. Lu, Y. et al. Directly cast bulk eutectic and near-eutectic high entropy alloys with balanced strength and ductility in a wide temperature range. Acta Mater. 124, 143–150 (2017). 21. Stepanov, N. D., Shaysultanov, D. G., Tikhonovsky, M. A. & Zherebtsov, S. V. Structure and high temperature mechanical properties of novel non- equiatomic Fe-(Co, Mn)-Cr-Ni-Al-(Ti) high entropy alloys. Intermetallics 102, 140–151 (2018). 22. Zhang, H., Pan, Y., He, Y. & Jiao, H. Microstructure and properties of 6FeNiCoSiCrAlTi high-entropy alloy coating prepared by laser cladding. Appl. Surf. Sci. 257, 2259–2263 (2011). 23. Wang, L. M., Chen, C. C., Yeh, J. W. & Ke, S. T. The microstructure and strengthening mechanism of thermal spray coating NixCo0.6Fe0.2CrySi zAlTi0.2 high-entropy alloys. Mater. Chem. Phys. 126, 880–885 (2011). 24. Chen, L. et al. Wear behavior of HVOF-sprayed Al 0.6 TiCrFeCoNi high entropy alloy coatings at different temperatures. Surf. Coatings Technol. 358, 215–222 (2019). 25. Chen, Z. et al. Effects of Co and Ti on microstructure and mechanical behavior of Al0.75FeNiCrCo high entropy alloy prepared by mechanical alloying and spark plasma sintering. Mater. Sci. Eng. A 648, 217–224 (2015). 26. Zhang, K. B. et al. Characterization of nanocrystalline CoCrFeNiTiAl high- entropy solid solution processed by mechanical alloying. J. Alloys Compd. 495, 33–38 (2010). 27. He, J. Y. et al. A precipitation-hardened high-entropy alloy with outstanding tensile properties. Acta Mater. 102, 187–196 (2016). 28. Jumaev, E. et al. Chemical evolution-induced strengthening on AlCoCrNi dual- phase high-entropy alloy with high specific strength. J. Alloys Compd. 777, 828–834 (2019).
29. Li, Z. et al. Correlation between the magnetic properties and phase constitution of FeCoNi(CuAl)0.8Gax (0 ≤ x ≤ 0.08) high-entropy alloys. J. Alloys Compd. 746, 285–291 (2018). 30. Zhang, Q. et al. The effects of phase constitution on magnetic and mechanical properties of FeCoNi(CuAl) x (x = 0–1.2) high-entropy alloys. J. Alloys Compd. 693, 1061–1067 (2017). 31. Fu, Z. et al. Microstructure and strengthening mechanisms in an FCC structured single-phase nanocrystalline Co25Ni25Fe25Al7.5Cu17.5high- entropy alloy. Acta Mater. 107, 59–71 (2016). 32. Singh, A. K. & Subramaniam, A. On the formation of disordered solid solutions in multi-component alloys. J. Alloys Compd. 587, 113–119 (2014). 33. Varalakshmi, S., Kamaraj, M. & Murty, B. S. Processing and properties of nanocrystalline CuNiCoZnAlTi high entropy alloys by mechanical alloying. Mater. Sci. Eng. A 527, 1027–1030 (2010). 34. Karati, A., Guruvidyathri, K., Hariharan, V. S. & Murty, B. S. Thermal stability of AlCoFeMnNi high-entropy alloy. Scr. Mater. 162, 465–467 (2019). 35. Li, P., Wang, A. & Liu, C. T. A ductile high entropy alloy with attractive magnetic properties. J. Alloys Compd. 694, 55–60 (2017). 36. Zhang, Y., Zuo, T., Cheng, Y. & Liaw, P. K. High-entropy alloys with high saturation magnetization, electrical resistivity, and malleability. Sci. Rep. 3, 1– 7 (2013). 37. Gwalani, B. et al. Cu assisted stabilization and nucleation of L12 precipitates in Al0.3CuFeCrNi2 fcc-based high entropy alloy. Acta Mater. 129, 170–182 (2017). 38. Ma, S. G. et al. Strain rate effects on the dynamic mechanical properties of the AlCrCuFeNi2 high-entropy alloy. Mater. Sci. Eng. A 649, 35–38 (2016). 39. Stepanov, N. D., Shaysultanov, D. G., Chernichenko, R. S., Tikhonovsky, M. A. & Zherebtsov, S. V. Effect of Al on structure and mechanical properties of Fe-Mn-Cr-Ni-Al non-equiatomic high entropy alloys with high Fe content. J. Alloys Compd. 770, 194–203 (2019). 40. Shaysultanov, D. G. et al. Novel Fe36Mn21Cr18Ni15Al10high entropy alloy with bcc/B2 dual-phase structure. J. Alloys Compd. 705, 756–763 (2017). 41. Baker, I., Meng, F., Wu, M. & Brandenberg, A. Recrystallization of a novel two-phase FeNiMnAlCr high entropy alloy. J. Alloys Compd. 656, 458–464 (2016). 42. Mishra, R. K., Sahay, P. P. & Shahi, R. R. Alloying, magnetic and corrosion behavior of AlCrFeMnNiTi high entropy alloy. J. Mater. Sci. 54, 4433–4443 (2019). 43. Feng, R. et al. Design of light-weight high-entropy alloys. Entropy 18, 16–29 (2016). 44. Jin, X. et al. A new CrFeNi2Al eutectic high entropy alloy system with excellent mechanical properties. J. Alloys Compd. 770, 655–661 (2019). 45. Chen, X. et al. Effects of aluminum on microstructure and compressive properties of Al-Cr-Fe-Ni eutectic multi-component alloys. Mater. Sci. Eng. A
681, 25–31 (2017). 46. Dong, Y., Gao, X., Lu, Y., Wang, T. & Li, T. A multi-component AlCrFe2Ni2 alloy with excellent mechanical properties. Mater. Lett. 169, 62–64 (2016). 47. Ye, Y. F., Wang, Q., Lu, J., Liu, C. T. & Yang, Y. High-entropy alloy: challenges and prospects. Mater. Today 19, 349–362 (2016). 48. Liu, C. M., Wang, H. M., Zhang, S. Q., Tang, H. B. & Zhang, A. L. Microstructure and oxidation behavior of new refractory high entropy alloys. J. Alloys Compd. 583, 162–169 (2014). 49. Chen, H. et al. Microstructure and mechanical properties at elevated temperatures of a new Al-containing refractory high-entropy alloy Nb-Mo-Cr- Ti-Al. J. Alloys Compd. 661, 206–215 (2016). 50. Chen, H. et al. Contribution of Lattice Distortion to Solid Solution Strengthening in a Series of Refractory High Entropy Alloys. Metall. Mater. Trans. A Phys. Metall. Mater. Sci. 49, 772–781 (2018). 51. Stepanov, N. D., Yurchenko, N. Y., Panina, E. S., Tikhonovsky, M. A. & Zherebtsov, S. V. Precipitation-strengthened refractory Al 0.5 CrNbTi 2 V 0.5 high entropy alloy. Mater. Lett. 188, 162–164 (2016). 52. Stepanov, N. D., Yurchenko, N. Y., Skibin, D. V., Tikhonovsky, M. A. & Salishchev, G. A. Structure and mechanical properties of the AlCr<inf>x</inf>NbTiV (x = 0, 0.5, 1, 1.5) high entropy alloys. J. Alloys Compd. 652, 266–280 (2015). 53. Nagase, T., Takeuchi, A., Amiya, K. & Egami, T. Solid state amorphization of metastable Al0.5TiZrPdCuNi high entropy alloy investigated by high voltage electron microscopy. Mater. Chem. Phys. 210, 291–300 (2018). 54. Lin, C. M., Juan, C. C., Chang, C. H., Tsai, C. W. & Yeh, J. W. Effect of Al addition on mechanical properties and microstructure of refractory AlxHfNbTaTiZr alloys. J. Alloys Compd. 624, 100–107 (2015). 55. Senkov, O. N., Senkova, S. V. & Woodward, C. Effect of aluminum on the microstructure and properties of two refractory high-entropy alloys. Acta Mater. 68, 214–228 (2014). 56. Chen, S. Y., Yang, X., Dahmen, K. A., Liaw, P. K. & Zhang, Y. Microstructures and crackling noise of AlxNbTiMoV high entropy alloys. Entropy 16, 870–884 (2014). 57. Qiao, D. X., Jiang, H., Chang, X. X., Lu, Y. P. & Li, T. J. Microstructure and Mechanical Properties of VTaTiMoAlx Refractory High Entropy Alloys. Mater. Sci. Forum 898, 638–642 (2017). 58. Soni, V. et al. Phase stability as a function of temperature in a refractory high- entropy alloy. J. Mater. Res. 33, 3235–3246 (2018). 59. Stepanov, N. D., Shaysultanov, D. G., Salishchev, G. A. & Tikhonovsky, M. A. Structure and mechanical properties of a light-weight AlNbTiV high entropy alloy. Mater. Lett. 142, 153–155 (2015). 60. Senkov, O. N., Rao, S., Chaput, K. J. & Woodward, C. Compositional effect on microstructure and properties of NbTiZr-based complex concentrated alloys. Acta Mater. 151, 201–215 (2018).
61. Stepanov, N. D., Yurchenko, N. Y., Shaysultanov, D. G., Salishchev, G. A. & Tikhonovsky, M. A. Effect of Al on structure and mechanical properties of Al x NbTiVZr ( x = 0, 0.5, 1, 1.5) high entropy alloys . Mater. Sci. Technol. 31, 1184–1193 (2015). 62. Stepanov, N. D., Yurchenko, N. Y., Sokolovsky, V. S., Tikhonovsky, M. A. & Salishchev, G. A. An AlNbTiVZr0.5 high-entropy alloy combining high specific strength and good ductility. Mater. Lett. 161, 136–139 (2015). 63. Verma, A. et al. High temperature wear in CoCrFeNiCux high entropy alloys: The role of Cu. Scr. Mater. 161, 28–31 (2019). 64. Durga, A., Hari Kumar, K. C. & Murty, B. S. Phase formation in equiatomic high entropy alloys: CALPHAD approach and experimental studies. Trans. Indian Inst. Met. 65, 375–380 (2012). 65. Vida, A. et al. Effects of the sp element additions on the microstructure and mechanical properties of NiCoFeCr based high entropy alloys. Mater. Sci. Eng. A 669, 14–19 (2016). 66. Li, Z., Pradeep, K. G., Deng, Y., Raabe, D. & Tasan, C. C. Metastable high- entropy dual-phase alloys overcome the strength-ductility trade-off. Nature 534, 227–30 (2016). 67. Ondicho, I. et al. Experimental investigation and phase diagram of CoCrMnNi–Fe system bridging high-entropy alloys and high-alloyed steels. J. Alloys Compd. 785, 320–327 (2019). 68. Salishchev, G. A. et al. Effect of Mn and V on structure and mechanical properties of high-entropy alloys based on CoCrFeNi system. J. Alloys Compd. 591, 11–21 (2014). 69. Yao, M. J., Pradeep, K. G., Tasan, C. C. & Raabe, D. A novel, single phase, non-equiatomic FeMnNiCoCr high-entropy alloy with exceptional phase stability and tensile ductility. Scr. Mater. 72–73, 5–8 (2014). 70. Jo, Y. H. et al. Cryogenic strength improvement by utilizing room-temperature deformation twinning in a partially recrystallized VCrMnFeCoNi high-entropy alloy. Nat. Commun. 8, 1–8 (2017). 71. Ming, K., Bi, X. & Wang, J. Precipitation strengthening of ductile Cr 15 Fe 20 Co 35 Ni 20 Mo 10 alloys. Scr. Mater. 137, 88–93 (2017). 72. Shang, C. et al. CoCrFeNi(W 1 − x Mo x ) high-entropy alloy coatings with excellent mechanical properties and corrosion resistance prepared by mechanical alloying and hot pressing sintering. Mater. Des. 117, 193–202 (2017). 73. He, F. et al. Strengthening the CoCrFeNiNb 0.25 high entropy alloy by FCC precipitate. J. Alloys Compd. 667, 53–57 (2016). 74. Lucas, M. S. et al. Thermomagnetic analysis of FeCoCrxNi alloys: Magnetic entropy of high-entropy alloys. J. Appl. Phys. 113, 1–4 (2013). 75. Shun, T. T., Chang, L. Y. & Shiu, M. H. Microstructures and mechanical properties of multiprincipal component CoCrFeNiTi x alloys. Mater. Sci. Eng. A 556, 170–174 (2012). 76. Mishra, R. K. & Shahi, R. R. Phase evolution and magnetic characteristics of
TiFeNiCr and TiFeNiCrM (M = Mn, Co) high entropy alloys. J. Magn. Magn. Mater. 442, 218–223 (2017). 77. Poletti, M. G., Fiore, G., Gili, F., Mangherini, D. & Battezzati, L. Development of a new high entropy alloy for wear resistance: FeCoCrNiW0.3and FeCoCrNiW0.3+ 5 at.% of C. Mater. Des. 115, 247–254 (2017). 78. Zhang, M., Zhou, X. & Li, J. Microstructure and Mechanical Properties of a Refractory CoCrMoNbTi High-Entropy Alloy. J. Mater. Eng. Perform. 26, 3657–3665 (2017). 79. Jiang, H. et al. Microstructure and Mechanical Properties of the W-Ni-Co System Refractory High-Entropy Alloys. Mater. Sci. Forum 816, 324–329 (2015). 80. Co, M. et al. ScienceDirect Hydrogen-induced phase transition of. Int. J. Hydrogen Energy 43, 1702–1708 (2017). 81. Jiang, L., Lu, Y., Wu, W., Cao, Z. & Li, T. Microstructure and Mechanical Properties of a CoFeNi 2 V 0.5 Nb 0.75 Eutectic High Entropy Alloy in As- cast and Heat-treated Conditions. J. Mater. Sci. Technol. 32, 245–250 (2016). 82. Gao, M. C., Zhang, B., Guo, S. M., Qiao, J. W. & Hawk, J. A. High-Entropy Alloys in Hexagonal Close-Packed Structure. Metall. Mater. Trans. A Phys. Metall. Mater. Sci. 47, 3322–3332 (2016). 83. Singh, A. K. & Subramaniam, A. Thermodynamic Rationalization of the Microstructures of CrFeNi & CuCrFeNi Alloys. Adv. Mater. Res. 585, 3–7 (2012). 84. Jo, Y. H. et al. Utilization of brittle σ phase for strengthening and strain hardening in ductile VCrFeNi high-entropy alloy. Mater. Sci. Eng. A 743, 665– 674 (2019). 85. Jiang, H. et al. Effects of Tungsten on Microstructure and Mechanical Properties of CrFeNiV0.5Wx and CrFeNi2V0.5Wx High-Entropy Alloys. J. Mater. Eng. Perform. 24, 4594–4600 (2015). 86. Fazakas, É. et al. Int . Journal of Refractory Metals and Hard Materials Experimental and theoretical study of Ti 20 Zr 20 Hf 20 Nb 20 X 20 ( X = V or Cr ) refractory high-entropy alloys. RMHM 47, 131–138 (2014). 87. Mu, Y. et al. An ab initio and experimental studies of the structure, mechanical parameters and state density on the refractory high-entropy alloy systems. J. Alloys Compd. 714, 668–680 (2017). 88. Zhang, B., Gao, M. C., Zhang, Y. & Guo, S. M. Senary refractory high-entropy alloy CrxMoNbTaVW. Calphad Comput. Coupling Phase Diagrams Thermochem. 51, 193–201 (2015). 89. Ahmed, O., Lee, J., Mo, H. & Jin, H. The effect of Ti on the sintering and mechanical properties of refractory high-entropy alloy Ti x WTaVCr fabricated via spark plasma sintering for fusion plasma-facing materials. Mater. Chem. Phys. 210, 87–94 (2018). 90. Feuerbacher, M., Heidelmann, M. & Thomas, C. Hexagonal High-entropy Alloys. Mater. Res. Lett. 3, 1–6 (2014). 91. Vrtnik, S. et al. Magnetic phase diagram and magnetoresistance of Gd–Tb–
Dy–Ho–Lu hexagonal high-entropy alloy. Intermetallics 105, 163–172 (2019). 92. Liu, Y. et al. Microstructure and mechanical properties of refractory HfMo0.5NbTiV0.5Sixhigh-entropy composites. J. Alloys Compd. 694, 869– 876 (2017). 93. Tseng, K. K. et al. Effects of Mo, Nb, Ta, Ti, and Zr on mechanical properties of equiatomic Hf-Mo-Nb-Ta-Ti-Zr alloys. Entropy 21, 1–14 (2019). 94. Gao, M. C. et al. Design of Refractory High-Entropy Alloys. Jom 67, 2653– 2669 (2015). 95. Juan, C. et al. Solution strengthening of ductile refractory HfMo x NbTaTiZr high-entropy alloys. Mater. Lett. 175, 284–287 (2016). 96. Juan, C. C. et al. Enhanced mechanical properties of HfMoTaTiZr and HfMoNbTaTiZr refractory high-entropy alloys. Intermetallics 62, 76–83 (2015). 97. Guo, N. N. et al. Intermetallics Microstructure and mechanical properties of in- situ MC-carbide matrix alloy composite. 69, 74–77 (2016). 98. Chen, Y. et al. The microstructure and mechanical properties of refractory high-entropy alloys with high plasticity. Materials (Basel). 11, (2018). 99. Guo, N. N. et al. Microstructure and mechanical properties of refractory MoNbHfZrTi high-entropy alloy. Mater. Des. 81, 87–94 (2015). 100. Lu, Y. et al. A promising new class of irradiation tolerant materials: Ti 2 ZrHfV 0.5 Mo 0.2 high-entropy alloy. J. Mater. Sci. Technol. 35, 369–373 (2019). 101. Gao, M. C., Zhang, B., Yang, S. & Guo, S. M. Senary Refractory High- Entropy Alloy HfNbTaTiVZr. Metall. Mater. Trans. A Phys. Metall. Mater. Sci. 47, 3333–3345 (2016). 102. Veselý, J. et al. Alloy design for intrinsically ductile refractory high-entropy alloys. J. Appl. Phys. 120, 164902 (2016). 103. Podolskiy, A. V et al. Materials Science & Engineering A Mechanical properties and thermally activated plasticity of the Ti 30 Zr 25 Hf 15 Nb 20 Ta 10 high entropy alloy at temperatures 4 . 2 – 350 K. Mater. Sci. Eng. A 710, 136–141 (2018). 104. Feuerbacher, M., Heidelmann, M. & Thomas, C. Plastic deformation properties of Zr – Nb – Ti – Ta – Hf high-entropy alloys. 37–41 (2015). doi:10.1080/14786435.2015.1028506 105. Lilensten, L. et al. Design and tensile properties of a bcc Ti-rich high-entropy alloy with transformation-induced plasticity. 3831, (2017). 106. Stepanov, N. D., Yurchenko, N. Y., Zherebtsov, S. V., Tikhonovsky, M. A. & Salishchev, G. A. Aging behavior of the HfNbTaTiZr high entropy alloy. Mater. Lett. 211, 87–90 (2018). 107. Chen, S. Y. et al. Phase transformations of HfNbTaTiZr high-entropy alloy at intermediate temperatures. Scr. Mater. 158, 50–56 (2019). 108. Guo, J. et al. Robust zero resistance in a superconducting high-entropy alloy at pressures up to 190 GPa. Proc. Natl. Acad. Sci. 114, 13144–13147 (2017). 109. Maiti, S. & Steurer, W. Acta Materialia Structural-disorder and its effect on
mechanical properties in single- phase TaNbHfZr high-entropy alloy. Acta Mater. 106, 87–97 (2016). 110. Karlsson, D. et al. Structure and Hydrogenation Properties of a HfNbTiVZr High-Entropy Alloy. Inorg. Chem. 57, 2103–2110 (2018). 111. Pacheco, V. et al. Thermal Stability of the HfNbTiVZr High-Entropy Alloy. Inorg. Chem. 58, 811–820 (2019). 112. Guo, W. et al. Local atomic structure of a high-entropy alloy: An X-Ray and neutron scattering study. Metall. Mater. Trans. A Phys. Metall. Mater. Sci. 44, 1994–1997 (2013). 113. Huang, H. et al. Phase-Transformation Ductilization of Brittle High-Entropy Alloys via Metastability Engineering. 1701678, 1–7 (2017). 114. Fan, Z., Wang, H., Wu, Y., Liu, X. & Lu, Z. Thermoelectric performance of PbSnTeSe high-entropy alloys. Mater. Res. Lett. 5, 187–194 (2017). 115. Yao, H. W. et al. Mechanical properties of refractory high-entropy alloys: Experiments and modeling. J. Alloys Compd. 696, 1139–1150 (2017). 116. Zhang, B., Gao, M. C., Zhang, Y., Yang, S. & Guo, S. M. Senary refractory high entropy alloy MoNbTaTiVW. Mater. Sci. Technol. 31, 1207–1213 (2015). 117. Han, Z. D. et al. Intermetallics Effect of Ti additions on mechanical properties of NbMoTaW and VNbMoTaW refractory high entropy alloys. Intermetallics 84, 153–157 (2017). 118. Han, Z. D. et al. Microstructures and mechanical properties of TixNbMoTaW refractory high-entropy alloys. Mater. Sci. Eng. A 712, 380–385 (2018). 119. Wang, S. & Xu, J. TiZrNbTaMo high-entropy alloy designed for orthopedic implants : As-cast microstructure and mechanical properties. Mater. Sci. Eng. C 73, 80–89 (2017). 120. Todai, M. et al. Scripta Materialia Novel TiNbTaZrMo high-entropy alloys for metallic biomaterials. SMM 129, 65–68 (2017). 121. Yao, H. et al. MoNbTaV medium-entropy alloy. Entropy 18, 1–15 (2016). 122. Senkov, O. N., Wilks, G. B., Miracle, D. B., Chuang, C. P. & Liaw, P. K. Refractory high-entropy alloys. Intermetallics 18, 1758–1765 (2010). 123. Wu, Y. D. et al. Materials & Design Phase composition and solid solution strengthening effect in TiZrNbMoV high-entropy alloys. 83, 651–660 (2015). 124. Yao, H. W. et al. NbTaV-(Ti,W) refractory high-entropy alloys: Experiments and modeling. Mater. Sci. Eng. A 674, 203–211 (2016). 125. Wang, R. et al. Novel metastable engineering in single-phase high-entropy alloy. Mater. Des. 162, 256–262 (2019).